## Debye_temperature_MP
material_id | formula | DT | SM | YM | VPA | D
mp-24390 | CaPHO4 | 547.9357 | 39.173 | 99.656112 | 10.95156 | 2.947114
mp-9198 | Fe(SiP)4 | 676.4455 | 90.786 | 214.799676 | 15.8658 | 3.39664
mp-23487 | KIO3 | 239.1626 | 14.11 | 34.59772 | 17.53344 | 4.053476
mp-531611 | Mg(AlB14)2 | 1348.903 | 174.61 | 400.90456 | 7.823662 | 2.608405
mp-29157 | Si3P2Pt | 492.0689 | 81.176 | 199.530608 | 17.1168 | 5.518186
mp-14983 | Si4P4Ru | 623.2499 | 86.833 | 209.788528 | 16.78717 | 3.707272
mp-5065 | Al2SiO5 | 903.581 | 119.72 | 291.63792 | 9.147296 | 3.677084
mp-23791 | B(HO)3 | 332.6691 | 6.744 | 17.507424 | 8.900893 | 1.647927
mp-4429 | CaSiO3 | 569.8791 | 47.623 | 121.91488 | 13.28942 | 2.902926
mp-1029921 | Ca3Al3N5 | 616.1229 | 59.404 | 151.599008 | 13.23643 | 3.093104
mp-1029730 | Ca4HfN4 | 406.0771 | 42.246 | 109.332648 | 16.86426 | 4.319647
mp-568469 | Ca4TiN4 | 506.198 | 44.997 | 115.822278 | 15.78554 | 3.088087
mp-1029660 | Ca4ZrN4 | 455.623 | 41.251 | 106.84009 | 17.07359 | 3.323651
mp-1029699 | Cs2CN2 | 114.0335 | 3.776 | 10.580352 | 29.27659 | 3.469331
mp-1542038 | CsSnSe3 | 118.8495 | 6.148 | 15.874136 | 38.57905 | 4.205214
mp-2932665 | Cu2Hg2SF6 | 85.59139 | 2.623 | 7.47555 | 15.35829 | 6.628027
mp-28376 | CuAuF5 | 205.6188 | 13.085 | 34.38738 | 13.59564 | 6.202928
mp-2929431 | HI3 | 53.37998 | 1.164 | 2.868096 | 45.27154 | 3.500341
mp-697670 | KAlSi3O8 | 488.5637 | 31.661 | 80.988838 | 14.47117 | 2.45677
mp-555576 | KNaS2O7 | 303.6194 | 12.267 | 31.305384 | 13.64417 | 2.635581
mp-16828 | Li3B7O12 | 649.2243 | 39.327 | 98.081538 | 9.317878 | 2.336923
mp-11737 | Li4SiO4 | 744.1165 | 53.188 | 130.3106 | 9.035143 | 2.447367
mp-973966 | LiIn(IO3)4 | 274.8266 | 21.039 | 51.082692 | 15.78784 | 4.799463
mp-696497 | Mg3Si4(HO6)2 | 500.5655 | 30.348 | 76.719744 | 11.13102 | 2.694252
mp-2856 | Mn4Al11 | 629.4359 | 86.605 | 210.45015 | 14.18395 | 4.031553
mp-569522 | MnP4 | 714.706 | 115.49 | 270.47758 | 14.43637 | 4.114044
mp-28017 | Na8Ti5O14 | 524.3302 | 43.59 | 109.32372 | 11.60449 | 3.430266
mp-3283 | RbNbO3 | 268.6429 | 18.604 | 48.3704 | 17.71673 | 4.243448
mp-1029733 | Sr3Al3N5 | 479.044 | 52.829 | 135.559214 | 14.6753 | 4.256964
mp-1029799 | Sr4TiN4 | 343.4291 | 33.654 | 87.5004 | 18.48097 | 4.536231
mp-1029580 | Sr4ZrN4 | 306.523 | 28.485 | 75.37131 | 19.89146 | 4.61673
mp-9481 | TcS2 | 250.4443 | 18.646 | 45.272488 | 19.11796 | 4.694071
mp-2458827 | TePdI2 | 81.09758 | 3.699 | 9.365868 | 35.39967 | 5.720809
mp-28230 | TlSbS2 | 112.3292 | 5.992 | 15.651104 | 27.89042 | 5.809021
mp-570568 | W2NCl8 | 84.75402 | 2.06 | 5.36012 | 26.57682 | 3.779008
mp-556609 | KSb(PS3)2 | 180.1325 | 6.848 | 16.969344 | 26.35588 | 2.615921
mp-3094 | SrAl2O4 | 499.8107 | 45.935 | 116.39929 | 13.71453 | 3.555924
mp-12177 | Te2O5 | 363.5601 | 39.669 | 93.142812 | 14.06099 | 5.655034
mp-1019509 | B2S2O9 | 500.7892 | 30.371 | 69.24588 | 10.82674 | 2.710548
mp-552663 | LiScAs2O7 | 501.3671 | 46.083 | 117.695982 | 13.00223 | 3.642529
mp-550070 | NbBr2O | 172.1253 | 10.177 | 24.954004 | 24.07672 | 4.633207
mp-549720 | NbI2O | 140.9797 | 8.811 | 21.393108 | 28.56673 | 5.27101
mp-29541 | GaTeI7 | 77.93681 | 2.962 | 7.52348 | 48.20888 | 4.155001
mp-6391 | Na2ZnSiO4 | 461.0651 | 34.457 | 90.070598 | 12.38045 | 3.411352
mp-27821 | Ag3P11 | 354.3842 | 32.91 | 81.6168 | 20.44267 | 3.854412
mp-1238815 | B4C | 1450.481 | 184.835 | 440.64664 | 7.219188 | 2.541909
mp-2051619 | Cd(HO)2 | 330.3248 | 21.765 | 57.93843 | 9.971759 | 4.876683
mp-20753 | CeCoC2 | 464.6944 | 77.456 | 202.005248 | 12.80788 | 7.230266
mp-1226195 | Cs3H(SeO4)2 | 164.1315 | 7.136 | 18.853312 | 20.97217 | 3.877693
mp-15252 | Cu2GeS3 | 348.9369 | 33.867 | 87.986466 | 18.23283 | 4.491883
mp-15896 | Cu2SiSe3 | 284.6389 | 28.611 | 74.617488 | 20.66439 | 5.250795
mp-539 | Ga2S3 | 299.6107 | 22.912 | 55.21792 | 21.91061 | 3.571704
mp-1340 | Ga2Se3 | 221.4696 | 19.013 | 46.467772 | 25.17132 | 4.965207
mp-38970 | Ga2Te3 | 173.107 | 14.943 | 36.46092 | 32.09027 | 5.404814
mp-6598 | K2Cu(PO3)4 | 366.9964 | 20.176 | 50.601408 | 14.56525 | 2.745949
mp-685991 | Li5SiP3 | 512.3906 | 27.044 | 64.743336 | 16.98847 | 1.691118
mp-752467 | NbO2F | 516.0027 | 57.843 | 144.144756 | 14.66387 | 4.073915
mp-8761 | NdCoC2 | 473.6626 | 81.561 | 209.285526 | 12.91672 | 7.301946
mp-1219652 | Rb3H(SeO4)2 | 202.0446 | 8.997 | 23.356212 | 18.46511 | 3.490037
mp-12743 | CrTe4Au | 174.084 | 19.236 | 46.512648 | 28.60219 | 7.347638
mp-569073 | LiSn | 239.8121 | 19.881 | 50.060358 | 20.48401 | 5.092957
mp-607475 | Zr4In5Co2 | 313.5726 | 52.398 | 130.261428 | 20.24978 | 7.878626
mp-4691 | Ag2CO3 | 223.2209 | 14.143 | 38.638676 | 12.50345 | 6.103459
mp-1399 | AlAu | 203.4343 | 26.205 | 71.8017 | 17.20699 | 10.80592
mp-571599 | Ba(BiPd)2 | 163.4395 | 20.217 | 54.505032 | 26.64842 | 9.572846
mp-624668 | BaSb2 | 161.9834 | 15.19 | 38.70412 | 36.58047 | 5.762742
mp-5431 | BaTeO3 | 240.3657 | 20.15 | 52.2691 | 18.92638 | 5.491008
mp-7493 | CaSb2 | 196.5821 | 17.996 | 45.925792 | 29.31698 | 5.354412
mp-30151 | CuAuSe4 | 194.1288 | 19.356 | 47.538336 | 22.49745 | 7.090108
mp-9850 | DyP5 | 380.9572 | 42.871 | 105.805628 | 20.27782 | 4.331524
mp-2234 | Er2S3 | 270.6988 | 33.204 | 85.931952 | 23.05307 | 6.204951
mp-5918 | Hf2NiP | 377.6095 | 94.851 | 242.059752 | 16.00049 | 11.58832
mp-9922 | HfS3 | 182.6523 | 12.408 | 29.828832 | 20.99291 | 5.431897
mp-24428 | KH2N | 350.1426 | 10.617 | 26.882244 | 13.09158 | 1.747886
mp-634676 | KHS | 251.9627 | 8.001 | 20.210526 | 23.18796 | 1.722778
mp-28795 | LaSi2Ru | 377.0402 | 59.136 | 152.216064 | 19.13381 | 6.425311
mp-3488 | Na2Ti3O7 | 516.2231 | 43.32 | 113.15184 | 12.07271 | 3.456688
mp-634657 | NaHS | 306.9915 | 10.172 | 26.34548 | 16.90655 | 1.835468
mp-12700 | NbPt3 | 318.3715 | 101.745 | 268.6068 | 15.76573 | 17.8569
mp-545482 | PdSeO3 | 205.0911 | 11.723 | 28.885472 | 15.46849 | 5.01062
mp-28665 | NdSi2Ru | 381.0595 | 62.129 | 159.920046 | 18.50265 | 6.764223
mp-29661 | Si5Pt6 | 314.6313 | 70.297 | 186.708832 | 15.32127 | 12.91641
mp-568792 | Si5Rh4 | 487.7117 | 90.151 | 232.048674 | 14.15805 | 7.194177
mp-29088 | Sr3(GeN)2 | 302.1533 | 30.528 | 76.136832 | 22.40967 | 4.616947
mp-10636 | SrSb2 | 158.6139 | 13.043 | 34.120488 | 32.62847 | 5.617496
mp-9391 | TaNi2Te3 | 134.0442 | 10.537 | 27.18546 | 23.79106 | 7.9235
mp-29652 | TaSe3 | 157.2535 | 13.686 | 33.202236 | 22.76157 | 7.620514
mp-1048 | TiNi | 351.2317 | 40.28 | 110.68944 | 13.35293 | 6.625801
mp-9920 | TiS3 | 206.0936 | 8.458 | 21.331076 | 19.15081 | 3.122853
mp-541289 | Y2S3 | 327.731 | 30.591 | 79.414236 | 23.91542 | 3.805067
mp-29152 | Zr2CoP | 444.315 | 79.053 | 203.324316 | 16.59498 | 6.813146
mp-29153 | Zr2NiP | 454.0851 | 82.497 | 210.697338 | 16.68751 | 6.769402
mp-9921 | ZrS3 | 211.7638 | 11.217 | 28.020066 | 21.55919 | 3.608861
mp-1683 | ZrSe3 | 165.9564 | 11.664 | 27.853632 | 24.92645 | 5.464371
mp-567929 | Al13Os4 | 443.8941 | 78.001 | 198.90255 | 15.23142 | 7.129182
mp-9254 | Al2Te5 | 97.79109 | 4.37 | 10.46178 | 34.32519 | 4.782126
mp-571247 | Al3Mo | 600.5148 | 98.633 | 238.100062 | 14.94338 | 4.913944
mp-2733 | Al8Mo3 | 607.7092 | 104.805 | 252.58005 | 14.89832 | 5.10349
mp-25469 | AlCl3 | 198.3098 | 6.716 | 16.467632 | 23.00285 | 2.40641
mp-2500 | AlCu | 490.8897 | 68.61 | 171.11334 | 13.63789 | 5.51128
mp-11696 | As3W2 | 333.2925 | 76.425 | 192.8967 | 17.50487 | 11.24005
mp-2512 | AsPd5 | 273.652 | 44.754 | 122.267928 | 15.16354 | 11.07902
mp-2793 | AuSe | 92.99056 | 6.012 | 14.753448 | 24.97634 | 9.172416
mp-6167 | Ba2NdNbO6 | 369.7021 | 48.803 | 129.425556 | 16.37685 | 6.162807
mp-12803 | BaEr2F8 | 322.7503 | 36.511 | 95.877886 | 13.65285 | 6.897646
mp-768240 | BaY2F8 | 350.6383 | 31.896 | 84.333024 | 14.02087 | 5.029393
mp-1103697 | Bi2Pd3Se2 | 130.7856 | 11.3 | 31.5496 | 22.30632 | 9.519507
mp-13263 | Ce2Mo2C3 | 428.371 | 81.553 | 203.8825 | 15.17768 | 7.942048
mp-1025285 | Ce2Re2Si2C | 317.0264 | 59.756 | 152.616824 | 18.25017 | 9.369483
mp-1071448 | CeGaCo | 285.7788 | 41.614 | 107.78026 | 18.04759 | 8.243144
mp-568974 | Ca(CuSn)2 | 258.0788 | 28.942 | 75.364968 | 21.16271 | 6.349257
mp-989635 | CaMoN3 | 460.5542 | 46.526 | 121.805068 | 14.00983 | 4.220453
mp-21237 | CoGe | 445.5917 | 83.056 | 211.7928 | 12.95493 | 8.432408
mp-541275 | Cs2U(Cl2O)2 | 125.5841 | 5.649 | 14.698698 | 31.35503 | 3.987541
mp-2360071 | CuBr2 | 119.6124 | 5.1 | 13.4844 | 30.32971 | 4.076179
mp-30999 | CuCl2 | 139.0976 | 4.404 | 10.666488 | 22.82087 | 3.261092
mp-3513 | Dy2Al3Si2 | 416.594 | 65.851 | 157.910698 | 18.86095 | 5.812166
mp-1025323 | Dy2Cr2C3 | 405.0852 | 68.541 | 179.988666 | 13.36832 | 8.251822
mp-11705 | Dy2Fe2Si2C | 429.5762 | 81.477 | 202.06296 | 15.34586 | 7.804425
mp-12004 | Er2Al3Si2 | 413.0131 | 66.418 | 159.801708 | 18.46737 | 6.058301
mp-1025354 | Er2Fe2Si2C | 429.1566 | 83.433 | 206.580108 | 14.82083 | 8.233243
mp-7064 | Er2Si2O7 | 470.9737 | 64.453 | 168.737954 | 12.70078 | 5.974776
mp-886 | Ga2O3 | 527.7257 | 70.553 | 183.861118 | 10.57338 | 5.887588
mp-30952 | GaCl3 | 61.55038 | 0.772 | 1.809568 | 30.65872 | 2.384241
mp-542812 | GaTe | 125.3793 | 7.349 | 17.578808 | 31.78538 | 5.154297
mp-9548 | GeAs | 201.4077 | 15.662 | 37.27556 | 24.69338 | 4.961487
mp-541785 | GePdS3 | 134.921 | 5.086 | 12.633624 | 22.81245 | 4.007212
mp-3650 | HfCu2Te3 | 199.8681 | 23.641 | 59.57532 | 24.98359 | 7.625573
mp-8499 | Ho2Cr2C3 | 407.0076 | 70.234 | 183.872612 | 13.21876 | 8.43241
mp-570219 | InBr3 | 97.35057 | 3.834 | 9.400968 | 32.89045 | 4.474786
mp-10408 | K2CN2 | 330.1949 | 14.596 | 37.891216 | 17.93786 | 2.188779
mp-28163 | K2PdF4 | 216.7108 | 9.85 | 26.004 | 17.04542 | 3.626894
mp-551092 | KLiZnO2 | 402.7837 | 29.535 | 75.78681 | 13.39413 | 3.556776
mp-3471 | La2Ni5B4 | 428.783 | 65.972 | 170.471648 | 12.62332 | 7.348864
mp-760483 | Li2PdO3 | 531.3924 | 56.718 | 143.836848 | 8.950907 | 5.203738
mp-15885 | Li2US3 | 276.9879 | 25.019 | 62.747652 | 19.92871 | 4.83426
mp-29364 | Li5SbO5 | 651.8962 | 64.692 | 157.977864 | 9.606453 | 3.715821
mp-755013 | Li5TaO5 | 601.6501 | 68.963 | 168.683498 | 9.6334 | 4.632917
mp-568404 | Li9Al4 | 546.9019 | 23.614 | 56.579144 | 16.5004 | 1.319072
mp-9158 | LiCuO2 | 476.9737 | 41.021 | 105.341928 | 9.234604 | 4.607173
mp-2659 | LiN3 | 478.0502 | 18.796 | 48.004984 | 10.52193 | 1.931724
mp-973756 | Lu2Mo2C3 | 416.2678 | 89.256 | 227.245776 | 14.02757 | 9.771941
mp-5618 | Mg2As2O7 | 512.5216 | 48.223 | 125.283354 | 11.824 | 3.963532
mp-1025180 | Mn(CrSe2)2 | 279.7844 | 29.443 | 73.548614 | 20.67468 | 5.447483
mp-541989 | Na2CN2 | 418.4268 | 19.095 | 49.37967 | 12.74727 | 2.240675
mp-556536 | Na2Zr(CuS2)2 | 285.737 | 19.957 | 52.766308 | 18.73074 | 3.866809
mp-7219 | Na2ZrSe3 | 257.9733 | 21.712 | 53.932608 | 23.88115 | 4.33522
mp-760400 | Na5BiO5 | 406.9105 | 38.102 | 93.959532 | 13.68724 | 4.454948
mp-20067 | Na5OsO6 | 413.0627 | 37.641 | 92.22045 | 11.70876 | 4.741232
mp-8253 | Na5ReO6 | 414.6033 | 37.483 | 92.058248 | 11.76572 | 4.670963
mp-568866 | Na6ZnSn2 | 196.9655 | 9.403 | 23.620336 | 27.86373 | 2.918616
mp-754326 | NaAgO2 | 322.8247 | 26.511 | 69.087666 | 12.82567 | 5.271264
mp-4541 | NaCuO2 | 400.4974 | 31.25 | 79.5625 | 11.32667 | 4.34442
mp-570538 | NaN3 | 191.5188 | 3.498 | 9.997284 | 14.04396 | 1.921671
mp-27793 | Nb2Se | 341.2762 | 57.905 | 149.62652 | 19.00726 | 7.710483
mp-2760 | Nb6C5 | 658.9031 | 160.992 | 393.464448 | 12.41934 | 7.505665
mp-27927 | NbAlO4 | 611.3286 | 74.472 | 195.414528 | 11.91847 | 4.269971
mp-7598 | NbAs2 | 439.4552 | 90.659 | 219.032144 | 18.33342 | 7.328967
mp-7601 | NbGaO4 | 499.2021 | 59.533 | 159.191242 | 12.67074 | 4.950025
mp-1969 | NbSb2 | 338.8778 | 69.318 | 167.74956 | 22.9983 | 8.096962
mp-11675 | NbTe2 | 182.4674 | 19.583 | 47.665022 | 27.69939 | 6.95616
mp-864790 | Nd2BC | 244.7591 | 25.186 | 64.123556 | 22.00683 | 5.872442
mp-20174 | Ni3Sn4 | 307.8204 | 50.419 | 128.870964 | 17.74528 | 8.701535
mp-12957 | O2 | 101.9525 | 1.038 | 2.597076 | 13.45548 | 1.974484
mp-1029784 | Rb2CN2 | 228.7942 | 11.927 | 31.034054 | 20.68411 | 3.387207
mp-22044 | Sm2Ge2Ru | 275.0831 | 44.545 | 114.48065 | 21.68308 | 8.37917
mp-27194 | SnI2 | 56.00884 | 1.628 | 4.630032 | 40.28819 | 5.117979
mp-975 | SF6 | 117.2086 | 1.734 | 4.709544 | 12.36126 | 2.802889
mp-9902 | Sc2CoSi2 | 561.6095 | 78.022 | 192.402252 | 16.02471 | 4.248903
mp-3618 | Sc2FeSi2 | 558.2973 | 75.98 | 185.3912 | 16.13596 | 4.156048
mp-5594 | Sc2Si2O7 | 684.6919 | 72.463 | 188.838578 | 11.54912 | 3.373334
mp-753802 | Sc2Ti2O7 | 538.2526 | 48.995 | 131.40459 | 13.17684 | 3.409877
mp-568018 | RbSb2 | 117.6983 | 6.536 | 16.954384 | 41.62781 | 4.374457
mp-1474 | Re3P4 | 473.578 | 136.862 | 329.016248 | 14.59912 | 11.09014
mp-567655 | Sr2C(NCl)2 | 294.1284 | 18.993 | 49.647702 | 21.72502 | 3.124749
mp-31294 | Sr2In3Rh2 | 224.4443 | 26.802 | 69.738804 | 24.43237 | 7.044105
mp-571216 | Sr3(AlGe2)2 | 298.2608 | 31.388 | 76.649496 | 24.55525 | 4.563782
mp-9907 | SrAs3 | 238.5937 | 22.866 | 57.073536 | 25.51979 | 5.081617
mp-29973 | SrN | 304.7746 | 25.771 | 63.39666 | 21.53159 | 3.918779
mp-484 | Te3As2 | 147.926 | 11.435 | 27.444 | 30.65209 | 5.771058
mp-1025263 | Ti2NiS4 | 469.2686 | 53.452 | 134.16452 | 16.26424 | 4.123098
mp-15669 | Ti3Te4 | 265.9934 | 34.865 | 85.55871 | 25.05674 | 6.191629
mp-8435 | Ta2PdS6 | 170.7164 | 11.412 | 28.598472 | 20.48254 | 5.951559
mp-8436 | Ta2PdSe6 | 131.9086 | 9.351 | 23.807646 | 23.49321 | 7.398607
mp-12561 | TaAs2 | 388.7469 | 96.926 | 233.979364 | 18.07434 | 10.13023
mp-11697 | TaSb2 | 308.4106 | 72.515 | 175.63133 | 22.79528 | 10.30689
mp-3194 | Tb2Al3Si2 | 419.2709 | 65.462 | 156.977876 | 19.0589 | 5.662816
mp-1025266 | Tb2Cr2C3 | 402.5727 | 66.367 | 174.412476 | 13.54451 | 8.019266
mp-6624 | Tb2Fe2Si2C | 429.9022 | 80.136 | 198.73728 | 15.56922 | 7.583527
mp-541754 | TiCu2Te3 | 226.2156 | 25.085 | 62.7125 | 23.6768 | 6.519607
mp-1542940 | TiTlPS5 | 128.52 | 4.58 | 11.88968 | 27.07585 | 3.400312
mp-12005 | Tm2Al3Si2 | 411.0812 | 66.441 | 159.989928 | 18.29053 | 6.160328
mp-1025181 | Tm2Cr2C3 | 413.146 | 74.225 | 193.8757 | 12.85625 | 8.817938
mp-9211 | Tm2Fe2Si2C | 430.1676 | 84.491 | 210.889536 | 14.93911 | 8.221256
mp-1095591 | Tm3(CuSn)4 | 278.8355 | 48.429 | 122.137938 | 19.95328 | 9.349744
mp-1081 | V3S4 | 534.6218 | 70.615 | 170.46461 | 15.62954 | 4.266205
mp-22700 | V3Se4 | 371.5493 | 53.787 | 131.885724 | 18.21744 | 6.102752
mp-9923 | VP2 | 714.4525 | 123.748 | 293.035264 | 13.63005 | 4.584395
mp-11687 | VTe2 | 183.223 | 17.848 | 43.299248 | 27.01041 | 6.273629
mp-9177 | Y2Al3Si2 | 503.3762 | 65.462 | 156.716028 | 19.00226 | 3.93148
mp-27678 | Y2Cl3 | 203.3634 | 11.944 | 28.450608 | 26.31896 | 3.58583
mp-1025372 | Y2Cr2C3 | 490.3601 | 68.605 | 179.47068 | 13.46992 | 5.597436
mp-1025339 | Y2Fe2Si2C | 509.6244 | 81.239 | 200.335374 | 15.375 | 5.518674
mp-1025205 | Y2Re2Si2C | 374.6349 | 72.317 | 185.565422 | 17.27707 | 8.490939
mp-31011 | Y2Si2Rh | 413.193 | 64.641 | 161.214654 | 19.63482 | 5.698204
mp-1029349 | Y4Se3N2 | 321.2883 | 37.741 | 95.48473 | 22.9476 | 4.989108
mp-754815 | YBr3 | 88.31696 | 2.819 | 7.013672 | 36.56059 | 3.731359
mp-643367 | YCBr | 142.0295 | 6.494 | 15.949264 | 22.09435 | 4.529961
mp-27455 | YCl3 | 121.862 | 3.334 | 8.375008 | 31.94708 | 2.53736
mp-4300 | Yb2Si2O7 | 324.1799 | 30.327 | 81.700938 | 12.447 | 6.236823
mp-1722 | Zn13Fe | 325.3533 | 42.179 | 108.231314 | 14.09229 | 7.62685
mp-13447 | Zn13Rh | 313.1868 | 40.635 | 105.73227 | 14.29985 | 7.906493
mp-4022 | Zr2CoSi2 | 516.1609 | 95.112 | 239.872464 | 15.98138 | 6.18341
mp-30019 | ZrCu2Te3 | 196.9985 | 19.93 | 50.4229 | 25.41236 | 6.546529
mp-3444 | ErTaO4 | 388.9013 | 67.66 | 174.5628 | 11.99971 | 9.506923
mp-4875 | GdTaO4 | 391.1269 | 65.535 | 170.52207 | 12.65162 | 8.798099
mp-5489 | LuTaO4 | 359.5639 | 58.177 | 153.121864 | 11.76359 | 9.879085
mp-9595 | NbInO4 | 452.7095 | 59.303 | 158.457616 | 12.28795 | 6.119882
mp-3203 | NdTaO4 | 400.2132 | 65.377 | 170.764724 | 13.2442 | 8.132632
mp-12931 | SmTaO4 | 401.4321 | 67.474 | 175.702296 | 12.86621 | 8.503154
mp-573051 | ReO3F | 141.7679 | 6.173 | 14.185554 | 14.46805 | 5.81218
mp-553961 | ScNbO4 | 527.1033 | 60.602 | 162.170952 | 11.85196 | 4.713656
mp-558781 | ScTaO4 | 481.8219 | 73.282 | 193.317916 | 11.7127 | 6.850006
mp-5377 | YTaO4 | 431.0813 | 66.772 | 172.405304 | 12.2877 | 7.519352
mp-16913 | Ag2SeO3 | 160.5328 | 8.633 | 23.723484 | 15.795 | 6.00462
mp-1592 | Ag2Te | 157.9418 | 14.653 | 40.237138 | 23.04481 | 8.246593
mp-996983 | AgAuO2 | 189.2684 | 17.878 | 49.021476 | 14.46452 | 9.667193
mp-16488 | Al9Co2 | 596.6857 | 72.22 | 177.08344 | 14.64238 | 3.7187
mp-23288 | AlBr3 | 36.95402 | 0.38 | 1.01004 | 35.24595 | 3.141177
mp-30930 | AlI3 | 41.6686 | 0.713 | 1.742572 | 45.33661 | 3.73315
mp-15649 | As2Ir | 382.7188 | 96.953 | 239.861722 | 17.67789 | 10.71026
mp-505368 | As2Pb3O8 | 230.1691 | 21.852 | 55.591488 | 15.38163 | 7.469211
mp-15954 | As2Rh | 401.0205 | 78.547 | 197.15297 | 17.46671 | 8.009505
mp-909 | As2Se3 | 108.2942 | 4.43 | 11.11044 | 28.08409 | 4.573187
mp-542570 | AsSe | 51.97021 | 0.987 | 2.53659 | 29.28607 | 4.362593
mp-559939 | Ba(PO3)2 | 349.1339 | 24.574 | 63.64666 | 14.07753 | 3.869911
mp-3397 | Ba2TiO4 | 310.8761 | 30.35 | 78.7279 | 18.01974 | 5.088301
mp-559051 | BaBiO3 | 327.9231 | 49.331 | 128.161938 | 16.7333 | 7.825829
mp-28150 | BaNb2O6 | 354.5806 | 35.739 | 94.779828 | 14.60705 | 5.294186
mp-23262 | Bi2O3 | 234.0006 | 30.036 | 75.870936 | 16.39603 | 9.438176
mp-23217 | Bi2Rh | 202.7711 | 36.378 | 95.164848 | 24.80407 | 11.62334
mp-8842 | CaSiPd | 318.2433 | 32.776 | 84.299872 | 19.69224 | 4.907225
mp-6109 | CaTiSiO5 | 648.4957 | 68.582 | 171.729328 | 11.90966 | 3.416464
mp-7904 | CdP4 | 330.4865 | 28.159 | 72.255994 | 20.65729 | 3.799098
mp-5766 | CeCuS2 | 180.687 | 11.751 | 32.761788 | 20.15332 | 5.5162
mp-2913080 | BiBr3 | 60.25009 | 1.748 | 4.502848 | 43.21853 | 4.309907
mp-768870 | Ca(ClO3)2 | 311.7634 | 13.661 | 34.043212 | 14.29738 | 2.671033
mp-29596 | Ca3AlN3 | 540.9707 | 48.55 | 124.1909 | 14.62513 | 3.069406
mp-571264 | Ca5Au4 | 168.0925 | 15.392 | 41.09664 | 26.28004 | 6.938253
mp-6772 | CaBe2(PO4)2 | 632.9067 | 51.832 | 129.165344 | 11.31563 | 2.799997
mp-2715 | CoAs2 | 460.3784 | 90.498 | 217.557192 | 15.31403 | 7.54605
mp-14285 | CoP2 | 684.0879 | 122.955 | 295.33791 | 12.90272 | 5.185653
mp-616458 | Cs2CO3 | 172.2303 | 8.493 | 22.625352 | 21.18528 | 4.256387
mp-24141 | CsHSeO4 | 175.8191 | 6.873 | 17.93853 | 18.87682 | 3.479363
mp-6726 | CsLiSO4 | 275.9381 | 15.01 | 38.75582 | 17.07338 | 3.277752
mp-1229 | CuF2 | 346.5683 | 26.442 | 70.0713 | 11.3486 | 4.952618
mp-927 | CuP2 | 453.8354 | 51.586 | 129.377688 | 15.91141 | 4.365565
mp-31038 | CuSe2Cl | 124.8023 | 5.137 | 11.8151 | 24.71406 | 4.3156
mp-561511 | FeAsS | 583.8851 | 117.383 | 274.910986 | 14.19963 | 6.347305
mp-27904 | FeSbS | 476.3801 | 95.505 | 227.87493 | 16.41364 | 7.070647
mp-352 | HfO2 | 464.6178 | 100.522 | 259.145716 | 11.37638 | 10.24124
mp-540925 | Hg2AsF6 | 126.5749 | 5.849 | 15.7923 | 16.86687 | 6.454934
mp-23261 | I2O5 | 226.6058 | 14.793 | 34.61562 | 15.34667 | 5.159778
mp-3963 | K2CO3 | 301.7719 | 12.321 | 32.15781 | 15.50765 | 2.466478
mp-1029756 | K3BN2 | 292.6344 | 12.232 | 32.243552 | 20.21049 | 2.137852
mp-634431 | KHCO3 | 331.3346 | 11.61 | 29.90736 | 12.43372 | 2.228417
mp-5152 | La2SiO5 | 391.1498 | 44.933 | 117.185264 | 14.60806 | 5.483199
mp-11790 | LaCuSe2 | 248.1406 | 29.194 | 74.73664 | 23.33201 | 6.411909
mp-3962 | LaPO4 | 442.5325 | 48.615 | 126.30177 | 12.77453 | 5.066875
mp-1029776 | Li2GeN2 | 524.5073 | 43.636 | 111.359072 | 10.38712 | 3.662045
mp-4556 | Li2SO4 | 456.0098 | 21.273 | 55.139616 | 11.5091 | 2.266123
mp-27275 | Li3BO3 | 713.7261 | 42.251 | 106.219014 | 8.511242 | 2.219458
mp-29520 | LiAuI4 | 83.67326 | 3.8 | 9.4468 | 35.09003 | 5.61183
mp-29463 | LiBeN | 933.2897 | 65.035 | 158.16512 | 8.368909 | 1.981523
mp-9588 | LiP | 482.3381 | 26.861 | 66.239226 | 15.53295 | 2.026625
mp-15178 | Lu4C7 | 410.9741 | 76.958 | 192.395 | 13.2285 | 8.94603
mp-384 | MgP4 | 471.7907 | 37.098 | 91.557864 | 19.67708 | 2.501306
mp-978278 | Na(BH)6 | 347.3958 | 6.038 | 15.324444 | 9.745929 | 1.230733
mp-3416 | Na3AlF6 | 451.7357 | 28.155 | 71.34477 | 11.37438 | 3.06492
mp-28630 | Na3BN2 | 470.1488 | 24.856 | 63.333088 | 13.54897 | 2.201836
mp-23780 | Na3H(SO4)2 | 400.3613 | 19.094 | 48.613324 | 12.60804 | 2.465724
mp-1029595 | Na3OsN2 | 271.3852 | 20.467 | 52.722992 | 17.46205 | 4.552043
mp-5929 | Na5SiP3 | 342.8881 | 16.822 | 42.526016 | 20.74927 | 2.098138
mp-7596 | NbNO | 631.6742 | 110.04 | 285.88392 | 11.00956 | 6.179509
mp-3739 | NdCuSe2 | 248.8366 | 30.024 | 77.642064 | 22.48202 | 6.752868
mp-3584 | NdPO4 | 464.5313 | 55.684 | 143.776088 | 12.21207 | 5.421182
mp-10155 | P2Ir | 499.0729 | 129.322 | 317.097544 | 15.28758 | 9.202464
mp-15953 | P2Rh | 560.8359 | 106.028 | 261.88916 | 15.08414 | 6.049287
mp-2213127 | PH3O4 | 327.0963 | 8.964 | 22.696848 | 10.85313 | 1.87417
mp-4138 | Rb2CO3 | 223.8478 | 10.78 | 28.26516 | 17.93463 | 3.563799
mp-11793 | SmCuSe2 | 248.957 | 30.835 | 79.5543 | 21.89871 | 7.04872
mp-1247 | Sb2Ir | 304.6245 | 72.314 | 179.917232 | 22.38843 | 10.7728
mp-2682 | Sb2Rh | 309.1981 | 59.183 | 149.259526 | 22.14222 | 8.659971
mp-4661 | ScOF | 598.8746 | 62.971 | 164.732136 | 11.52062 | 3.841409
mp-28391 | SiCl4 | 33.263 | 0.163 | 0.443034 | 30.34444 | 1.85946
mp-16796 | Sr2GdRuO6 | 443.9296 | 64.717 | 166.96986 | 13.90059 | 6.325982
mp-6676 | Sr2HoRuO6 | 451.7662 | 68.552 | 176.315744 | 14.00963 | 6.367783
mp-6362 | Sr2TbIrO6 | 398.6311 | 61.191 | 159.953274 | 14.22732 | 7.264081
mp-1105147 | Sr2YOsO6 | 442.5337 | 66.968 | 173.045312 | 14.23858 | 6.418582
mp-766217 | Sr4Cu2O7 | 433.5492 | 53.21 | 134.40846 | 13.87932 | 5.425894
mp-1029878 | SrMnN2 | 343.6914 | 30.4 | 82.1408 | 14.58905 | 4.85365
mp-33137 | TcO2 | 618.1211 | 111.765 | 292.60077 | 10.67682 | 6.739462
mp-30981 | Te(HO)6 | 387.242 | 18.976 | 45.997824 | 9.267821 | 3.16507
mp-4549 | SrSiN2 | 395.2671 | 34.515 | 92.5002 | 13.81308 | 4.319292
mp-4165 | TaNO | 521.407 | 129.73 | 334.96286 | 10.71632 | 10.89607
mp-4988 | TlAsS2 | 115.0054 | 5.635 | 13.95226 | 27.08391 | 5.264075
mp-6353 | Y2Si4CN6 | 720.1752 | 102.676 | 255.66324 | 11.67454 | 4.225552
mp-2932 | Y2Si4Mo3 | 507.9774 | 98.283 | 243.74184 | 16.77204 | 6.358122
mp-7262 | ZnAs2 | 281.4635 | 29.777 | 74.859378 | 23.26434 | 5.121352
mp-2858 | ZrO2 | 566.5036 | 85.963 | 222.988022 | 11.8057 | 5.777331
mp-3751 | AlTlF4 | 272.2732 | 23.515 | 60.15137 | 13.52544 | 6.289144
mp-7547 | BaSe2 | 164.6631 | 12.256 | 32.404864 | 34.0444 | 4.800292
mp-27148 | BeP2 | 707.8095 | 72.774 | 171.74664 | 15.75656 | 2.492747
mp-557993 | BiO2 | 241.9791 | 28.904 | 73.069312 | 14.24715 | 9.362233
mp-1167 | CF4 | 138.6111 | 2.075 | 5.41575 | 12.28471 | 2.37913
mp-30312 | Ca2SiIr2 | 273.4595 | 40.151 | 105.757734 | 20.26448 | 8.074295
mp-17892 | Ca2VN3 | 529.5508 | 50.422 | 128.172724 | 14.08159 | 3.402416
mp-4867 | CaAl4O7 | 584.1173 | 47.283 | 124.637988 | 12.42386 | 2.895907
mp-1575 | CaC2 | 429.8507 | 23.224 | 61.497152 | 16.12833 | 2.199847
mp-6766 | CaMg(SiO3)2 | 665.6752 | 65.007 | 160.827318 | 11.41741 | 3.149491
mp-7302 | CrP4 | 677.8071 | 101.107 | 239.219162 | 14.827 | 3.939761
mp-573658 | Cs3BAs2 | 118.7231 | 5.717 | 14.955672 | 39.76586 | 3.893024
mp-5038 | CsGaS2 | 140.6065 | 6.173 | 15.963378 | 31.49324 | 3.516332
mp-3638 | Cu2P2O7 | 473.545 | 40.718 | 104.482388 | 11.08757 | 4.098617
mp-29396 | Cu2PbO2 | 201.0138 | 17.547 | 47.061054 | 14.98239 | 8.119401
mp-5370 | ErNbO4 | 408.1253 | 57.979 | 153.180518 | 12.11973 | 7.402327
mp-570553 | FeP4 | 709.4486 | 114.39 | 267.6726 | 14.40995 | 4.142491
mp-690733 | H2SO4 | 263.8097 | 6.367 | 15.955702 | 10.65125 | 2.18436
mp-3144 | HoNbO4 | 410.4744 | 58.084 | 153.225592 | 12.25894 | 7.265698
mp-541638 | K2(ReS2)3 | 222.4599 | 19.961 | 50.50133 | 22.00815 | 5.687692
mp-9664 | K3BP2 | 228.7588 | 8.013 | 21.010086 | 29.06337 | 1.809787
mp-560767 | KNaTiO3 | 416.0893 | 27.905 | 72.16233 | 14.80668 | 2.952356
mp-10417 | KSbO2 | 243.9813 | 16.167 | 39.479814 | 18.69593 | 4.282306
mp-3054 | Li2CO3 | 572.7288 | 28.12 | 71.87472 | 9.537391 | 2.14417
mp-2931 | Li2TiO3 | 732.1525 | 71.679 | 176.760414 | 8.770696 | 3.463038
mp-4156 | Li2ZrO3 | 559.9801 | 55.316 | 140.281376 | 10.06297 | 4.210745
mp-15254 | Li3AlF6 | 511.1293 | 29.604 | 73.595544 | 9.450989 | 2.842738
mp-697331 | Mg2NiH4 | 564.376 | 36.277 | 88.51588 | 9.497202 | 2.780915
mp-11508 | MoP4 | 603.7872 | 96.673 | 234.335352 | 16.24074 | 4.495418
mp-541895 | Na2(ReS2)3 | 227.482 | 20.662 | 52.150888 | 20.19448 | 5.957676
mp-990440 | Na2ZrO3 | 504.3177 | 50.952 | 126.36096 | 12.34453 | 4.152106
mp-6333 | NaIn(SiO3)2 | 519.4283 | 51.456 | 131.418624 | 12.12803 | 3.970266
mp-5414 | NaSbS2 | 233.6318 | 14.886 | 36.827964 | 24.18839 | 3.584912
mp-2402 | NaSi | 284.372 | 10.842 | 27.083316 | 23.84145 | 1.778677
mp-2677258 | PdSO4 | 258.8298 | 13.766 | 35.37862 | 15.17038 | 3.693934
mp-2933 | Pr2(ReB2)3 | 472.3406 | 119.223 | 301.395744 | 12.60806 | 10.83931
mp-3901 | NdNbO4 | 352.6152 | 38.657 | 103.446132 | 13.47852 | 6.183477
mp-28266 | P2Pd | 421.8783 | 58.503 | 149.18265 | 16.82764 | 5.538127
mp-567907 | P3N5 | 813.2419 | 88.001 | 220.530506 | 12.24013 | 2.763378
mp-1705 | Sb2O5 | 496.2082 | 75.478 | 188.695 | 11.49441 | 6.676695
mp-1819 | SbO2 | 412.2827 | 56.104 | 137.230384 | 12.80668 | 6.645554
mp-9718 | Rb3BAs2 | 144.4924 | 6.582 | 17.231676 | 35.01177 | 3.296703
mp-5372 | RbFeS2 | 177.0785 | 8.026 | 21.140484 | 26.33989 | 3.23792
mp-7086 | RbFeSe2 | 119.6449 | 5.087 | 13.806118 | 29.15222 | 4.261149
mp-17701 | Sr2NbN3 | 361.634 | 38.942 | 98.756912 | 17.897 | 4.796368
mp-17518 | Sr2TaN3 | 318.8951 | 38.896 | 98.251296 | 17.86085 | 6.170293
mp-9843 | Sr3(AlP2)2 | 342.1062 | 29.669 | 74.587866 | 24.9502 | 3.259069
mp-1029868 | Sr5(SiN3)2 | 385.2537 | 38.641 | 100.08019 | 16.67448 | 4.430115
mp-10497 | SrC2 | 319.3734 | 21.069 | 55.369332 | 19.32678 | 3.197375
mp-12647 | TbNbO4 | 400.8275 | 53.917 | 142.664382 | 12.52212 | 6.980272
mp-10390 | Ta2O5 | 416.3405 | 71.615 | 180.75626 | 12.00892 | 8.728989
mp-541013 | TiI4 | 62.08052 | 1.848 | 4.235616 | 40.30049 | 4.577634
mp-5387 | YNbO4 | 459.8881 | 55.399 | 146.031764 | 12.42594 | 5.474794
mp-555296 | YbTaO4 | 302.3189 | 40.993 | 107.483646 | 11.76239 | 9.834751
mp-23280 | AsCl3 | 39.11232 | 0.311 | 0.78683 | 30.22146 | 2.490147
mp-18105 | CsAgSe4 | 113.0276 | 5.594 | 13.738864 | 31.8337 | 4.839101
mp-17095 | CsCuSe4 | 134.556 | 7.433 | 18.523036 | 30.1924 | 4.695883
mp-23866 | H2SeO4 | 231.5678 | 7.261 | 17.150482 | 11.23719 | 3.060425
mp-28336 | Li3P7 | 299.0124 | 11.791 | 30.42078 | 19.5736 | 2.016029
mp-27579 | Na4P2O7 | 433.382 | 24.379 | 61.971418 | 12.78234 | 2.65716
mp-7440 | NaP | 297.503 | 12.804 | 33.495264 | 21.04934 | 2.128536
mp-561664 | TeF4 | 173.6106 | 7.157 | 17.863872 | 15.20623 | 4.446535
mp-8377 | TeO2 | 266.9951 | 23.269 | 51.052186 | 15.61508 | 5.657354
mp-24082 | Ta2H | 298.5918 | 67.791 | 183.0357 | 12.94363 | 15.51898
mp-555166 | BaAg2SnS4 | 191.5739 | 13.867 | 36.276072 | 25.54947 | 4.874753
mp-569114 | BaAg2SnSe4 | 155.9184 | 11.553 | 30.476814 | 29.4267 | 5.555596
mp-753671 | PNO | 415.8761 | 22.372 | 58.972592 | 12.40159 | 2.721678
mp-1221519 | Mo2CN | 764.985 | 222.816 | 552.138048 | 10.20025 | 8.868098
mp-1217975 | Ta3TiB4 | 616.6855 | 207.503 | 494.272146 | 11.07104 | 11.88581
mp-28339 | CaPPt | 283.3173 | 39.105 | 103.15899 | 19.79285 | 7.442568
mp-562854 | CsNb2BiO7 | 302.7865 | 31.983 | 80.085432 | 16.26471 | 5.937214
mp-644419 | LiHS | 292.1936 | 6.659 | 18.11248 | 15.62463 | 1.417521
mp-978568 | Si3MoPt2 | 402.8453 | 94.134 | 243.053988 | 14.72478 | 10.72017
mp-27198 | Cd(NO3)2 | 271.2564 | 12.29 | 31.63446 | 12.1291 | 3.596364
mp-20817 | GePtSe | 318.4367 | 66.408 | 168.277872 | 18.58178 | 10.327
mp-23087 | Mg3B7ClO13 | 892.8807 | 94.309 | 228.793634 | 9.157782 | 2.96193
mp-27367 | SeOF2 | 163.1838 | 5.136 | 12.84 | 15.81204 | 3.490678
mp-9711 | Ba2Si5N8 | 661.3863 | 99.809 | 247.725938 | 12.66989 | 4.605819
mp-13982 | CdCu2GeS4 | 305.0514 | 27.986 | 73.939012 | 19.79166 | 4.61878
mp-553946 | CoAsS | 537.7868 | 99.452 | 242.066168 | 14.67421 | 6.258514
mp-3934 | Cu3PS4 | 375.6238 | 35.591 | 92.678964 | 17.09356 | 4.248498
mp-5756 | Cu3PSe4 | 276.6651 | 27.883 | 72.830396 | 20.36554 | 5.477755
mp-510347 | In5S5Br | 208.4441 | 16.474 | 41.942804 | 24.85988 | 4.944836
mp-13725 | Li3PO4 | 654.6604 | 43.757 | 108.867416 | 9.479652 | 2.535445
mp-20474 | MnCu2GeS4 | 323.1968 | 27.746 | 73.582392 | 19.26063 | 4.126748
mp-22693 | Te2W | 131.4665 | 12.518 | 30.619028 | 27.72992 | 8.763615
mp-17287 | TaTe4Ir | 130.1316 | 12.492 | 30.305592 | 28.19982 | 8.671414
mp-570506 | ZrI2 | 120.8121 | 7.752 | 18.589296 | 33.96911 | 5.622173
mp-1019550 | BeGeN2 | 852.3154 | 145.289 | 347.24071 | 9.218438 | 4.93858
mp-7913 | BeSiN2 | 1189.609 | 174.122 | 413.713872 | 8.360908 | 3.232887
mp-1029633 | CaSnN2 | 366.0456 | 36.268 | 96.545416 | 16.59974 | 4.671624
mp-11582 | LiGaSe2 | 240.1812 | 17.624 | 45.223184 | 23.38135 | 4.165028
mp-1029932 | LiVN2 | 567.2648 | 46.341 | 116.686638 | 11.23551 | 3.173722
mp-7798 | MgGeN2 | 640.6564 | 84.791 | 213.164574 | 11.75752 | 4.412035
mp-3677 | MgSiN2 | 872.5878 | 105.134 | 262.414464 | 10.60654 | 3.146969
mp-1029791 | MgSnN2 | 480.7152 | 61.364 | 157.214568 | 13.94685 | 5.090743
mp-862754 | PrBS3 | 289.7505 | 22.607 | 59.320768 | 20.75009 | 3.96789
mp-6706 | TiTlPO5 | 406.6112 | 46.869 | 117.453714 | 14.41221 | 5.231177
mp-1016108 | TiZnN2 | 494.6729 | 55.654 | 149.041412 | 12.02883 | 4.87613
mp-2979 | ZnGeN2 | 586.5262 | 95.434 | 239.348472 | 11.38971 | 6.05268
mp-1029469 | ZnSnN2 | 442.7481 | 65.055 | 167.58168 | 13.51063 | 6.518092
mp-1189451 | BeCN2 | 1679.181 | 292.421 | 667.304722 | 6.160904 | 3.304169
mp-23558 | Ag2BiO3 | 213.2992 | 20.823 | 58.387692 | 15.27382 | 8.565436
mp-3281 | Al5BO9 | 775.9996 | 78.213 | 201.633114 | 10.89456 | 2.943857
mp-8073 | AsPd2 | 226.7797 | 28.671 | 79.877406 | 15.70706 | 10.14065
mp-20257 | AsPd3Pb2 | 196.8417 | 28.112 | 76.127296 | 20.16518 | 11.09736
mp-3881 | BaZnF4 | 292.4961 | 23.691 | 62.496858 | 14.90411 | 5.175771
mp-23297 | BrF3 | 138.8958 | 3.764 | 9.530448 | 15.63531 | 3.634825
mp-625136 | CsHO | 184.3814 | 9.372 | 24.892032 | 18.4672 | 4.4933
mp-28369 | GeH3Cl | 88.06674 | 0.967 | 2.303394 | 16.99389 | 2.171532
mp-697111 | H2O | 460.8352 | 8.999 | 22.641484 | 9.589132 | 1.039895
mp-567817 | HfGeTe4 | 131.6544 | 10.704 | 25.325664 | 30.95004 | 6.809632
mp-7667 | K2S3 | 228.1981 | 9.043 | 22.51707 | 27.24066 | 2.126116
mp-1029404 | KGe2N3 | 571.6881 | 78.625 | 197.66325 | 13.09938 | 4.783222
mp-626785 | KHO | 382.2518 | 17.006 | 43.127216 | 13.44231 | 2.310257
mp-1020019 | Li2PNO2 | 746.8704 | 60.241 | 146.98804 | 9.893771 | 2.541644
mp-5012 | Li2SiO3 | 697.6505 | 51.443 | 126.138236 | 9.677924 | 2.57272
mp-1020059 | LiGe2N3 | 626.8478 | 86.576 | 210.37968 | 11.07452 | 4.854158
mp-5853 | LiSi2N3 | 983.6983 | 121.468 | 290.065584 | 9.673755 | 3.007725
mp-1029294 | LiSn2N3 | 406.0683 | 48.959 | 122.88709 | 14.52756 | 5.455688
mp-1029520 | Mg2CrN3 | 577.6673 | 51.678 | 136.119852 | 11.77725 | 3.351608
mp-3933 | Mg2PN3 | 796.1572 | 87.587 | 219.84337 | 10.7558 | 3.128977
mp-1029378 | Mg2SbN3 | 515.319 | 58.969 | 151.078578 | 13.54698 | 4.339001
mp-1029442 | Mg2TaN3 | 433.9972 | 53.646 | 140.445228 | 13.21878 | 5.685922
mp-1029368 | Mg2VN3 | 595.0382 | 54.099 | 142.388568 | 12.03036 | 3.256832
mp-5784 | Na2GeO3 | 403.5257 | 28.066 | 71.736696 | 13.6448 | 3.379495
mp-4533 | Na2SiO3 | 524.1707 | 35.839 | 89.95589 | 12.66489 | 2.667359
mp-11738 | Na3PS3O | 299.2572 | 12.971 | 33.33547 | 21.008 | 2.096002
mp-14433 | NaGe2N3 | 583.7665 | 77.934 | 196.081944 | 12.19633 | 4.771851
mp-8973 | NaSi2N3 | 913.4696 | 116.13 | 288.46692 | 10.53467 | 3.183546
mp-1029422 | NbZn2N3 | 433.2907 | 52.641 | 140.235624 | 12.70607 | 5.788296
mp-11328 | P2W | 509.7784 | 132.466 | 321.89238 | 14.77895 | 9.205433
mp-753798 | Rb2SnO3 | 245.1905 | 18.638 | 48.868836 | 19.22558 | 4.860457
mp-542106 | SbPd2 | 250.9865 | 39.637 | 107.654092 | 17.6062 | 10.51933
mp-1029403 | RbGe2N3 | 538.6871 | 83.772 | 206.91684 | 13.88135 | 5.438252
mp-28264 | RbH3O2 | 287.8856 | 10.843 | 28.256858 | 11.36033 | 2.935347
mp-626620 | RbHO | 254.3854 | 13.038 | 33.559812 | 15.55804 | 3.645789
mp-643009 | SrMgH4 | 459.38 | 26.867 | 65.179342 | 12.39214 | 2.589689
mp-23089 | SrTa2Bi2O9 | 378.1968 | 65.455 | 156.69927 | 13.69263 | 8.761685
mp-1029262 | VZn2N3 | 497.9079 | 60.484 | 160.2826 | 11.5334 | 5.369834
mp-13542 | ZrGeTe4 | 141.2024 | 10.867 | 25.841726 | 31.27401 | 5.966838
mp-4117 | Li2Si2O5 | 662.5087 | 49.052 | 121.64896 | 11.21142 | 2.469345
mp-559847 | Ag5P(S2Cl)2 | 175.5172 | 10.303 | 28.498098 | 22.21734 | 4.792627
mp-5777 | BaTiO3 | 416.5749 | 51.278 | 130.964012 | 13.11462 | 5.905237
mp-13501 | ErCoC2 | 487.2407 | 98.793 | 249.94629 | 11.56928 | 8.978289
mp-5154 | HoNiC2 | 490.1714 | 98.467 | 246.955236 | 11.87318 | 8.658685
mp-1018048 | LaNiC2 | 470.1376 | 77.026 | 194.259572 | 13.87644 | 6.630109
mp-569450 | LiB6C | 1486.763 | 184.076 | 420.797736 | 7.421954 | 2.344102
mp-5383 | NdNiC2 | 488.2883 | 86.592 | 216.826368 | 13.20697 | 7.133932
mp-9312 | PrNiC2 | 488.5235 | 84.913 | 212.112674 | 13.4899 | 6.8817
mp-3061 | TbNiC2 | 490.4881 | 95.952 | 236.04192 | 12.16705 | 8.244665
mp-999088 | ThCoC2 | 431.6205 | 93.646 | 239.546468 | 13.14197 | 9.950138
mp-1217965 | TaB2Mo | 605.8821 | 188.191 | 465.960916 | 10.77862 | 11.497
mp-5106 | TbCoC2 | 489.8075 | 95.326 | 242.318692 | 12.00962 | 8.361029
mp-13502 | TmCoC2 | 487.2389 | 100.095 | 251.43864 | 11.43185 | 9.147059
mp-4037 | TmNiC2 | 488.2709 | 100.038 | 250.895304 | 11.57749 | 9.023398
mp-4248 | YCoC2 | 578.2392 | 94.828 | 238.776904 | 11.93282 | 5.978909
mp-1880 | SbF3 | 175.7721 | 8.1 | 20.1852 | 15.65509 | 4.740151
mp-27726 | SO2 | 149.9663 | 2.642 | 6.615568 | 17.40328 | 2.037556
mp-27253 | Au2O3 | 264.1495 | 38.407 | 99.397316 | 13.26536 | 11.06407
mp-28897 | BIrPd | 334.1328 | 73.014 | 198.59808 | 12.4534 | 13.75395
mp-760432 | Cu2O3 | 428.3885 | 44.243 | 114.943314 | 9.766063 | 5.954173
mp-28896 | CuBIr | 341.1189 | 67.035 | 180.45822 | 11.73745 | 12.57106
mp-11441 | Hf2Ga3 | 314.5317 | 64.955 | 164.33615 | 17.30425 | 10.86568
mp-23959 | KP(HO2)2 | 383.9982 | 16.417 | 40.287318 | 11.84029 | 2.38566
mp-13868 | PdF4 | 285.9327 | 18.844 | 48.353704 | 12.38758 | 4.890463
mp-8943 | PtF4 | 237.044 | 19.123 | 49.452078 | 12.62838 | 7.128942
mp-28096 | SCl | 35.66911 | 0.187 | 0.528836 | 29.09675 | 1.926612
mp-30686 | Zr2Ga3 | 386.4806 | 67.469 | 168.267686 | 17.92925 | 7.254014
mp-567771 | Ba(Si3N4)2 | 755.819 | 105.514 | 258.931356 | 12.00475 | 3.853633
mp-4728 | Cu2GeSe3 | 260.525 | 26.243 | 68.651688 | 21.56119 | 5.604292
mp-30738 | LiIr3 | 352.2261 | 112.944 | 293.202624 | 13.66691 | 17.72671
mp-11752 | Lu7(NiTe)2 | 217.3096 | 35.549 | 90.578852 | 24.69463 | 9.764625
mp-865611 | MgRh3 | 409.8471 | 85.898 | 222.47582 | 14.15306 | 9.768121
mp-4276 | NaSi2Pd3 | 346.1021 | 46.48 | 121.68464 | 16.38724 | 6.728743
mp-567278 | Sr(Si3N4)2 | 780.5842 | 99.896 | 244.944992 | 11.73587 | 3.473047
mp-974455 | Re3Ru | 435.6874 | 193.1 | 490.0878 | 14.48439 | 18.9073
mp-22065 | UGePt | 198.8613 | 36.408 | 99.539472 | 20.06161 | 13.95405
mp-8648 | TiFeSi | 631.5199 | 113.376 | 283.213248 | 12.96946 | 5.624878
mp-11560 | TiSiRu | 530.8028 | 103.155 | 264.69573 | 14.12893 | 6.93501
mp-637575 | AlCr3B4 | 931.1605 | 182.763 | 440.45883 | 8.586551 | 5.468391
mp-996975 | CuAgO2 | 217.8628 | 14.729 | 42.331146 | 12.76203 | 6.616802
mp-16960 | AlPt2 | 315.768 | 83.974 | 221.69136 | 14.62803 | 15.7846
mp-13504 | CeAl4Co | 461.0036 | 64.222 | 155.160352 | 17.4879 | 4.85807
mp-19955 | Co2CuGe2 | 426.3858 | 75.992 | 196.363328 | 12.5665 | 8.633833
mp-30744 | IrW | 401.2622 | 184.951 | 468.295932 | 14.95023 | 20.88454
mp-11307 | MgCd | 240.1176 | 21.298 | 54.778456 | 20.90265 | 5.430465
mp-11481 | MoIr | 454.1269 | 182.715 | 457.88379 | 14.79428 | 16.17166
mp-999502 | MoPt | 395.9661 | 137.971 | 354.58547 | 15.17008 | 15.92795
mp-12595 | MoRh | 466.81 | 132.684 | 341.263248 | 14.53191 | 11.36088
mp-999376 | NbPt | 359.8462 | 109.899 | 284.418612 | 16.40576 | 14.57474
mp-571499 | TaIr | 296.1966 | 96.097 | 258.116542 | 15.91048 | 19.47317
mp-568848 | GaCl2 | 101.0676 | 2.31 | 5.6595 | 27.57554 | 2.822791
mp-17129 | Sr3(AlN2)2 | 427.9496 | 45.483 | 115.890684 | 15.72841 | 4.373768
mp-997012 | CuPdO2 | 331.1014 | 35.461 | 97.87236 | 11.58886 | 7.234761
mp-31043 | H5NF2 | 455.687 | 11.003 | 29.444028 | 7.490017 | 1.580812
mp-16523 | Al3Pd5 | 323.8535 | 48.459 | 131.80848 | 14.29804 | 8.899686
mp-1501 | Al3Pt5 | 282.7341 | 63.445 | 172.18973 | 14.54148 | 15.07872
mp-23426 | Al4Bi2O9 | 487.2232 | 70.056 | 172.758096 | 11.89161 | 6.23613
mp-8439 | Ca5(AlSb3)2 | 247.761 | 22.791 | 57.250992 | 29.47799 | 4.267816
mp-649479 | Ca5(InSb3)2 | 213.6972 | 19.61 | 49.73096 | 30.85261 | 4.804975
mp-17524 | GeAs2 | 166.6902 | 10.712 | 25.408864 | 25.19259 | 4.888236
mp-17045 | Hf3Rh5 | 295.3573 | 66.741 | 179.53329 | 16.05439 | 13.57543
mp-672287 | Li13Si4 | 615.9046 | 28.036 | 65.267808 | 15.40024 | 1.284868
mp-8631 | LuAlB4 | 722.0047 | 153.632 | 359.806144 | 9.767397 | 6.947463
mp-1210846 | LuCoB4 | 716.6038 | 174.986 | 414.366848 | 9.019697 | 8.503773
mp-27321 | Na3(CuS)4 | 282.5615 | 18.701 | 48.734806 | 17.47926 | 3.898591
mp-510306 | Sc2CrB6 | 1093.705 | 203.456 | 460.624384 | 9.350806 | 4.079936
mp-1196116 | Sc2ReB6 | 844.1848 | 195.537 | 455.60121 | 9.793328 | 6.424086
mp-1191630 | ScCoB4 | 968.983 | 172.568 | 411.747248 | 8.607474 | 4.730778
mp-20944 | Sr2PbO4 | 341.6754 | 44.253 | 114.349752 | 15.74591 | 6.725803
mp-17413 | Ti3Rh5 | 378.6679 | 71.393 | 191.904384 | 14.4099 | 9.480008
mp-28954 | Tl2PdSe2 | 114.7769 | 8.703 | 23.93325 | 26.18652 | 8.536605
mp-1191390 | TmAlB4 | 732.5146 | 153.686 | 359.317868 | 9.974988 | 6.635499
mp-5611 | BaUO4 | 307.1346 | 40.544 | 105.81984 | 16.32687 | 7.447472
mp-571039 | CaAlPd | 301.734 | 28.522 | 74.214244 | 20.89211 | 4.596145
mp-433 | DyAl | 288.7214 | 42.112 | 103.763968 | 23.14369 | 6.797565
mp-505554 | Sc(FeSi)2 | 635.5732 | 111.219 | 274.488492 | 13.01835 | 5.429117
mp-768342 | SrNb2O4 | 488.8716 | 72.302 | 186.394556 | 13.63736 | 5.869553
mp-720 | TlF | 84.4545 | 4.15 | 10.3501 | 21.51509 | 8.620322
mp-2455 | As2Os | 421.7386 | 119.207 | 288.719354 | 17.06893 | 11.02793
mp-766 | As2Ru | 462.0837 | 105.88 | 257.50016 | 16.87285 | 8.231195
mp-7424 | BPd2 | 315.3074 | 46.36 | 127.67544 | 12.73728 | 9.719013
mp-27891 | Bi2SO2 | 215.9617 | 25.849 | 64.674198 | 17.82459 | 8.981084
mp-22888 | CaBr2 | 182.7717 | 10.337 | 26.442046 | 33.43897 | 3.308699
mp-20862 | CoSe2 | 361.774 | 55.11 | 141.52248 | 17.39459 | 6.900483
mp-9945 | CoTe2 | 280.7909 | 44.805 | 111.83328 | 22.31317 | 7.792563
mp-1078278 | CrB4 | 1310.976 | 261.781 | 596.337118 | 7.295353 | 4.335634
mp-22498 | CrSb2 | 254.6133 | 33.759 | 84.465018 | 23.94534 | 6.831058
mp-2000 | CuSe2 | 239.8646 | 23.155 | 62.5185 | 19.52342 | 6.278833
mp-2717767 | Er(CuTe)3 | 231.2362 | 29.57 | 74.93038 | 23.78824 | 7.386341
mp-2008 | FeAs2 | 512.0075 | 111.737 | 263.028898 | 14.9767 | 7.601884
mp-20027 | FeP2 | 768.659 | 154.075 | 357.454 | 12.52462 | 5.205723
mp-1522 | FeS2 | 698.718 | 125.99 | 300.10818 | 13.44493 | 4.939238
mp-20714 | FeSb2 | 320.6078 | 56.905 | 141.35202 | 20.85925 | 7.943835
mp-760 | FeSe2 | 464.1226 | 92.204 | 222.21164 | 16.41998 | 7.205959
mp-19880 | FeTe2 | 358.0377 | 73.813 | 175.527314 | 21.13992 | 8.144185
mp-504659 | Hf2P | 326.3873 | 78.671 | 200.768392 | 18.26264 | 11.75829
mp-2180 | HfSb2 | 258.337 | 49.015 | 123.22371 | 24.24005 | 9.636449
mp-19795 | InS | 201.8152 | 15.524 | 37.133408 | 24.78489 | 4.920437
mp-1078253 | MnB4 | 1242.226 | 242.51 | 561.65316 | 7.193099 | 4.533098
mp-19814 | NiAs2 | 356.5283 | 52.095 | 133.57158 | 16.24238 | 7.106579
mp-19895 | NiSb2 | 266.1932 | 38.66 | 99.04692 | 21.1055 | 7.925851
mp-1413 | P2Ru | 637.7255 | 138.396 | 332.980776 | 14.56048 | 6.197071
mp-1285 | PtO2 | 416.0812 | 87.687 | 230.792184 | 10.79007 | 11.64898
mp-2695 | Sb2Os | 333.5704 | 87.742 | 214.616932 | 21.67934 | 11.07443
mp-20928 | Sb2Ru | 352.0214 | 77.964 | 189.608448 | 21.50874 | 8.867793
mp-616559 | Ti2S | 572.029 | 86.318 | 216.65818 | 14.65039 | 4.828433
mp-22477 | Ta2P | 375.0151 | 110.02 | 282.97144 | 15.83594 | 13.73196
mp-2514049 | Tm(CuTe)3 | 230.8183 | 29.553 | 75.06462 | 23.66269 | 7.442325
mp-979 | ZrSb2 | 293.2639 | 49.955 | 124.48786 | 24.79871 | 7.471566
mp-27863 | AlClO | 360.9039 | 20.406 | 50.566068 | 15.01835 | 2.890744
mp-12802 | AlCu3 | 365.4226 | 46.444 | 124.655696 | 12.01758 | 7.517442
mp-2850 | B2Os | 573.9553 | 167.398 | 425.860512 | 9.19212 | 12.75689
mp-1077 | B2Ru | 756.6651 | 170.538 | 426.003924 | 8.979458 | 7.562997
mp-27454 | BaLi2Si | 263.2828 | 16.167 | 40.482168 | 24.73861 | 3.008713
mp-8871 | CsNa2BO3 | 322.9772 | 21.559 | 56.096518 | 15.03786 | 3.749589
mp-20826 | CuTe | 136.6135 | 9.402 | 22.5648 | 23.66783 | 6.705418
mp-28929 | DySI | 105.8454 | 5.307 | 13.617762 | 35.82824 | 4.966405
mp-755689 | ErClO | 181.1558 | 12.683 | 31.276278 | 21.87763 | 5.533488
mp-568346 | HfBrN | 196.4459 | 18.845 | 45.228 | 21.67385 | 6.956648
mp-1029448 | Li5OsN4 | 451.9989 | 38.982 | 98.702424 | 11.0842 | 4.209125
mp-3838 | Li5ReN4 | 494.267 | 46.271 | 114.28937 | 10.73347 | 4.284425
mp-1025526 | LuAu3 | 184.7019 | 35.878 | 97.22938 | 18.91412 | 16.80956
mp-27246 | LuSBr | 106.7209 | 5.042 | 13.220124 | 28.33541 | 5.605101
mp-23312 | MoBr3 | 80.87037 | 2.494 | 6.299844 | 30.86895 | 4.513947
mp-1029574 | Na5OsN4 | 258.5431 | 14.17 | 37.9756 | 16.27431 | 3.685538
mp-1451 | NbNi3 | 423.7416 | 77.484 | 206.417376 | 12.13573 | 9.201399
mp-669692 | NbPd3 | 363.052 | 80.945 | 213.53291 | 15.41972 | 11.09648
mp-11506 | Ni3Mo | 452.8978 | 91.253 | 239.812884 | 11.5588 | 9.769614
mp-546279 | ScBrO | 230.0862 | 13.41 | 33.63228 | 21.0179 | 3.709574
mp-605028 | Te2Pd3Pb2 | 149.0018 | 16.154 | 41.774244 | 24.5302 | 9.562795
mp-1025478 | TbAu3 | 162.9308 | 26.739 | 73.746162 | 19.9343 | 15.61522
mp-27849 | TiBrN | 273.0957 | 19.671 | 47.721846 | 19.00741 | 4.128695
mp-27848 | TiIN | 224.297 | 17.04 | 41.37312 | 21.63824 | 4.829005
mp-27850 | TiNCl | 337.8498 | 21.367 | 51.964544 | 17.37168 | 3.101116
mp-29898 | Tl2Au4S3 | 102.3527 | 7.562 | 19.993928 | 24.60981 | 9.692572
mp-568823 | YbAu3 | 143.9334 | 21.466 | 59.503752 | 19.05068 | 16.64707
mp-12759 | Zn2CuAu | 232.3835 | 31.739 | 87.028338 | 14.14896 | 11.48176
mp-23052 | ZrIN | 196.1277 | 15.301 | 36.26337 | 25.01371 | 5.136777
mp-558137 | AlBPbO4 | 392.2883 | 45.16 | 110.10008 | 11.60933 | 6.313764
mp-866314 | Ca5Al2(SiN4)2 | 684.8709 | 75.063 | 187.807626 | 13.14357 | 3.140461
mp-1029474 | Ca7SiN6 | 562.132 | 54.329 | 132.671418 | 15.50285 | 3.004271
mp-9981 | Mn2N | 583.4964 | 98.928 | 254.442816 | 10.02454 | 6.840288
mp-1552 | Mo2C | 587.0495 | 151.829 | 388.68224 | 12.42527 | 9.082795
mp-473 | Na3P11 | 208.6313 | 6.665 | 17.20903 | 22.78415 | 2.132719
mp-17177 | Nb2ZnO6 | 481.56 | 58.521 | 154.49544 | 11.56479 | 5.539508
mp-28364 | Rb2CdO2 | 206.3079 | 14.225 | 37.75315 | 21.28951 | 4.919263
mp-1666 | Th2S5 | 312.0626 | 47.098 | 121.51284 | 21.45895 | 6.902498
mp-20648 | V2C | 681.997 | 119.66 | 308.7228 | 10.83959 | 5.815869
mp-2284 | AgF2 | 195.1333 | 11.136 | 29.755392 | 13.83427 | 5.836099
mp-1321 | CdSb | 180.6925 | 18.412 | 47.723904 | 29.46246 | 6.599078
mp-5881 | CoSbS | 434.763 | 79.673 | 195.19885 | 16.7683 | 7.023038
mp-5525 | KAlO2 | 515.3226 | 40.349 | 100.549708 | 14.24951 | 2.857351
mp-15960 | Li5AlO4 | 773.792 | 54.227 | 132.964604 | 9.036378 | 2.309591
mp-558432 | Na3P(SO)2 | 322.4454 | 14.486 | 36.997244 | 18.68579 | 2.178025
mp-13682 | PdS2 | 230.8558 | 16.515 | 39.47085 | 20.03856 | 4.711
mp-753 | ZnSb | 242.6303 | 28.522 | 71.362044 | 24.48495 | 6.346785
mp-622209 | Al3Ni | 539.3071 | 62.713 | 158.789316 | 14.28442 | 4.058169
mp-569558 | AlAu2 | 195.3979 | 30.562 | 84.534492 | 16.46459 | 14.15047
mp-625152 | AlHO2 | 980.4625 | 113.213 | 269.220514 | 7.302871 | 3.410059
mp-2824 | AlPd2 | 330.0879 | 52.588 | 141.9876 | 14.3676 | 9.239145
mp-605663 | AlPd5 | 305.7733 | 52.169 | 141.169314 | 14.67177 | 10.54607
mp-7427 | Ba(ZnAs)2 | 256.1776 | 28.814 | 72.841792 | 23.35982 | 5.942561
mp-18513 | Ba2MnSe3 | 209.6096 | 19.958 | 50.453824 | 31.06576 | 5.046548
mp-17612 | Ba2SiO4 | 315.27 | 30.552 | 80.168448 | 16.18056 | 5.376656
mp-5900 | Ba2ZrF8 | 286.1203 | 23.193 | 59.930712 | 14.77161 | 5.292311
mp-570775 | BaAu | 130.9047 | 13.125 | 34.46625 | 33.97466 | 8.169435
mp-27456 | BaBr2 | 132.4083 | 7.82 | 20.9576 | 34.98687 | 4.700852
mp-1012551 | BaBrCl | 177.8895 | 12.482 | 32.777732 | 31.98701 | 4.372521
mp-5504 | BaCO3 | 305.6015 | 21.914 | 57.63382 | 15.43958 | 4.244726
mp-16253 | BaCaSi | 240.5347 | 18.718 | 46.757564 | 33.34214 | 3.411349
mp-7899 | BaCdO2 | 298.0516 | 36.031 | 93.752662 | 17.19797 | 6.800728
mp-23715 | BaH2 | 255.9692 | 17.353 | 43.660148 | 18.80053 | 4.102443
mp-23260 | BaI2 | 104.2899 | 5.955 | 15.89985 | 43.60403 | 4.965111
mp-2892 | BaNd2O4 | 346.1107 | 48.593 | 125.078382 | 17.26559 | 6.729705
mp-3164 | BaSO4 | 294.3563 | 20.306 | 53.892124 | 14.60133 | 4.423714
mp-1477 | BaSi2 | 242.5449 | 18.639 | 46.709334 | 29.72818 | 3.602765
mp-3031 | BaSi2O5 | 406.2112 | 34.2 | 85.842 | 15.21744 | 3.730499
mp-3952 | BaY2O4 | 427.8113 | 59.353 | 151.706268 | 15.66127 | 5.742744
mp-540771 | BaZrS3 | 318.3468 | 33.616 | 86.930976 | 25.30283 | 4.262395
mp-3081 | BeAl2O4 | 1037.919 | 147.365 | 359.86533 | 8.111107 | 3.713486
mp-3733 | BeTl2F4 | 145.1841 | 8.47 | 22.81818 | 16.34588 | 7.165879
mp-8487 | CaSbPt | 238.0112 | 35.587 | 93.23794 | 22.37866 | 8.828096
mp-4056 | CaSc2O4 | 671.5195 | 82.699 | 208.236082 | 11.8277 | 3.890669
mp-4438 | CaSnO3 | 539.0312 | 77.611 | 197.287162 | 12.44029 | 5.520397
mp-30437 | CaSnPd | 229.5053 | 24.277 | 64.916698 | 22.7191 | 6.461351
mp-4019 | CaTiO3 | 747.3282 | 102.365 | 256.32196 | 11.20499 | 4.029259
mp-4571 | CaZrO3 | 609.3945 | 85.19 | 214.6788 | 12.93633 | 4.603085
mp-3917 | Cd2GeO4 | 327.7973 | 33.82 | 91.17872 | 13.85915 | 6.186917
mp-505282 | CeGeRh | 227.3334 | 29.558 | 81.343616 | 19.83354 | 8.809457
mp-22908 | BiCl3 | 97.96502 | 3.695 | 8.47633 | 27.34838 | 4.786694
mp-23237 | BiF3 | 277.5918 | 31.812 | 79.911744 | 13.52222 | 8.165505
mp-569267 | Ca2CdSb2 | 214.838 | 19.747 | 48.18268 | 29.92344 | 4.839948
mp-12614 | Ca2Cu | 234.5395 | 12.724 | 32.471648 | 30.54496 | 2.60406
mp-4481 | Ca2SiO4 | 567.8163 | 49.717 | 125.78401 | 13.79023 | 2.962861
mp-22735 | Ca2Sn | 231.2704 | 16.906 | 42.535496 | 32.06722 | 3.432631
mp-18300 | Ca3AlSb3 | 254.0838 | 23.128 | 57.58872 | 29.89337 | 4.066926
mp-4192 | Ca3AsN | 444.0774 | 45.452 | 108.812088 | 21.51048 | 3.22933
mp-5251 | Ca4CN4 | 472.5388 | 33.929 | 86.993956 | 15.73812 | 2.677033
mp-27145 | Ca5Bi3 | 205.7103 | 20.742 | 51.23274 | 32.94066 | 5.213222
mp-568424 | CaAlAu | 251.4378 | 29.879 | 77.924432 | 21.26469 | 6.872513
mp-569628 | CaCdAu | 192.1441 | 22.156 | 58.403216 | 23.63263 | 8.184794
mp-31152 | CaGaPt | 209.6563 | 24.132 | 65.928624 | 19.87277 | 8.491912
mp-31153 | CaGePt | 251.6599 | 35.644 | 94.4566 | 19.63441 | 8.677238
mp-23713 | CaH2 | 587.792 | 32.48 | 79.12128 | 11.883 | 1.960743
mp-620571 | CaInPd | 223.8647 | 22.758 | 60.718344 | 22.70067 | 6.371699
mp-570689 | CaInPt | 217.1496 | 28.849 | 76.44985 | 22.48482 | 8.615524
mp-15641 | CaMgGe | 392.2491 | 37.809 | 89.380476 | 23.14302 | 3.277187
mp-861738 | CaMgPb | 238.6305 | 25.863 | 62.743638 | 27.75164 | 5.416787
mp-5473 | CaMgSi | 493.5194 | 40.749 | 96.330636 | 22.76212 | 2.248583
mp-6493 | CaMgSiO4 | 614.4541 | 54.985 | 139.55193 | 12.55162 | 2.957137
mp-4864 | CaMgSn | 303.9022 | 28.662 | 69.64866 | 26.93786 | 3.762153
mp-21115 | CeSi | 296.1717 | 39.155 | 98.90553 | 24.44656 | 5.712566
mp-21490 | CeSnPd | 224.9077 | 32.062 | 84.579556 | 23.76859 | 8.505695
mp-22204 | Co2P | 474.0529 | 75.138 | 202.722324 | 10.60226 | 7.770511
mp-19905 | Co2Si | 568.6399 | 107.785 | 276.57631 | 10.44356 | 7.735513
mp-20857 | CoB | 750.7399 | 149.359 | 385.943656 | 7.565534 | 7.653984
mp-22759 | CoBW | 574.9419 | 195.015 | 487.5375 | 10.10109 | 13.89574
mp-22262 | CoMoP | 551.5417 | 123.348 | 316.757664 | 11.93473 | 8.619276
mp-20937 | Cr3C2 | 798.5627 | 168.003 | 428.743656 | 8.638673 | 6.920349
mp-21495 | CrFeP | 676.1451 | 144.123 | 359.731008 | 11.23002 | 6.842004
mp-21048 | CrP | 710.2272 | 139.444 | 339.127808 | 11.95707 | 5.761224
mp-15236 | CrSbSe3 | 212.5288 | 19.498 | 48.472028 | 24.13141 | 5.651367
mp-17546 | Cs2RuO4 | 156.2812 | 7.793 | 20.49559 | 22.60363 | 4.521971
mp-505782 | Cs2SO4 | 193.9517 | 10.568 | 27.202032 | 20.16346 | 4.257384
mp-614311 | CsCSN | 140.1181 | 4.588 | 12.103144 | 27.84299 | 2.8476
mp-30206 | CsClO4 | 164.6157 | 5.747 | 14.9422 | 19.13064 | 3.361416
mp-22876 | CsI3 | 63.51591 | 2.046 | 5.44236 | 50.3443 | 4.235257
mp-567681 | CsPbBr3 | 104.192 | 5.511 | 14.27349 | 38.46036 | 5.006763
mp-540839 | CsPbI3 | 88.08657 | 4.607 | 11.950558 | 46.54233 | 5.14348
mp-5305 | CuAsS | 309.999 | 30.222 | 78.698088 | 19.25408 | 4.902442
mp-22982 | CuBiS2 | 225.123 | 22.669 | 59.030076 | 21.94274 | 6.369205
mp-20525 | CuSO4 | 404.0693 | 28.551 | 74.461008 | 11.21518 | 3.938655
mp-4468 | CuSbS2 | 277.565 | 26.263 | 66.340338 | 20.91522 | 4.950919
mp-7368 | Dy2Se3 | 245.3594 | 35.068 | 89.563672 | 24.43602 | 7.636461
mp-601257 | DyCuPbSe3 | 202.7911 | 23.788 | 60.849704 | 24.47042 | 7.579017
mp-2738 | DyNi | 199.159 | 23.865 | 65.00826 | 19.44359 | 9.445281
mp-510152 | DyNiSn | 94.9914 | 5.475 | 15.20955 | 20.07549 | 9.371672
mp-20281 | DySiIr | 314.5187 | 72.446 | 186.476004 | 17.8068 | 11.89917
mp-30610 | Er2Pt | 169.1412 | 25.794 | 69.540624 | 23.94503 | 12.24228
mp-9371 | ErF3 | 347.7311 | 44.528 | 110.785664 | 11.47321 | 8.114181
mp-20043 | ErGeRh | 295.5219 | 56.481 | 146.963562 | 18.22575 | 10.41092
mp-567314 | ErNi | 197.5999 | 24.157 | 66.093552 | 19.05725 | 9.844095
mp-20733 | ErSiIr | 323.2702 | 78.089 | 199.90784 | 17.47139 | 12.27838
mp-22887 | EuCl2 | 172.2305 | 11.102 | 29.220464 | 25.32343 | 4.871435
mp-427 | FeAs | 453.0825 | 85.376 | 217.538048 | 14.25827 | 7.614633
mp-1005 | FeP | 673.2199 | 133.593 | 329.97471 | 11.32298 | 6.366076
mp-1869 | GaPd2 | 286.1521 | 46.087 | 125.448814 | 14.62892 | 10.69131
mp-669509 | Gd2S3 | 298.9665 | 39.303 | 100.930104 | 22.259 | 6.127634
mp-1424 | GePd | 284.5938 | 42.129 | 113.411268 | 16.15545 | 9.202347
mp-542640 | GePt | 261.6844 | 53.162 | 141.729892 | 16.40199 | 13.5522
mp-22585 | GeRh2 | 352.1974 | 70.269 | 188.742534 | 13.94566 | 11.05192
mp-2242 | GeS | 239.6957 | 16.528 | 39.435808 | 21.96235 | 3.958291
mp-700 | GeSe | 186.539 | 13.905 | 33.70572 | 24.85448 | 5.064232
mp-643727 | HPbBrO | 143.9511 | 8.568 | 23.339232 | 19.80689 | 6.373904
mp-29646 | HfAs2 | 347.6778 | 75.643 | 185.930494 | 18.71267 | 9.71196
mp-9801 | HfCoAs | 380.5897 | 92.377 | 236.115612 | 14.59998 | 11.84158
mp-22489 | HfCuSi | 398.3003 | 87.244 | 219.85488 | 14.9253 | 10.01761
mp-22434 | HfFeP | 474.3189 | 126.335 | 317.35352 | 13.33697 | 11.01088
mp-21340 | HfGePt | 302.3431 | 79.095 | 206.43795 | 16.72523 | 14.76723
mp-20192 | HfMnSi | 400.9581 | 85.586 | 218.586644 | 15.69954 | 9.220089
mp-22637 | HfNbP | 410.2985 | 100.086 | 253.21758 | 16.79151 | 9.967291
mp-1042 | HfSi | 396.356 | 95.833 | 237.474174 | 16.88418 | 10.15823
mp-22258 | HfSiMo | 416.1163 | 103.44 | 262.32384 | 16.42633 | 10.19377
mp-10457 | HfSiPd | 386.7617 | 93.146 | 236.218256 | 15.98799 | 10.83608
mp-10456 | HfSiPt | 355.5649 | 100.864 | 257.606656 | 15.95647 | 13.93314
mp-13472 | HfSiRh | 399.0669 | 98.602 | 252.223916 | 15.58144 | 10.99396
mp-1224 | HgO | 132.7169 | 10.902 | 28.148964 | 16.69679 | 10.77019
mp-561877 | HoF3 | 343.2612 | 42.75 | 106.7895 | 11.67291 | 7.892551
mp-22670 | HoGeRh | 293.5645 | 55.178 | 143.683512 | 18.40975 | 10.23685
mp-12900 | HoSi | 356.0224 | 67.711 | 163.589776 | 21.12841 | 7.584819
mp-22646 | InPd2 | 238.5603 | 35.51 | 97.58148 | 16.61209 | 10.91753
mp-560553 | IrF6 | 104.8196 | 2.833 | 7.275144 | 13.91959 | 5.218437
mp-1361 | IrSe2 | 291.7916 | 54.983 | 140.646514 | 19.87252 | 9.75243
mp-571440 | K2CuBr3 | 157.3595 | 7.497 | 19.327266 | 29.97234 | 3.522249
mp-4529 | K2SO4 | 329.7903 | 16.186 | 40.885836 | 15.24604 | 2.711376
mp-695998 | K2ZnH4 | 298.0234 | 11.148 | 27.379488 | 16.25166 | 2.155011
mp-557753 | K3PO4 | 356.9194 | 19.669 | 50.077274 | 16.7145 | 2.636007
mp-6812 | KBaPO4 | 340.8806 | 26.743 | 69.103912 | 15.69713 | 4.101431
mp-23526 | KClO4 | 251.1505 | 8.709 | 22.155696 | 14.73039 | 2.603074
mp-1029444 | KCoN | 391.217 | 33.031 | 79.208338 | 18.81601 | 3.295841
mp-28270 | KCuS | 164.4572 | 5.768 | 15.51592 | 29.30018 | 2.544808
mp-29374 | KGaSb4 | 172.2826 | 13.849 | 34.096238 | 33.409 | 4.93605
mp-5158 | KNO3 | 265.9737 | 8.418 | 21.735276 | 15.31247 | 2.192798
mp-7475 | La2S3 | 292.8393 | 32.899 | 85.20841 | 25.2094 | 4.927143
mp-866650 | La2Si4CN6 | 586.7385 | 83.776 | 212.288384 | 12.58586 | 4.934478
mp-640095 | La3Co | 147.3123 | 12.416 | 33.076224 | 29.9213 | 6.599269
mp-12613 | LaNiSn | 236.5117 | 31.135 | 81.82278 | 22.39971 | 7.816222
mp-5163 | LaRhO3 | 400.3898 | 58.779 | 158.468184 | 12.53103 | 7.680767
mp-31116 | LaScO3 | 518.9828 | 79.013 | 202.431306 | 13.36606 | 5.761037
mp-985583 | Li3PS4 | 307.5734 | 11.673 | 29.836188 | 20.15563 | 1.854267
mp-31468 | LiCaN | 567.22 | 40.787 | 102.37537 | 14.23983 | 2.372116
mp-13916 | LiCaSi2 | 497.7716 | 36.127 | 86.560292 | 20.11296 | 2.129858
mp-30301 | LiClO4 | 394.5134 | 18.037 | 45.0925 | 11.51469 | 2.557131
mp-1029903 | LiNbN2 | 529.972 | 59.002 | 150.337096 | 11.97827 | 4.431311
mp-1029251 | LiRuN | 460.5083 | 58.104 | 147.119328 | 11.36352 | 5.94344
mp-6224 | LiScSiO4 | 677.7627 | 64.49 | 161.61194 | 11.03571 | 3.094944
mp-6668 | LiTiPO5 | 645.0686 | 58.853 | 146.897088 | 10.5418 | 3.264174
mp-22440 | LuSiIr | 331.3571 | 84.508 | 215.326384 | 17.00468 | 12.86627
mp-22801 | LuSiRh | 345.2256 | 70.8 | 181.248 | 17.03392 | 9.94203
mp-2895 | Mg2SiO4 | 732.691 | 74.609 | 185.179538 | 10.31471 | 3.23569
mp-365 | MgB4 | 1068.957 | 113.996 | 275.87032 | 8.875628 | 2.527545
mp-7352 | MgCuP | 446.9967 | 48.485 | 123.53978 | 14.63369 | 4.494497
mp-12741 | MgPd2 | 285.2542 | 37.951 | 102.543602 | 15.31202 | 8.572538
mp-5056 | Mn2SiS4 | 353.5155 | 26.202 | 68.230008 | 19.98978 | 3.159267
mp-22240 | MnAs | 436.3754 | 78.122 | 188.430264 | 14.34897 | 7.514022
mp-20249 | MnCoP | 576.5492 | 108.089 | 274.978416 | 11.3328 | 7.074472
mp-20007 | MnNiGe | 392.4641 | 60.689 | 159.369314 | 13.16322 | 7.832706
mp-2662 | MnP | 664.9732 | 127.428 | 307.10148 | 12.01772 | 5.935398
mp-21851 | MnSiIr | 368.3038 | 77.404 | 200.631168 | 14.29772 | 10.65549
mp-20949 | MnSiNi | 526.5743 | 86.459 | 220.297532 | 11.96936 | 6.553579
mp-556125 | Na2BHO3 | 421.4516 | 18.023 | 47.94118 | 10.94261 | 2.293519
mp-13459 | NaCdSb | 179.9577 | 13.704 | 36.014112 | 26.99447 | 5.273
mp-8754 | NaLiTe | 238.7622 | 15.62 | 38.7376 | 24.35029 | 3.580874
mp-2955 | NaMgF3 | 546.7838 | 41.752 | 104.296496 | 11.01096 | 3.14555
mp-1029466 | NaNiN | 385.9166 | 29.1 | 75.1944 | 14.61051 | 3.62517
mp-29356 | NaTi2O4 | 660.0822 | 77.985 | 198.23787 | 10.4431 | 4.150602
mp-5788 | NaUO3 | 373.4788 | 53.954 | 133.26638 | 14.01493 | 7.322683
mp-3795 | NaZnF3 | 400.3586 | 30.263 | 79.168008 | 11.50379 | 4.197441
mp-569989 | Nb2C | 537.7333 | 118.704 | 303.170016 | 14.26114 | 7.678056
mp-21449 | NbCoP | 550.0383 | 118.544 | 304.183904 | 12.69538 | 7.970583
mp-20144 | NbCrP | 558.4088 | 115.435 | 293.66664 | 13.7521 | 7.078905
mp-22287 | NbGeIr | 364.4887 | 94.126 | 247.55138 | 15.68402 | 12.62601
mp-20932 | NbNiP | 501.8597 | 97.397 | 253.816582 | 12.96923 | 7.792045
mp-21248 | NbSiIr | 437.5559 | 121.83 | 313.34676 | 14.9089 | 11.6283
mp-22722 | NbSiPd | 426.069 | 82.78 | 217.54584 | 15.15524 | 8.305736
mp-10469 | NbSiPt | 361.7003 | 82.355 | 219.0643 | 15.27162 | 11.45603
mp-10470 | NbSiRh | 498.6546 | 113.62 | 291.09444 | 14.72303 | 8.417433
mp-19893 | PbCO3 | 255.1128 | 21.437 | 57.23679 | 13.43759 | 6.604025
mp-3472 | PbSO4 | 254.6677 | 20.584 | 52.365696 | 13.23219 | 6.342856
mp-15179 | Pr2S3 | 299.0676 | 35.04 | 90.61344 | 24.43531 | 5.137654
mp-4308 | PrAgAs2 | 282.624 | 42.754 | 107.569064 | 22.28057 | 7.427129
mp-438 | Nd2S3 | 299.3993 | 36.021 | 93.078264 | 23.85765 | 5.354881
mp-20490 | NdNiSn | 242.1521 | 33.482 | 88.459444 | 21.71157 | 8.2
mp-9967 | NdSi | 342.7844 | 53.571 | 131.034666 | 24.18131 | 5.916895
mp-2058 | Ni3B | 498.9662 | 81.818 | 218.126788 | 9.144626 | 8.484222
mp-1099 | NiGe | 357.7416 | 52.238 | 139.057556 | 13.26705 | 8.219016
mp-11534 | Np | 285.8782 | 112.037 | 274.714724 | 18.1094 | 21.73168
mp-982385 | Np3S5 | 272.4805 | 44.698 | 111.29802 | 22.34914 | 8.092421
mp-22626 | OsF6 | 110.3032 | 3.152 | 8.094336 | 13.81277 | 5.224668
mp-2173 | P2O5 | 497.0265 | 33.316 | 78.425864 | 11.56861 | 2.91064
mp-2102 | PrGe | 291.1581 | 46.687 | 114.663272 | 25.77479 | 6.878896
mp-16646 | PrMgRh | 242.4256 | 27.733 | 73.76978 | 22.07255 | 6.723596
mp-4789 | PrRhO3 | 407.1562 | 61.536 | 165.53184 | 12.35359 | 7.844914
mp-9968 | PrSi | 338.9728 | 50.93 | 125.08408 | 24.79316 | 5.659217
mp-505319 | PtF6 | 97.04911 | 2.458 | 6.616936 | 13.22491 | 5.543977
mp-3372 | Rb2SO4 | 247.5099 | 13.378 | 34.087144 | 17.27978 | 3.665398
mp-1403 | Sm2S3 | 297.6753 | 37.195 | 96.11188 | 22.94211 | 5.745705
mp-7405 | SmAlO3 | 597.1575 | 110.879 | 275.866952 | 10.42089 | 7.181449
mp-1102762 | SmAsS | 336.6049 | 52.875 | 129.96675 | 21.9878 | 6.47835
mp-20777 | SmCoGe | 310.9467 | 52.148 | 133.394584 | 18.44136 | 8.462159
mp-7384 | SmF3 | 383.8533 | 48.388 | 126.873336 | 12.77207 | 6.739735
mp-1025431 | SmPt | 189.9934 | 32.196 | 86.993592 | 23.23634 | 12.34324
mp-31118 | SmScO3 | 511.9455 | 81.837 | 210.157416 | 12.7479 | 6.338812
mp-1509 | Sn2S3 | 183.5195 | 11.679 | 28.450044 | 24.83286 | 4.461675
mp-29862 | SnBr2 | 60.0389 | 1.482 | 4.048824 | 33.13555 | 4.652506
mp-2369 | SnPd | 253.0572 | 39.635 | 104.71567 | 19.55071 | 9.560707
mp-1851 | SnPd2 | 173.0377 | 18.528 | 53.064192 | 16.86366 | 10.88241
mp-636334 | SnRh2 | 290.3967 | 53.156 | 144.903256 | 15.80001 | 11.36877
mp-2231 | SnS | 216.4302 | 18.459 | 43.821666 | 25.54044 | 4.901398
mp-691 | SnSe | 172.6972 | 14.724 | 36.633312 | 28.28212 | 5.802938
mp-27425 | Sr(HO)2 | 396.4881 | 25.359 | 63.245346 | 11.5695 | 3.491579
mp-2809 | Sb2S3 | 160.294 | 8.865 | 22.48164 | 25.7854 | 4.375423
mp-22872 | SbCl3 | 71.93817 | 1.336 | 3.16632 | 30.89222 | 3.065501
mp-20619 | SbRh | 301.2553 | 57.121 | 149.999746 | 18.64791 | 10.00288
mp-22971 | SbSBr | 100.2528 | 3.768 | 9.64608 | 28.17508 | 4.591719
mp-11550 | Sc2Pt | 229.9369 | 27.047 | 73.784216 | 20.4063 | 7.730401
mp-22701 | ScFeSi | 479.3626 | 60.573 | 156.641778 | 14.71331 | 4.848692
mp-7066 | ScNiGe | 423.0214 | 63.254 | 162.183256 | 15.43816 | 6.320598
mp-10240 | ScNiP | 571.2671 | 92.423 | 229.393886 | 13.87119 | 5.371972
mp-12480 | ScPPt | 359.5069 | 69.61 | 180.84678 | 15.83878 | 9.471034
mp-22307 | ScSi2Rh | 522.3532 | 85.12 | 212.45952 | 15.14851 | 5.591371
mp-22426 | ScSiNi | 516.1624 | 71.704 | 182.558384 | 14.76128 | 4.939742
mp-9225 | ScSiPt | 343.0206 | 61.333 | 161.796454 | 16.6013 | 8.939718
mp-20492 | ScSiRh | 459.8815 | 73.9 | 190.0708 | 15.95548 | 6.103789
mp-505071 | Si2Pd9 | 264.5398 | 38.309 | 106.575638 | 14.60095 | 10.48316
mp-540791 | Si4Rh3 | 489.0103 | 88.8 | 228.5712 | 14.19897 | 7.034553
mp-1128 | SiIr | 361.9698 | 88.554 | 233.605452 | 14.16776 | 12.91033
mp-351 | SiNi | 565.1702 | 91.069 | 230.768846 | 11.88908 | 6.060173
mp-1118 | SiNi2 | 446.2741 | 64.237 | 173.311426 | 10.63332 | 7.572503
mp-20622 | SiPd3 | 291.5327 | 44.115 | 121.22802 | 14.55289 | 9.908353
mp-696 | SiPt | 323.1621 | 69.894 | 184.939524 | 15.09304 | 12.27658
mp-818 | SiRh | 483.947 | 95.795 | 246.95951 | 13.68187 | 7.949048
mp-20418 | SiRh2 | 391.6488 | 74.351 | 200.598998 | 13.16958 | 9.830594
mp-3032 | RbBF4 | 223.7536 | 8.554 | 21.932456 | 14.92652 | 3.194147
mp-1029420 | RbCoN | 253.4442 | 18.619 | 48.297686 | 20.56532 | 4.263522
mp-1637 | Re2P | 463.9819 | 183.029 | 455.376152 | 13.73089 | 16.26117
mp-567601 | Sr4CN4 | 310.0502 | 25.037 | 64.895904 | 18.81586 | 4.103894
mp-3822 | SrCO3 | 396.2057 | 29.338 | 75.750716 | 12.92238 | 3.794093
mp-21609 | SrCuN | 329.8931 | 34.378 | 88.145192 | 17.80684 | 5.134276
mp-560445 | SrEr2O4 | 397.9496 | 68.24 | 172.10128 | 14.18566 | 8.129408
mp-23714 | SrH2 | 364.225 | 24.537 | 60.459168 | 14.88683 | 3.332787
mp-3378 | SrHfO3 | 482.5201 | 92.483 | 231.577432 | 13.54561 | 7.701226
mp-568284 | SrI2 | 119.6768 | 6.919 | 17.684964 | 44.54188 | 4.242869
mp-22284 | SrInPt | 199.6038 | 26.962 | 70.694364 | 24.59315 | 8.946947
mp-15643 | SrMgGe | 314.9087 | 31.634 | 75.099116 | 25.74677 | 3.967842
mp-15642 | SrMgSi | 369.0494 | 33.218 | 79.258148 | 25.34504 | 3.057704
mp-20489 | SrPbO3 | 348.08 | 50.244 | 130.031472 | 14.84519 | 7.669327
mp-22390 | SrRuO3 | 483.6591 | 71.269 | 187.009856 | 12.17124 | 6.45834
mp-11347 | TbF3 | 362.0641 | 45.728 | 119.35008 | 12.00967 | 7.463662
mp-5692 | TbRhO3 | 410.6501 | 68.207 | 182.249104 | 11.47767 | 8.964943
mp-1924 | TbSi | 357.6709 | 65.542 | 158.480556 | 21.81859 | 7.116383
mp-12834 | ThCu6 | 210.8217 | 23 | 64.768 | 14.55161 | 9.998225
mp-1146 | ThS2 | 252.9067 | 33.237 | 88.809264 | 22.6036 | 7.252512
mp-7951 | ThSe2 | 202.4554 | 26.736 | 71.973312 | 25.80296 | 8.365197
mp-22033 | Ti5Sb3 | 321.2024 | 43.449 | 115.052952 | 19.12993 | 6.560313
mp-505540 | TiAsRh | 410.4879 | 76.463 | 200.485986 | 14.97935 | 8.339791
mp-7857 | TiB | 959.5556 | 190.624 | 437.672704 | 10.61416 | 4.589957
mp-5285 | SrSO4 | 360.4277 | 25.048 | 66.026528 | 12.78019 | 3.977668
mp-770771 | SrSc2O4 | 603.1282 | 81.465 | 204.96594 | 12.54392 | 4.567598
mp-2879 | SrSnO3 | 483.1606 | 74.953 | 190.230714 | 13.31087 | 6.345517
mp-20001 | SrSnPt | 204.4354 | 28.578 | 75.44592 | 24.43683 | 9.092335
mp-12724 | SrZn | 156.7056 | 8.793 | 23.530068 | 31.48519 | 4.0354
mp-5637 | SrZnO2 | 416.6693 | 50.077 | 127.19558 | 13.79983 | 5.566118
mp-4387 | SrZrO3 | 541.3169 | 82.978 | 209.270516 | 13.911 | 5.415576
mp-505206 | Ta3SiTe6 | 151.3205 | 15.495 | 37.28097 | 27.17064 | 8.168224
mp-3102 | TaCuS3 | 258.7301 | 25.486 | 63.052364 | 19.89692 | 5.686582
mp-21336 | TaFeP | 497.3389 | 143.287 | 361.942962 | 12.43931 | 11.91483
mp-22636 | TaNiGe | 338.8357 | 73.151 | 195.31317 | 13.9988 | 12.34762
mp-21316 | TaSiIr | 391.3766 | 125.054 | 322.889428 | 14.72079 | 15.08733
mp-20436 | TaSiRh | 430.3839 | 118.177 | 303.478536 | 14.52081 | 11.89067
mp-21306 | TiCoSi | 590.3321 | 100.664 | 255.68656 | 12.79859 | 5.833532
mp-1188441 | TiCu4 | 370.6275 | 52.772 | 140.795696 | 12.33246 | 8.1341
mp-20255 | TiCuSi | 514.6435 | 77.37 | 197.60298 | 13.59661 | 5.678933
mp-20268 | TiGePd | 390.4586 | 68.935 | 179.50674 | 15.49127 | 8.108248
mp-16356 | TiNiGe | 472.0881 | 83.324 | 212.642848 | 13.71048 | 7.234596
mp-7092 | TiSi | 649.6577 | 99.581 | 243.375964 | 14.76245 | 4.27172
mp-510409 | TiSiNi | 603.0325 | 104.824 | 262.479296 | 12.96703 | 5.747517
mp-672645 | TiSiRh | 492.8735 | 89.044 | 230.62396 | 14.3426 | 6.902529
mp-4112 | Tl2SO4 | 147.7088 | 8.835 | 23.58945 | 17.3327 | 6.909226
mp-5915 | TlNO3 | 162.7166 | 8.29 | 22.0514 | 14.91367 | 5.932116
mp-21157 | TmNiGe | 324.7679 | 61.869 | 156.033618 | 16.85483 | 9.860793
mp-1025409 | TmPt | 194.0253 | 36.535 | 98.71757 | 20.95947 | 14.41989
mp-23013 | U(ClO)2 | 202.7586 | 15.1 | 37.6896 | 21.26245 | 5.325199
mp-600216 | U2Se3 | 219.6231 | 35.78 | 91.52524 | 25.72025 | 9.205675
mp-2275 | UF6 | 96.61887 | 2.694 | 6.78888 | 15.23016 | 5.482937
mp-3991 | UMoC2 | 499.7208 | 145.732 | 367.24464 | 12.47657 | 11.91147
mp-20541 | V2P | 603.0741 | 103.941 | 267.12837 | 12.57517 | 5.84787
mp-19940 | VAs | 473.3063 | 86.366 | 214.533144 | 15.19491 | 6.877322
mp-21371 | VCoSi | 611.9825 | 113.415 | 289.66191 | 11.76661 | 6.489782
mp-11230 | Y2Al | 297.8497 | 30.684 | 77.569152 | 26.72439 | 4.241659
mp-21003 | Y2ReC2 | 401.6045 | 74.404 | 185.712384 | 16.64825 | 7.740825
mp-7343 | Y3Pt | 174.5468 | 17.134 | 46.60448 | 28.04664 | 6.835395
mp-4054 | YAl3Ni | 472.6223 | 59.711 | 148.560968 | 17.32239 | 4.381683
mp-1364 | YNi | 239.3834 | 22.852 | 62.340256 | 20.04309 | 6.114185
mp-22617 | YNiSn | 299.7808 | 43.823 | 112.800402 | 20.2536 | 7.277998
mp-1025448 | YPt | 213.434 | 33.963 | 91.7001 | 22.07287 | 10.68226
mp-20557 | YSiNi | 426.3753 | 62.677 | 156.567146 | 16.96721 | 5.731278
mp-28024 | YSiPd2 | 326.3275 | 50.1 | 132.765 | 17.53445 | 7.808884
mp-19728 | YSiRh | 386.8266 | 62.797 | 161.262696 | 18.00185 | 6.761291
mp-21069 | YSiRu | 349.2985 | 50.299 | 133.895938 | 17.86144 | 6.757563
mp-22275 | YSnPt | 240.285 | 41.035 | 109.31724 | 21.84337 | 10.20445
mp-30884 | YZn3 | 318.2686 | 41.301 | 104.07852 | 18.04625 | 6.559179
mp-1937 | YbCu | 186.1734 | 22.182 | 55.809912 | 19.91495 | 9.86345
mp-542172 | YbMgGe | 286.2443 | 40.06 | 94.22112 | 20.95283 | 7.132221
mp-5126 | ZnSO4 | 431.7675 | 32.925 | 85.53915 | 11.35847 | 3.934362
mp-972228 | Zr3As2 | 367.1791 | 62.953 | 161.78921 | 20.22074 | 6.955863
mp-22174 | Zr3NiSb7 | 305.125 | 53.506 | 133.657988 | 22.85679 | 7.824278
mp-27606 | ZrAs2 | 396.7599 | 71.768 | 176.692816 | 19.20923 | 6.94634
mp-8418 | ZrCoP | 551.242 | 115.332 | 289.944648 | 13.7811 | 7.275063
mp-22522 | ZrCuSi | 479.8633 | 85.05 | 213.4755 | 15.42873 | 6.560026
mp-20892 | ZrFeP | 565.8952 | 119.784 | 298.501728 | 13.78908 | 7.146888
mp-20059 | ZrMnGe | 393.5766 | 68.296 | 160.085824 | 17.13045 | 7.069853
mp-20147 | ZrMnP | 550.1441 | 111.101 | 274.863874 | 14.80686 | 6.621724
mp-22227 | ZrMnSi | 481.0909 | 81.493 | 206.17729 | 16.33408 | 5.904728
mp-4500 | ZrNbP | 488.0514 | 100.233 | 252.186228 | 17.18922 | 6.926607
mp-20697 | ZrNiSb | 329.0168 | 55.766 | 146.776112 | 17.80435 | 8.446079
mp-1523 | ZrP2 | 523.2692 | 83.188 | 204.64248 | 16.84998 | 5.031604
mp-22268 | ZrPRu | 490.783 | 108.505 | 277.33878 | 15.26755 | 8.094398
mp-669917 | ZrRh | 294.1164 | 46.847 | 127.704922 | 18.12458 | 8.892884
mp-22036 | ZrSbPd | 249.3143 | 35.872 | 98.504512 | 19.73846 | 8.956843
mp-22302 | ZrVP | 552.6398 | 107.666 | 268.734336 | 15.29408 | 6.266139
mp-556094 | AgBiSCl2 | 183.7873 | 14.436 | 38.284272 | 25.10431 | 5.553841
mp-7574 | AlBMo | 671.0106 | 134.6 | 333.0004 | 11.55568 | 6.405741
mp-27388 | Ba(SiNi)2 | 329.7635 | 37.793 | 94.406914 | 19.83455 | 5.205425
mp-997034 | BaCuO2 | 319.3914 | 34.529 | 90.051632 | 16.66624 | 5.80054
mp-9503 | BaDyCuTe3 | 159.5736 | 14.922 | 39.39408 | 31.72325 | 6.509682
mp-1730 | BaGe | 192.1762 | 18.207 | 45.5175 | 33.4578 | 5.210421
mp-20136 | BaPb | 134.5291 | 13.484 | 34.141488 | 42.15699 | 6.785359
mp-4009 | BaPdS2 | 180.1168 | 12.375 | 33.66 | 26.09447 | 4.89799
mp-9768 | BaSb2Pd | 191.2546 | 21.62 | 57.33624 | 28.57886 | 7.078011
mp-2499 | BaSi | 226.4601 | 20.384 | 50.430016 | 31.91249 | 4.303549
mp-872 | BaSn | 169.1521 | 16.162 | 40.760564 | 40.24866 | 5.281659
mp-303 | BaZn5 | 252.1864 | 27.225 | 68.607 | 19.78583 | 6.495456
mp-548469 | BaZnSO | 316.5333 | 35.008 | 87.87008 | 20.15788 | 5.165025
mp-13453 | BePd3 | 265.231 | 35.489 | 99.085288 | 13.13008 | 10.37901
mp-4406 | CaSO4 | 465.2909 | 31.298 | 80.74884 | 12.649 | 2.978717
mp-1563 | CaSi | 459.6595 | 38.383 | 92.963626 | 23.77341 | 2.380562
mp-2450 | CaSn | 242.1091 | 22.571 | 56.4275 | 30.43685 | 4.331488
mp-11957 | CaSn2Ir | 249.6544 | 38.941 | 99.68896 | 22.35827 | 8.721382
mp-11958 | CaSn2Pd | 213.9208 | 22.729 | 60.413682 | 23.36355 | 6.821639
mp-11959 | CaSn2Rh | 253.4701 | 32.392 | 83.700928 | 22.30858 | 7.078834
mp-30483 | CaZn | 234.8856 | 14.606 | 38.034024 | 26.19052 | 3.344059
mp-8459 | CdSO4 | 346.7666 | 26.036 | 68.578824 | 13.09997 | 4.404318
mp-761036 | CdSeO4 | 284.5454 | 20.744 | 54.9716 | 14.40636 | 4.905813
mp-30750 | CeAl4Ni | 462.2739 | 64.291 | 155.455638 | 17.57743 | 4.829548
mp-23084 | BiPbClO2 | 184.3604 | 17.959 | 47.339924 | 20.49552 | 7.836737
mp-29175 | Ca2AuN | 259.3374 | 26.965 | 70.32472 | 19.79573 | 6.105251
mp-510086 | Ca2InN | 325.93 | 30.063 | 73.594224 | 22.09949 | 3.925664
mp-8670 | Ca3CrN3 | 527.9445 | 51.84 | 129.39264 | 15.53735 | 3.271112
mp-14763 | Ca3MnN3 | 519.4156 | 50.938 | 128.160008 | 15.32701 | 3.361536
mp-9029 | Ca3VN3 | 525.397 | 50.486 | 126.921804 | 15.94898 | 3.171002
mp-538 | CaAg | 188.6961 | 13.005 | 34.64532 | 26.82946 | 4.578371
mp-12723 | CaAu | 176.7276 | 18.66 | 49.449 | 25.28496 | 7.783714
mp-6914 | CaGa | 309.7458 | 27.264 | 65.651712 | 26.05464 | 3.498971
mp-11431 | CaGa3Ni2 | 328.9061 | 38.686 | 101.666808 | 16.15036 | 6.282727
mp-2360 | CaGe | 339.1925 | 33.926 | 82.372328 | 24.70668 | 3.787896
mp-22717 | CaIn2Pd | 227.5433 | 25.46 | 66.80704 | 22.87474 | 6.826146
mp-21027 | CaIn2Pt | 209.2108 | 26.547 | 70.34955 | 22.76295 | 8.476661
mp-4243 | CaIrO3 | 436.3439 | 70.601 | 183.845004 | 11.42187 | 8.149939
mp-13512 | CaNiGe2 | 321.9726 | 35.772 | 92.506392 | 18.24572 | 5.552767
mp-21188 | CeNi | 169.4633 | 15.258 | 42.7224 | 20.40332 | 8.090124
mp-27768 | Co(BW)3 | 564.2999 | 203.68 | 507.1632 | 10.23419 | 14.90156
mp-997024 | CsAuO2 | 153.8057 | 10.8 | 28.4472 | 24.83361 | 6.049268
mp-574599 | CsAuSe | 89.01409 | 4.762 | 12.33358 | 36.94792 | 6.124671
mp-541037 | CsCuO | 139.9733 | 6.941 | 17.810606 | 25.97849 | 4.526603
mp-553310 | CsCuO2 | 200.6688 | 12.092 | 31.971248 | 21.93878 | 4.322831
mp-555599 | CuS | 273.7849 | 20.592 | 55.351296 | 16.696 | 4.754606
mp-569385 | DyAl2Ni | 374.0742 | 55.971 | 139.591674 | 17.56216 | 6.504157
mp-1007918 | DyAu | 138.9088 | 17.544 | 49.158288 | 23.49842 | 12.70103
mp-28448 | DyCl3 | 106.7462 | 3.729 | 9.941514 | 24.62456 | 4.532576
mp-8742 | DyCoSi2 | 385.4566 | 61.207 | 158.281302 | 15.99261 | 7.206026
mp-30604 | DyGa | 263.7797 | 42.601 | 105.906086 | 23.62136 | 8.162428
mp-20122 | DyGe | 293.9771 | 54.729 | 134.195508 | 22.446 | 8.697746
mp-4171 | DySi2Ni | 399.9228 | 66.451 | 166.260402 | 16.04486 | 7.176354
mp-1711 | Er3Ge4 | 288.9659 | 51.693 | 127.061394 | 21.31853 | 8.816654
mp-31182 | ErAl2Ni | 374.413 | 57.442 | 143.03058 | 17.19532 | 6.757808
mp-11243 | ErAu | 132.0193 | 16.141 | 45.549902 | 22.86733 | 13.22434
mp-7303 | ErCd3 | 209.7201 | 29.141 | 74.717524 | 22.86381 | 9.159984
mp-3128 | ErCoSi2 | 376.1344 | 59.572 | 154.053192 | 15.73086 | 7.451518
mp-2264 | ErGe | 289.3962 | 54.614 | 133.695072 | 21.82404 | 9.126672
mp-12382 | ErSi2Ni | 393.7308 | 65.384 | 167.38304 | 15.75768 | 7.43252
mp-30613 | ErSn2 | 232.2554 | 37.354 | 93.01146 | 25.6527 | 8.731834
mp-1007881 | FeB | 792.2186 | 159.067 | 394.168026 | 8.043136 | 6.880705
mp-19918 | GdGe | 274.9722 | 46.12 | 114.3776 | 23.34941 | 8.174541
mp-1014252 | Hf3ZnN | 354.1678 | 92.143 | 229.251784 | 16.1907 | 12.6127
mp-13683 | HfGe2 | 327.9266 | 67.117 | 167.7925 | 17.73179 | 10.10676
mp-1007691 | HfPt | 231.5608 | 55.584 | 150.854976 | 18.53206 | 16.73678
mp-13450 | HfSb | 273.5879 | 59.904 | 149.999616 | 22.87538 | 10.89767
mp-1168 | HfTe5 | 108.3713 | 7.3 | 18.1478 | 35.39838 | 6.383596
mp-16503 | HoAl2Ni | 375.8402 | 57.089 | 143.29339 | 17.38342 | 6.629073
mp-1007666 | HoAu | 137.5624 | 17.384 | 48.779504 | 23.20596 | 12.94805
mp-11302 | HoCd3 | 205.8167 | 27.83 | 71.74574 | 23.02927 | 9.052194
mp-982511 | HoGa2Pd | 288.9609 | 48.755 | 125.39786 | 18.07735 | 9.433674
mp-16342 | HoGe | 291.3828 | 54.586 | 133.626528 | 22.11819 | 8.91788
mp-5150 | HoSi2Ni | 398.5005 | 66.265 | 169.6384 | 15.91332 | 7.299076
mp-570102 | HoSiRu2C | 394.6917 | 76.705 | 202.19438 | 15.10746 | 8.950758
mp-27639 | IBr | 51.75104 | 1.135 | 2.8829 | 40.36337 | 4.254024
mp-22870 | InBr | 124.7388 | 7.042 | 17.999352 | 32.52183 | 4.971176
mp-23202 | InI | 117.6141 | 7.457 | 18.851296 | 37.77989 | 5.312212
mp-9778 | K2AgP | 204.4362 | 11.106 | 28.54242 | 28.12556 | 3.2035
mp-7643 | K2AgSb | 162.456 | 9.354 | 23.777868 | 34.36552 | 3.718518
mp-15684 | K2CuAs | 193.8219 | 9.944 | 25.973728 | 27.78168 | 3.237559
mp-8446 | K2CuP | 224.8342 | 10.978 | 28.21346 | 26.11602 | 2.745463
mp-9672 | K2NiP2 | 255.1102 | 13.474 | 33.253832 | 24.39805 | 2.706589
mp-9687 | K2PAu | 157.4792 | 9.22 | 24.21172 | 28.0549 | 4.529978
mp-863757 | K2SbAu | 132.678 | 8.023 | 20.683294 | 33.87127 | 4.86479
mp-7077 | KAuS | 118.2979 | 6.053 | 15.725694 | 27.68929 | 5.359956
mp-9881 | KAuSe | 107.7643 | 5.715 | 15.01902 | 30.06935 | 5.79894
mp-3982 | KCuO2 | 298.7226 | 17.182 | 44.15774 | 17.23388 | 3.243323
mp-9318 | KZrCuSe3 | 224.4603 | 18.801 | 46.776888 | 24.93567 | 4.780798
mp-12684 | LaAl | 286.5881 | 34.891 | 85.692296 | 26.49568 | 5.19824
mp-1002136 | LaAu | 132.4273 | 14.169 | 39.588186 | 27.65344 | 10.08425
mp-27979 | LaI3 | 83.41254 | 3.843 | 9.715104 | 41.3923 | 5.2114
mp-1064719 | LaNi | 170.2487 | 14.716 | 41.145936 | 22.65994 | 7.240105
mp-7083 | LaSi | 322.306 | 45.062 | 109.861156 | 25.7299 | 5.388577
mp-1025390 | LaSi2Ag | 361.6807 | 55.061 | 136.55128 | 20.43115 | 6.155448
mp-4283 | LaSi2Pt | 336.8774 | 61.786 | 157.677872 | 19.65119 | 8.242208
mp-8215 | LaYbS3 | 217.7261 | 19.623 | 52.58964 | 23.68525 | 5.722828
mp-29210 | Li2Ga | 397.9342 | 27.31 | 64.28774 | 15.0553 | 3.073765
mp-31324 | Li2In | 308.8042 | 23.649 | 55.527852 | 18.41109 | 3.86925
mp-9172 | Li4TiO4 | 635.8187 | 43.617 | 110.699946 | 9.815558 | 2.624617
mp-1029424 | LiTi2N3 | 664.3009 | 71.603 | 182.444444 | 11.16007 | 3.588268
mp-1029338 | LiV2N3 | 619.3963 | 66.596 | 173.682368 | 10.05651 | 4.151251
mp-1025105 | LuAlGe | 335.1149 | 58.396 | 142.369448 | 19.09045 | 7.961484
mp-567229 | LuAlSi | 386.1586 | 65.957 | 160.143596 | 18.41306 | 6.915029
mp-1025552 | LuGa2Ni | 322.7666 | 57.495 | 145.57734 | 16.68866 | 9.281118
mp-1001612 | LuSi | 343.1261 | 67.15 | 163.7117 | 19.95208 | 8.449662
mp-973633 | LuSi2Ni | 382.7653 | 63.787 | 164.187738 | 15.4072 | 7.809275
mp-3034 | MgAl2Cu | 479.7807 | 48.745 | 120.49764 | 16.1687 | 3.641105
mp-7572 | MgSO4 | 596.7936 | 48.378 | 118.622856 | 10.95842 | 3.0399
mp-864941 | MgSc2 | 358.467 | 25.681 | 65.589274 | 23.96028 | 2.638554
mp-12630 | MgSeO4 | 465.9597 | 39.538 | 97.500708 | 12.05311 | 3.840586
mp-28232 | MgTi2O5 | 660.3893 | 72.047 | 188.330858 | 11.38034 | 3.64848
mp-173 | MnAl6 | 604.3619 | 69.344 | 172.111808 | 14.9009 | 3.451854
mp-15685 | Na2CuAs | 270.5552 | 18.43 | 46.36988 | 20.5663 | 3.723102
mp-7639 | Na2CuP | 324.6861 | 20.74 | 51.85 | 19.3222 | 3.018608
mp-13520 | Na2ZnGe | 254.0539 | 15.794 | 38.600536 | 22.80253 | 3.350359
mp-3521 | NaBF4 | 323.8999 | 12.385 | 32.37439 | 11.4036 | 2.664624
mp-23918 | NaGaH4 | 281.1045 | 8.089 | 20.351924 | 12.8741 | 2.079732
mp-255 | NaHg | 110.0138 | 6.751 | 17.917154 | 24.96464 | 7.435777
mp-2580 | NbB | 749.6587 | 198.028 | 475.2672 | 11.54513 | 7.458852
mp-558378 | Pd3S | 276.3324 | 39.33 | 105.7977 | 15.81073 | 9.224574
mp-27975 | NdBr3 | 110.2043 | 5.38 | 13.64368 | 31.31393 | 5.090152
mp-5170 | NdCoSi2 | 407.5317 | 62.859 | 160.541886 | 17.13056 | 6.284887
mp-4196 | NdFeSi2 | 463.1853 | 81.325 | 196.8065 | 17.25397 | 6.165631
mp-1448 | NdGa | 186.31 | 18.258 | 50.647692 | 26.39278 | 6.730956
mp-663 | NdGe | 291.7615 | 47.984 | 117.5608 | 25.17878 | 7.151677
mp-9527 | NdMnSi2 | 445.4733 | 74.2 | 180.7512 | 17.85509 | 5.936969
mp-5215 | NdNiGe2 | 311.2667 | 47.553 | 123.257376 | 18.52778 | 7.80214
mp-999336 | NdPd | 198.7442 | 25.201 | 67.891494 | 24.30806 | 8.561646
mp-1025554 | PrSi2Ag | 364.6468 | 56.773 | 141.024132 | 19.91827 | 6.355676
mp-5493 | PrSi2Ni | 427.323 | 68.41 | 168.9727 | 17.45471 | 6.083164
mp-27976 | SmBr3 | 107.2997 | 5.194 | 13.317416 | 30.61769 | 5.288853
mp-999145 | SmNi | 204.5332 | 23.373 | 63.153846 | 20.77972 | 8.352889
mp-980760 | SmNiGe2 | 298.2735 | 44.624 | 116.557888 | 18.10234 | 8.125809
mp-31380 | SmPd | 200.1015 | 26.496 | 71.221248 | 23.43472 | 9.097467
mp-1025420 | SmSi2Ni | 416.5253 | 68.458 | 167.585184 | 16.74899 | 6.573762
mp-9399 | SmTe3 | 138.6416 | 12.107 | 30.703352 | 31.72321 | 6.977014
mp-27360 | ReBiO4 | 363.4937 | 63.278 | 164.396244 | 13.37079 | 9.50448
mp-23138 | SbPbClO2 | 222.7744 | 21.923 | 56.824416 | 18.92543 | 6.956327
mp-12781 | ScAl2Ni | 521.8199 | 65.059 | 159.004196 | 15.77405 | 4.147975
mp-11411 | ScGa | 369.9578 | 43.659 | 110.107998 | 19.9652 | 4.769018
mp-11401 | ScGa2Ni | 405.251 | 60.478 | 151.436912 | 15.3099 | 6.591638
mp-9970 | ScGe | 413.3746 | 57.039 | 141.114486 | 19.11287 | 5.108406
mp-9969 | ScSi | 574.055 | 70.078 | 170.850164 | 18.13905 | 3.343287
mp-13572 | ScSiPt2 | 324.978 | 72.253 | 190.314402 | 15.91885 | 12.07967
mp-7276 | ScUS3 | 307.0616 | 39.135 | 100.89003 | 21.1811 | 5.945329
mp-7472 | RbAuO2 | 174.494 | 12.606 | 32.90166 | 21.65911 | 6.026663
mp-9010 | RbAuS | 111.4302 | 6.133 | 15.810874 | 30.32391 | 5.740667
mp-9731 | RbAuSe | 96.83595 | 5.168 | 13.323104 | 32.99598 | 6.06245
mp-30598 | SrCuSn2 | 221.703 | 24.239 | 62.197274 | 25.50464 | 6.32495
mp-20497 | SrIn2Ir | 202.7099 | 26.933 | 70.0258 | 24.34565 | 8.68738
mp-21024 | SrIn2Pd | 206.659 | 23.163 | 59.806866 | 24.78913 | 7.095151
mp-20533 | SrIn2Pt | 200.1915 | 26.311 | 68.14549 | 24.63634 | 8.633187
mp-19991 | SrIn4Pd | 211.1088 | 24.856 | 63.581648 | 24.76119 | 7.302085
mp-21124 | SrIn4Pt | 203.8926 | 26.341 | 67.69637 | 24.69369 | 8.315755
mp-13513 | SrNiGe2 | 305.3188 | 37.748 | 95.275952 | 19.72747 | 6.136142
mp-862750 | SrNiSn2 | 235.8268 | 27.429 | 70.986252 | 24.40494 | 6.52741
mp-1405 | TbGe | 294.7372 | 53.889 | 132.243606 | 22.80367 | 8.431171
mp-4288 | TbNiGe2 | 286.1452 | 42.414 | 110.870196 | 17.58682 | 8.566181
mp-1072922 | TbSn2 | 238.4699 | 38.323 | 94.811102 | 26.37591 | 8.317526
mp-613 | Te2Pd3 | 201.4623 | 25.081 | 69.775342 | 19.86078 | 9.606002
mp-30564 | ThCo | 169.4268 | 22.233 | 62.163468 | 20.39019 | 11.84808
mp-1025413 | ThSi2Ni | 387.3985 | 76.034 | 191.453612 | 17.32867 | 8.310578
mp-30872 | ThSn2 | 228.6533 | 40.547 | 102.340628 | 28.60178 | 9.08514
mp-30840 | Ti2Pd3 | 293.4457 | 41.93 | 115.39136 | 15.456 | 8.917104
mp-1014227 | Ti2ZnN | 579.8716 | 95.909 | 236.511594 | 12.63435 | 5.755004
mp-1014257 | Ti3ZnN | 577.1749 | 94.61 | 233.30826 | 13.55074 | 5.465796
mp-2661 | SrSi | 325.4078 | 30.984 | 75.353088 | 27.71001 | 3.466861
mp-1698 | SrSn | 211.3531 | 21.427 | 52.753274 | 34.96226 | 4.899842
mp-27488 | Ta3N5 | 450.6384 | 98.734 | 260.65776 | 12.8503 | 9.899639
mp-5821 | TaAgS3 | 290.8455 | 36.596 | 95.735136 | 18.60997 | 6.87079
mp-1097 | TaB | 569.7905 | 212.507 | 510.866828 | 11.25875 | 14.14113
mp-30849 | TaPt2 | 261.444 | 75.583 | 205.58576 | 16.15613 | 19.56657
mp-14815 | TaTe5Pt | 135.4893 | 12.991 | 32.295626 | 29.50223 | 8.153571
mp-16516 | TbAl2Ni | 374.5507 | 55.21 | 137.69374 | 17.79189 | 6.336766
mp-4969 | TbCoSi2 | 390.0134 | 61.752 | 159.196656 | 16.13976 | 7.048383
mp-2327 | TiZn16 | 250.3469 | 24.042 | 65.490408 | 14.50335 | 7.370761
mp-16517 | TmAl2Ni | 379.2211 | 59.378 | 148.801268 | 17.0303 | 6.864124
mp-571506 | TmAlSi | 392.0486 | 65.876 | 159.683424 | 18.77304 | 6.604555
mp-1017507 | TmAu | 139.124 | 18.132 | 50.842128 | 22.55639 | 13.4683
mp-30502 | TmCd3 | 210.9505 | 29.664 | 75.880512 | 22.70746 | 9.253683
mp-1025504 | TmGa2Ni | 322.3256 | 56.193 | 141.943518 | 16.44039 | 9.268942
mp-11392 | TmGa2Pd | 288.9211 | 49.426 | 127.420228 | 17.80347 | 9.672159
mp-1025393 | TmSi2Ni | 389.1345 | 64.624 | 163.757216 | 15.64087 | 7.53249
mp-1077102 | TmSn2 | 230.5461 | 37.017 | 92.5425 | 25.43289 | 8.84376
mp-44 | U | 290.1553 | 113.597 | 271.269636 | 19.65108 | 20.11372
mp-9208 | V2B3 | 1082.399 | 240.168 | 560.071776 | 8.255917 | 5.403081
mp-9973 | VB | 1006.616 | 231.992 | 540.54136 | 8.996585 | 5.698965
mp-10057 | VCoB3 | 963.297 | 203.341 | 496.558722 | 7.717491 | 6.123946
mp-11486 | Y2(Al3Co)3 | 541.7746 | 76.465 | 185.19823 | 15.83822 | 4.474173
mp-11228 | YAl | 309.5221 | 28.791 | 73.244304 | 24.94236 | 3.857604
mp-16493 | YAl2Co | 392.0098 | 44.624 | 115.486912 | 17.61038 | 4.757143
mp-13094 | YAl2Ni | 444.8665 | 57.961 | 144.206968 | 17.70751 | 4.725426
mp-3602 | YAl4Ni | 485.4903 | 59.11 | 146.23814 | 16.99663 | 4.160727
mp-29736 | YAlGe | 401.965 | 56.76 | 138.04032 | 20.24513 | 5.154442
mp-31080 | YAlSi | 481.5627 | 63.155 | 152.8351 | 19.56363 | 4.073419
mp-2349 | YCd3 | 213.2302 | 25.172 | 65.598232 | 23.27802 | 7.599661
mp-11444 | YGa2Ni | 351.6974 | 51.773 | 130.571506 | 17.0935 | 6.971214
mp-9971 | YGe | 354.0011 | 54.513 | 132.684642 | 22.7033 | 5.907803
mp-22056 | YIn2Ni | 282.5539 | 40.977 | 105.884568 | 20.64269 | 7.586387
mp-9972 | YSi | 451.67 | 65.637 | 158.18517 | 21.70751 | 4.474689
mp-13010 | YSn2 | 260.4937 | 37.676 | 93.285776 | 26.36665 | 6.850534
mp-12782 | YbAl2Ni | 318.2771 | 42.116 | 103.521128 | 16.8651 | 7.032424
mp-1078497 | YbGa2Ni | 258.9615 | 36.326 | 92.849256 | 16.27882 | 9.465642
mp-10651 | YbSi | 266.6864 | 38.258 | 93.426036 | 20.21943 | 8.258808
mp-31205 | Zr3Fe | 289.2332 | 37.707 | 100.753104 | 19.95739 | 6.854302
mp-30933 | ZrBi | 250.236 | 48.372 | 121.510464 | 25.42106 | 9.804886
mp-2430 | ZrGe2 | 396.8772 | 71.611 | 176.019838 | 18.25419 | 7.171395
mp-568992 | ZrIr | 264.4359 | 55.113 | 150.45849 | 18.32614 | 12.84135
mp-556 | ZrNi | 298.3464 | 38.253 | 105.119244 | 16.53393 | 7.528269
mp-29658 | ZrNiH3 | 551.5128 | 69.397 | 182.791698 | 7.883577 | 6.442885
mp-13495 | ZrPd | 260.1516 | 36.61 | 100.89716 | 19.05138 | 8.613436
mp-10638 | ZrSb | 321.1704 | 58.065 | 144.46572 | 23.76581 | 7.440695
mp-11322 | ZrSi | 518.0742 | 93.649 | 230.37654 | 17.61709 | 5.622896
mp-1515 | ZrSi2 | 572.7707 | 96.722 | 230.972136 | 16.76766 | 4.86562
mp-605 | ZrTe5 | 110.094 | 6.693 | 16.893132 | 35.71901 | 5.650142
mp-23154 | Br | 89.89944 | 2.895 | 7.03485 | 39.34151 | 3.372614
mp-1714 | FeSi2 | 720.775 | 128.034 | 311.12262 | 12.19775 | 5.083094
mp-142 | Ga | 278.055 | 30.01 | 75.025 | 19.17561 | 6.037763
mp-23153 | I | 78.14393 | 3.174 | 7.814388 | 51.71684 | 4.074685
mp-1023132 | K2Cu(ClF)2 | 229.7394 | 10.273 | 26.134512 | 21.42856 | 2.774711
mp-2672 | K2O2 | 327.2489 | 16.455 | 42.22353 | 18.78952 | 2.434652
mp-3582 | Mg(BC)2 | 1020.365 | 104.546 | 256.974068 | 9.502195 | 2.444741
mp-9719 | Na2LiAlP2 | 452.2871 | 27.656 | 67.48064 | 19.14967 | 2.050051
mp-2456335 | PbBr2 | 50.0423 | 1.297 | 3.54081 | 42.37426 | 4.794035
mp-571638 | Rb2Cu(BrCl)2 | 145.1175 | 6.631 | 16.816216 | 31.6564 | 3.485981
mp-17123 | Si2Os | 485.4358 | 120.912 | 302.763648 | 14.13943 | 9.645803
mp-569815 | Si2Ru | 575.6826 | 108.94 | 272.78576 | 13.94882 | 6.239593
mp-637255 | Ti2Sn3 | 314.6744 | 48.891 | 123.596448 | 20.98283 | 7.151922
mp-7692 | Al(CrB)2 | 895.3613 | 178.062 | 423.431436 | 9.295097 | 5.452147
mp-3805 | Al(FeB)2 | 756.4351 | 133.097 | 333.274888 | 9.038225 | 5.889955
mp-16514 | Al3Ni5 | 493.6319 | 75.145 | 196.8799 | 11.29651 | 6.879616
mp-676861 | AlSbO4 | 699.5992 | 120.349 | 300.150406 | 10.16896 | 5.789866
mp-6205 | Ba2Ho(CuO2)4 | 342.2919 | 39.752 | 105.819824 | 13.83554 | 6.575196
mp-6779 | Ba2Pr(CuO2)4 | 351.7721 | 40.374 | 107.071848 | 14.29348 | 6.178482
mp-8212 | Cd(PtO2)3 | 372.2678 | 71.033 | 189.800176 | 11.8244 | 11.14562
mp-27861 | Ce(Re2Si)2 | 350.3119 | 97.153 | 246.574314 | 16.87683 | 13.22827
mp-569496 | Ce(SiAu2)2 | 189.1218 | 27.788 | 75.972392 | 18.79486 | 12.42152
mp-755287 | Ca3CdO4 | 521.5493 | 63.525 | 159.70185 | 13.6477 | 4.511628
mp-760403 | CaCd3O4 | 379.3851 | 49.517 | 130.625846 | 13.29748 | 6.88862
mp-2224869 | CuTeO4 | 368.0484 | 37.194 | 94.249596 | 12.88845 | 5.478753
mp-4071 | Er2(NiB2)3 | 615.467 | 139.105 | 336.91231 | 10.24825 | 8.476664
mp-865166 | HfPd5 | 313.247 | 68.884 | 181.715992 | 15.56565 | 12.63426
mp-3398 | Ho2Ni2Pb | 199.0383 | 28.014 | 74.741352 | 20.31163 | 10.70062
mp-754534 | Li2CeO3 | 425.0891 | 38.795 | 102.49639 | 12.51157 | 4.468165
mp-30767 | Li7Sn2 | 349.4117 | 22.949 | 53.976048 | 17.5482 | 3.007119
mp-8771 | Lu2(NiB2)3 | 610.0835 | 141.073 | 343.371682 | 10.03842 | 8.885673
mp-8208 | Mg(PtO2)3 | 388.6051 | 69.992 | 186.738656 | 11.26322 | 10.40199
mp-7892 | Mn2AlB2 | 814.7714 | 155.272 | 370.168448 | 8.906451 | 5.909461
mp-643273 | NaH2Pd3 | 302.3313 | 34.066 | 92.523256 | 11.42622 | 8.338518
mp-1025309 | Pr(Re2Si)2 | 361.6273 | 103.392 | 256.825728 | 17.39302 | 12.84647
mp-1070857 | NdSiNi4 | 388.4016 | 62.88 | 167.63808 | 13.78948 | 8.170569
mp-12701 | NdSn2 | 221.5372 | 31.099 | 78.556074 | 27.994 | 7.546436
mp-571035 | OsCl4 | 103.6087 | 3.473 | 8.703338 | 25.15401 | 4.383942
mp-1025069 | PrSn2 | 221.3428 | 30.622 | 77.228684 | 28.49338 | 7.349402
mp-980004 | SmGa2Co | 282.3496 | 39.1 | 102.9894 | 18.39002 | 7.872409
mp-31144 | Rb3Au7 | 135.9897 | 14.575 | 39.49825 | 27.65311 | 9.819014
mp-1070859 | TbSiNi4 | 404.0299 | 72.048 | 186.60432 | 13.29166 | 8.782319
mp-16371 | ThGe2 | 271.2131 | 48.812 | 123.591984 | 23.49594 | 8.888788
mp-753747 | Ta3O7F | 544.1981 | 118.214 | 303.573552 | 12.09942 | 8.407121
mp-28629 | Ta5B6 | 579.0787 | 204.868 | 497.82924 | 10.66625 | 13.7227
mp-570272 | Tb2Mg3Ni2 | 245.475 | 23.537 | 60.819608 | 21.34279 | 5.647991
mp-545598 | UCdO4 | 312.5974 | 40.843 | 109.540926 | 14.30796 | 8.016394
mp-1102585 | UReB4 | 622.4268 | 213.715 | 509.92399 | 10.34276 | 12.50905
mp-1206441 | V5B6 | 1033.507 | 232.744 | 545.551936 | 8.659116 | 5.571262
mp-569250 | VIr | 393.9202 | 117.569 | 308.265918 | 13.6327 | 14.80903
mp-569523 | Y2InNi2 | 301.3306 | 40.912 | 104.3256 | 20.30542 | 6.706077
mp-14344 | Yb2(NiB2)3 | 565.5875 | 119.842 | 290.01764 | 10.10525 | 8.769335
mp-8207 | Zn(PtO2)3 | 361.2285 | 63.614 | 172.012256 | 11.28181 | 10.98985
mp-6174 | Mg2Al4Si5O18 | 633.1578 | 50.367 | 132.96888 | 13.81359 | 2.424741
mp-14336 | Cs2Ni3Se4 | 102.8123 | 4.317 | 11.673168 | 26.895 | 5.198166
mp-510268 | Cs2Pd3S4 | 129.543 | 6.469 | 17.427486 | 27.13108 | 4.850992
mp-11694 | Cs2Pd3Se4 | 110.1284 | 5.749 | 15.29234 | 29.63463 | 5.609045
mp-13992 | Cs2Pt3S4 | 113.3355 | 6.76 | 18.252 | 27.40133 | 6.594181
mp-14338 | Cs2Pt3Se4 | 103.0613 | 6.519 | 17.105856 | 30.02612 | 7.170379
mp-29752 | NiGePt2 | 270.282 | 57.888 | 158.03424 | 13.87613 | 15.60185
mp-15556 | Rb2As3 | 135.0525 | 6.537 | 16.551684 | 35.72105 | 3.678929
mp-2079 | Rb2P3 | 185.0365 | 8.536 | 21.442432 | 32.10464 | 2.729479
mp-11695 | Rb2Pd3S4 | 144.8471 | 7.235 | 19.23063 | 24.97473 | 4.568929
mp-4030 | Rb2Pt3S4 | 128.4969 | 8.082 | 21.627432 | 25.35699 | 6.435481
mp-5625 | Ag2SO4 | 205.0476 | 11.243 | 31.278026 | 13.62814 | 5.427368
mp-10910 | Al2Ru | 563.1735 | 103.353 | 256.935558 | 13.73961 | 6.245654
mp-1190619 | Ca(BH4)2 | 317.4821 | 4.36 | 12.19056 | 9.875263 | 1.066439
mp-8431 | Ca(BRh)2 | 402.0533 | 52.405 | 140.96945 | 14.40336 | 6.16818
mp-27175 | InOF | 424.6619 | 57.034 | 149.99942 | 12.67008 | 6.544948
mp-569857 | K2P3 | 237.1004 | 9.422 | 23.686908 | 28.73908 | 1.977432
mp-3348 | LiBIr | 392.6061 | 69.518 | 182.693304 | 12.30463 | 9.445275
mp-2481 | Mg2Cu | 376.9492 | 30.526 | 77.597092 | 17.65983 | 3.515311
mp-4770 | Na2SO4 | 411.3674 | 21.97 | 56.2432 | 12.303 | 2.73878
mp-5141 | Na2SeO4 | 360.5304 | 21.775 | 54.7859 | 13.67958 | 3.276391
mp-23850 | NaH2N | 395.297 | 10.054 | 23.988844 | 11.14191 | 1.453556
mp-1046 | NbSn2 | 284.679 | 47.291 | 122.01078 | 22.65097 | 8.072059
mp-6939 | Sr(BIr)2 | 338.0926 | 67.481 | 178.284802 | 15.3732 | 10.6649
mp-401 | Sc2S3 | 427.745 | 37.408 | 91.799232 | 21.43139 | 2.883973
mp-14622 | Y(BIr)2 | 272.6829 | 43.85 | 122.4292 | 14.62888 | 11.23673
mp-755328 | ZrSn2 | 303.3234 | 53.789 | 133.93461 | 22.83381 | 7.966641
mp-571420 | Ba(NiP2)2 | 398.2004 | 49.484 | 126.1842 | 17.61634 | 5.098309
mp-8790 | Ba2CuO3 | 324.8419 | 39.302 | 100.770328 | 17.28118 | 6.184929
mp-29352 | Ba2PdO3 | 328.5843 | 44.286 | 113.37216 | 17.78867 | 6.675515
mp-10669 | Ba3(AlGe)2 | 224.7713 | 21.056 | 52.134656 | 32.29036 | 4.490334
mp-9578 | Ba3(AlSi)2 | 247.2841 | 21.934 | 54.440188 | 31.83124 | 3.891022
mp-7377 | Ba3(AlSn)2 | 210.828 | 20.566 | 50.633492 | 36.25355 | 4.602362
mp-4817 | CeAl5Ni2 | 460.2547 | 61.918 | 153.185132 | 16.5753 | 4.914037
mp-30472 | Ca2GaCu2 | 289.0429 | 25.146 | 65.228724 | 20.50711 | 4.485481
mp-10670 | Ca3(AlGe)2 | 377.5059 | 34.119 | 82.022076 | 24.84077 | 3.050884
mp-7573 | Co(BW)2 | 576.8194 | 208.11 | 517.36146 | 10.18591 | 14.61454
mp-13431 | Dy2AlCo2 | 240.4372 | 30.594 | 81.747168 | 18.02212 | 8.658257
mp-568541 | Dy2B4C | 597.987 | 132.338 | 312.847032 | 11.58817 | 7.78414
mp-1025246 | Er2B4C | 598.8798 | 137.312 | 323.507072 | 11.27129 | 8.203302
mp-10076 | Hf3(NiGe)4 | 384.7594 | 87.552 | 221.681664 | 14.62128 | 10.95232
mp-38818 | HfNbB4 | 763.4122 | 221.748 | 521.551296 | 9.585299 | 9.084618
mp-10528 | Ho2AlSi2 | 342.9627 | 54.353 | 135.33897 | 19.8779 | 6.900371
mp-1025183 | Ho2B4C | 598.7674 | 135.007 | 318.61652 | 11.43089 | 7.99212
mp-12414 | K(USe3)2 | 199.7238 | 22.025 | 54.93035 | 27.75578 | 6.573742
mp-8700 | K2Au3 | 148.849 | 14.542 | 38.070956 | 27.0256 | 8.222282
mp-540584 | K2PdO2 | 264.4058 | 17.436 | 47.25156 | 16.14661 | 4.455405
mp-7928 | K2PtS2 | 227.2307 | 17.968 | 46.034016 | 24.1758 | 4.635077
mp-8621 | K2PtSe2 | 184.5938 | 14.58 | 37.29564 | 27.04465 | 5.295136
mp-8623 | K2Te2Pt | 145.9077 | 10.459 | 27.172482 | 32.66062 | 5.373827
mp-8267 | KPS3 | 164.3793 | 4.41 | 11.57184 | 26.43181 | 2.089096
mp-7608 | Li2PdO2 | 458.9702 | 43.646 | 112.955848 | 10.26539 | 4.927262
mp-29025 | Li5Br2N | 332.8008 | 16.903 | 41.818022 | 17.01087 | 2.544367
mp-1378 | LiC | 687.2806 | 30.156 | 72.555336 | 11.49208 | 1.369205
mp-952 | MoPt2 | 375.5429 | 138.285 | 354.83931 | 15.14502 | 17.76605
mp-27562 | Na2Pd3O4 | 339.1677 | 34.888 | 93.220736 | 12.16938 | 6.507819
mp-22313 | Na2PtO2 | 287.5985 | 27.803 | 74.122798 | 13.48713 | 6.7239
mp-10255 | Nb3B4 | 781.9032 | 196.187 | 475.557288 | 10.5812 | 7.218088
mp-1018151 | NbPd2 | 357.2864 | 76.958 | 203.9387 | 15.7336 | 10.75626
mp-11514 | NbPt2 | 339.6772 | 110.128 | 286.773312 | 15.96037 | 16.75325
mp-975640 | Pr3(CuSn)4 | 291.904 | 48.022 | 119.958956 | 22.15933 | 7.846156
mp-9999 | Ni(BMo)2 | 688.0032 | 179.014 | 450.041196 | 10.22414 | 8.841648
mp-29133 | OsCl2O | 243.5017 | 22.51 | 56.00488 | 19.19941 | 5.992295
mp-9523 | Rb(ThSe3)2 | 189.9452 | 19.856 | 50.394528 | 30.06992 | 6.278833
mp-8622 | Rb2PtSe2 | 164.4377 | 13.652 | 35.08564 | 29.50277 | 5.897902
mp-5075 | Sc3CoC4 | 764.9794 | 121.093 | 295.951292 | 11.0894 | 4.526742
mp-3155 | Sc3FeC4 | 772.0654 | 121.834 | 296.543956 | 11.2428 | 4.407966
mp-510076 | Rb7Au5O2 | 119.8461 | 7.755 | 19.75974 | 31.42949 | 6.095156
mp-556953 | RbPS3 | 129.2163 | 3.385 | 8.99056 | 28.24684 | 2.500041
mp-5456 | Sr2CuO3 | 428.0763 | 53.877 | 136.30881 | 14.52232 | 5.46534
mp-4359 | Sr2PdO3 | 409.6846 | 55.987 | 141.08724 | 15.1353 | 6.027966
mp-10671 | Sr3(AlGe)2 | 300.8081 | 29.986 | 72.086344 | 28.31501 | 3.871446
mp-7068 | Sr3(AlSi)2 | 344.2361 | 31.93 | 76.82358 | 27.95472 | 3.165176
mp-7376 | Sr3(AlSn)2 | 257.416 | 25.252 | 61.463368 | 31.91585 | 4.119503
mp-20054 | TbGe2Pt | 275.8468 | 52.781 | 136.70279 | 19.32791 | 10.72399
mp-3923 | Th2MnN3 | 418.0994 | 101.138 | 259.317832 | 14.56131 | 10.66318
mp-1025170 | Ti3B4 | 1057.74 | 217.798 | 493.965864 | 9.700367 | 4.569244
mp-28683 | Ta(ICl)2 | 74.98817 | 2.594 | 6.396804 | 32.33605 | 5.193416
mp-10142 | Ta3B4 | 597.43 | 209.478 | 507.774672 | 10.34082 | 13.44494
mp-30835 | TaPd2 | 308.7456 | 73.846 | 197.759588 | 15.59536 | 13.97638
mp-1025379 | Tb2B4C | 597.0291 | 128.824 | 304.797584 | 11.756 | 7.528755
mp-13535 | Tb2ZnNi2 | 235.0261 | 31.218 | 81.603852 | 18.17288 | 9.14927
mp-8249 | TlPS3 | 123.663 | 5.047 | 13.091918 | 25.52443 | 4.313946
mp-1087505 | U(FeB3)2 | 746.8777 | 194.582 | 441.311976 | 8.692788 | 8.799561
mp-569270 | V3B4 | 1050.978 | 233.825 | 548.0858 | 8.463049 | 5.495814
mp-11531 | VNi2 | 480.8704 | 85.56 | 228.27408 | 11.11468 | 8.382778
mp-11549 | VPd2 | 381.9098 | 78.469 | 207.15816 | 14.17218 | 10.30233
mp-12108 | VPt2 | 356.6536 | 114.484 | 297.429432 | 14.44709 | 16.90028
mp-10527 | Y2AlSi2 | 427.7913 | 53.174 | 131.977868 | 20.30368 | 4.268598
mp-10244 | Zr3(CuSi)4 | 487.3242 | 84.654 | 213.32808 | 14.84169 | 6.511596
mp-30139 | BeBr2 | 83.75271 | 1.835 | 4.48107 | 28.09149 | 3.326423
mp-2884 | Cs2Mn3S4 | 196.0328 | 11.784 | 30.473424 | 27.80927 | 3.707998
mp-8932 | Cs2SiP2 | 161.0272 | 8.595 | 21.71097 | 33.45562 | 3.532397
mp-9069 | K2NaAlAs2 | 249.6693 | 14.515 | 35.73593 | 27.16891 | 2.831964
mp-9068 | K2NaAlP2 | 317.714 | 16.531 | 40.600136 | 25.19135 | 2.088641
mp-8187 | K2ZnO2 | 214.5247 | 9.082 | 25.411436 | 16.7762 | 3.476329
mp-15999 | Li3AuS2 | 273.3109 | 20.397 | 52.338702 | 16.9558 | 4.601557
mp-27227 | LiAg3O2 | 231.2439 | 19.457 | 53.195438 | 13.96506 | 7.184823
mp-3527 | Na3AgO2 | 361.6907 | 27.831 | 70.41243 | 14.33543 | 4.031745
mp-8543 | Na3AlAs2 | 245.0881 | 12.749 | 32.356962 | 24.0725 | 2.825843
mp-5122 | Na3AlP2 | 333.9026 | 15.648 | 39.652032 | 22.22198 | 1.966494
mp-6960 | Rb2SiAs2 | 173.7928 | 9.887 | 25.033884 | 32.53648 | 3.560943
mp-15659 | Sb2Pt3 | 151.0555 | 20.292 | 57.994536 | 19.28496 | 14.27235
mp-1602 | SiS2 | 165.2851 | 4.007 | 9.85722 | 26.10856 | 1.955009
mp-30851 | Ti3Pt5 | 297.6954 | 73.603 | 196.961628 | 15.40992 | 15.0729
mp-11266 | BaCd2 | 118.6006 | 7.81 | 21.33692 | 32.00824 | 6.262581
mp-30435 | BaZn2 | 133.9338 | 7.882 | 21.580916 | 26.04323 | 5.699052
mp-1725 | CaZn2 | 277.266 | 23.828 | 60.7614 | 20.68546 | 4.572929
mp-2923 | Ca2Os2O7 | 486.2249 | 79.679 | 204.456314 | 12.3861 | 6.978821
mp-13270 | CaAg2 | 185.7313 | 15.092 | 41.020056 | 23.06702 | 6.138487
mp-443 | CaAu2 | 142.5978 | 15.106 | 42.085316 | 22.45129 | 10.70009
mp-1444 | CaCd2 | 189.3715 | 15.863 | 41.465882 | 26.179 | 5.600886
mp-13475 | CeSi2Ir3 | 367.6255 | 103.095 | 263.09844 | 16.38241 | 13.05764
mp-1385 | CeZn2 | 221.4711 | 24.161 | 62.383702 | 21.34466 | 7.025902
mp-570093 | DyZn2 | 264.279 | 38.077 | 95.801732 | 19.53071 | 8.312823
mp-1024991 | ErCu2 | 209.9278 | 24.491 | 67.154322 | 16.98751 | 9.590995
mp-8535 | ErSi2Rh3 | 418.4297 | 93.249 | 236.85246 | 15.58442 | 9.450143
mp-1025096 | ErZn2 | 275.4506 | 42.435 | 105.91776 | 19.07671 | 8.648741
mp-30717 | KHg2 | 85.49704 | 4.929 | 12.982986 | 31.76317 | 7.672401
mp-8204 | LiAlB14 | 1435.143 | 188.166 | 426.760488 | 7.6402 | 2.516778
mp-568803 | Mg(B6C)2 | 1497.654 | 213.484 | 488.024424 | 7.25317 | 2.717643
mp-978275 | MgB7 | 1368.133 | 183.073 | 411.91425 | 7.87203 | 2.636296
mp-6319 | Na2MgAlF7 | 541.2332 | 40.586 | 100.572108 | 12.25213 | 2.836963
mp-30800 | NdZn2 | 216.8208 | 23.092 | 61.009064 | 21.10841 | 7.21273
mp-11412 | ScGa2 | 372.7381 | 49.437 | 122.999256 | 17.51682 | 5.826906
mp-569128 | SiB3 | 1096.748 | 129.394 | 304.334688 | 10.17583 | 2.468922
mp-9827 | RbHg2 | 80.50492 | 4.682 | 12.26684 | 35.13003 | 7.667681
mp-30356 | SrAg2 | 186.2406 | 17.609 | 46.13558 | 25.61544 | 6.555097
mp-22318 | SrAl2 | 368.4097 | 33.57 | 80.63514 | 25.09172 | 3.123265
mp-2338 | TbZn2 | 257.9546 | 35.596 | 90.485032 | 19.70351 | 8.139498
mp-569426 | SrZn2 | 197.3854 | 14.647 | 38.580198 | 23.39092 | 5.169026
mp-1527 | TbCu2 | 206.3517 | 22.729 | 62.550208 | 17.57381 | 9.008538
mp-1956 | TmGa2 | 295.7465 | 50.722 | 124.471788 | 19.29267 | 8.847531
mp-569406 | TmZn2 | 276.283 | 43.099 | 107.575104 | 18.86769 | 8.793698
mp-567695 | UMn2 | 223.7866 | 34.896 | 98.476512 | 14.2746 | 13.49039
mp-2698 | YCu2 | 226.729 | 20.657 | 57.302518 | 17.64622 | 6.775255
mp-567538 | YbCu2 | 225.2571 | 29.254 | 76.469956 | 16.66439 | 9.968982
mp-657 | YbZn2 | 196.3598 | 21.379 | 55.713674 | 18.66242 | 9.012193
mp-23485 | Ag2HgI4 | 96.3778 | 5.389 | 13.860508 | 38.1053 | 5.751902
mp-5928 | Al2CdS4 | 317.2533 | 22.514 | 56.51014 | 22.70198 | 3.078721
mp-3159 | Al2CdSe4 | 235.6847 | 19.435 | 48.47089 | 26.03106 | 4.394395
mp-7909 | Al2CdTe4 | 186.5064 | 15.84 | 39.34656 | 33.09148 | 4.851529
mp-7906 | Al2HgS4 | 276.1906 | 22.148 | 55.502888 | 22.75334 | 3.9911
mp-3038 | Al2HgSe4 | 215.8463 | 19.26 | 47.99592 | 26.17204 | 5.169967
mp-7910 | Al2HgTe4 | 175.4764 | 15.86 | 39.30108 | 32.97284 | 5.50338
mp-7907 | Al2ZnSe4 | 274.2818 | 24.465 | 60.08604 | 24.14902 | 4.27516
mp-7908 | Al2ZnTe4 | 210.0991 | 19.161 | 47.059416 | 30.94787 | 4.827294
mp-3277 | BAsO4 | 501.5788 | 42.303 | 99.919686 | 11.45351 | 3.618
mp-3589 | BPO4 | 701.6124 | 60.977 | 136.466526 | 10.46222 | 2.798256
mp-5046 | BeSO4 | 539.0206 | 34.279 | 78.978816 | 11.63911 | 2.498484
mp-4452 | Cd(GaS2)2 | 277.0577 | 22.088 | 55.175824 | 22.84939 | 3.946332
mp-3772 | Cd(GaSe2)2 | 215.0366 | 18.984 | 47.384064 | 26.08105 | 5.16348
mp-13949 | Cd(GaTe2)2 | 174.9719 | 15.703 | 39.037658 | 32.89858 | 5.496362
mp-22304 | Cd(InSe2)2 | 177.2289 | 14.371 | 35.841274 | 29.44944 | 5.299383
mp-21374 | Cd(InTe2)2 | 151.9203 | 12.794 | 31.882648 | 36.43817 | 5.549603
mp-4809 | Ga2HgS4 | 249.299 | 22.015 | 54.86138 | 22.91076 | 4.848775
mp-4730 | Ga2HgSe4 | 198.5237 | 18.665 | 46.58784 | 26.14978 | 5.949834
mp-16337 | Ga2HgTe4 | 165.6575 | 15.716 | 39.007112 | 32.75715 | 6.158664
mp-29403 | GaCuI4 | 102.3072 | 4.898 | 12.372348 | 37.98354 | 4.669644
mp-15964 | Hf3Sb | 238.7647 | 49.685 | 130.27407 | 22.13405 | 12.32667
mp-20731 | In2HgSe4 | 164.0086 | 13.929 | 34.8225 | 29.46766 | 6.005963
mp-19765 | In2HgTe4 | 143.2709 | 12.565 | 31.23659 | 36.29947 | 6.147064
mp-20790 | InPS4 | 222.6113 | 11.744 | 27.974208 | 24.81753 | 3.05613
mp-23702 | LiH2N | 707.7496 | 21.892 | 52.409448 | 7.763924 | 1.227856
mp-11175 | LiZnPS4 | 294.9137 | 15.461 | 39.827536 | 21.99856 | 2.497267
mp-20025 | Mn(GaS2)2 | 302.2508 | 22.73 | 56.87046 | 21.84719 | 3.503315
mp-20261 | Mn(GaSe2)2 | 226.4405 | 19.199 | 48.151092 | 25.18605 | 4.805648
mp-2831941 | Na2CdSnS4 | 199.7076 | 9.886 | 26.731744 | 27.76581 | 3.030333
mp-2296 | Ni3P | 406.1798 | 56.587 | 155.161554 | 10.61609 | 8.096698
mp-10955 | Sn(HgSe2)2 | 151.5253 | 13.331 | 33.72743 | 29.09937 | 6.812923
mp-5350 | Zn(GaS2)2 | 333.247 | 29.034 | 70.726824 | 20.96892 | 3.768507
mp-15776 | Zn(GaSe2)2 | 249.8292 | 24.208 | 59.503264 | 24.19882 | 5.104348
mp-15777 | Zn(GaTe2)2 | 196.7792 | 19.075 | 47.11525 | 30.80065 | 5.508738
mp-22607 | Zn(InSe2)2 | 200.8395 | 17.561 | 43.586402 | 27.40011 | 5.288813
mp-20832 | Zn(InTe2)2 | 164.9544 | 14.549 | 36.08152 | 34.41164 | 5.552411
mp-1793 | Zr3Te | 268.0945 | 37.599 | 100.840518 | 22.9861 | 7.247072
mp-30673 | Ti2Ga3 | 436.2617 | 70.461 | 173.615904 | 15.49716 | 6.534144
mp-560340 | La2Pd2O5 | 356.1889 | 49.329 | 131.116482 | 14.03945 | 7.499371
mp-15922 | Gd2ReO5 | 361.2714 | 59.655 | 156.17679 | 13.13631 | 9.175725
mp-1106404 | Nd(FeB)4 | 619.9416 | 121.151 | 306.269728 | 10.53361 | 7.196636
mp-1105839 | Sm(CoB)4 | 589.647 | 115.136 | 290.603264 | 10.19498 | 7.769951
mp-22447 | Zr3P | 387.9049 | 63.867 | 163.754988 | 19.72368 | 6.412042
mp-12385 | Ba2YTaO6 | 455.3131 | 80.852 | 202.453408 | 15.55083 | 6.839389
mp-27743 | BiF5 | 186.9474 | 10.508 | 25.11412 | 14.58163 | 5.769339
mp-867568 | CsTi6O12 | 505.6171 | 52.941 | 137.858364 | 12.42026 | 4.307125
mp-2371 | Ga2Te5 | 160.7437 | 13.907 | 31.068238 | 32.70307 | 5.639399
mp-7714 | Li4UO5 | 466.8907 | 52.804 | 131.376352 | 9.844954 | 5.832405
mp-12565 | MnAu4 | 179.6326 | 30.71 | 85.43522 | 17.06828 | 16.39896
mp-1743 | Mo5As4 | 409.4466 | 85.16 | 215.4548 | 16.96032 | 8.478623
mp-28698 | Na4IrO4 | 300.5445 | 21.927 | 56.001558 | 13.08789 | 4.908319
mp-5327 | Na4UO5 | 344.193 | 31.019 | 76.182664 | 12.87166 | 5.289109
mp-13967 | Nb5(CuSi)4 | 501.4594 | 99.478 | 252.077252 | 14.39558 | 7.374082
mp-274 | Nb5Sb4 | 308.8605 | 54.863 | 138.474212 | 21.59353 | 8.130636
mp-30797 | Nb5Te4 | 274.7055 | 43.695 | 112.7331 | 22.30663 | 8.063932
mp-30811 | Ni4W | 421.2961 | 97.776 | 256.368672 | 11.36768 | 12.22984
mp-15318 | Rb2NaHoF6 | 254.7551 | 17.647 | 45.211614 | 18.10139 | 4.337674
mp-30354 | ScAg4 | 258.3267 | 35.942 | 95.102532 | 17.79324 | 8.892464
mp-12427 | Sr2TaGaO6 | 510.5173 | 88.394 | 223.813608 | 12.32709 | 7.030428
mp-11765 | Ti5Se4 | 364.4546 | 47.028 | 118.98084 | 18.26391 | 5.60845
mp-7498 | Ti5Te4 | 293.1435 | 38.922 | 98.08344 | 21.71196 | 6.371115
mp-12635 | TiAu4 | 205.3743 | 39.965 | 109.90375 | 17.00332 | 16.32349
mp-2598 | Ta5Sb4 | 267.7427 | 60.636 | 152.681448 | 21.10755 | 12.16576
mp-1852 | UF5 | 187.0172 | 11.448 | 27.108864 | 15.36539 | 5.998267
mp-350 | Zr5Te4 | 255.1972 | 35.885 | 91.65029 | 25.4631 | 7.003356
mp-1982 | Al21Pt8 | 378.8702 | 63.079 | 163.37461 | 15.43861 | 7.889845
mp-759541 | Ba(PdO2)2 | 262.4437 | 24.505 | 65.42835 | 14.75164 | 6.660145
mp-772099 | Cd(CuO2)2 | 408.1604 | 48.069 | 128.055816 | 10.71411 | 6.719774
mp-28995 | Cu4SiP8 | 472.6482 | 54.3 | 135.6414 | 16.20497 | 4.178131
mp-23562 | KIO4 | 218.9725 | 10.494 | 26.843652 | 17.04352 | 3.734797
mp-4757 | KReO4 | 201.0157 | 11.252 | 27.994976 | 16.85856 | 4.749305
mp-7621 | KTcO4 | 233.9417 | 10.609 | 26.373974 | 16.67933 | 3.336742
mp-28567 | LiBiF4 | 297.6112 | 26.886 | 72.05448 | 12.81223 | 6.305648
mp-9918 | LiGe | 302.271 | 21.135 | 53.89425 | 16.9999 | 3.886709
mp-3700 | LiYF4 | 415.1104 | 31.762 | 84.105776 | 11.82337 | 4.022369
mp-23704 | NaAlH4 | 464.62 | 13.109 | 32.169486 | 11.17936 | 1.336902
mp-5558 | NaReO4 | 193.2632 | 10.392 | 26.852928 | 13.67619 | 5.528462
mp-557057 | NbO2 | 550.9025 | 81.941 | 217.14365 | 12.02638 | 5.74875
mp-15051 | Nd(PdO2)2 | 353.3618 | 47.35 | 128.3185 | 12.5435 | 7.963361
mp-570229 | ThBr4 | 133.3835 | 9.13 | 24.0119 | 32.11618 | 5.704558
mp-567431 | ThCl4 | 169.2758 | 10.533 | 27.59646 | 27.23455 | 4.558861
mp-23034 | SrZnCl4 | 228.8525 | 12.913 | 34.141972 | 25.42189 | 3.209799
mp-15053 | Y(PdO2)2 | 425.9284 | 61.345 | 162.68694 | 11.79985 | 7.35277
mp-757031 | Mg2TiO4 | 681.0779 | 71.912 | 185.389136 | 10.72608 | 3.549083
mp-28273 | K3CuO2 | 262.0129 | 13.205 | 34.20095 | 20.21412 | 2.914041
mp-7623 | MgAs4 | 273.1484 | 25.406 | 63.76906 | 23.48698 | 4.581265
mp-355 | Nd5Si4 | 264.9348 | 33.016 | 84.586992 | 26.28356 | 5.851338
mp-8537 | S(OF)2 | 119.2724 | 1.676 | 4.367656 | 14.79957 | 2.290277
mp-29816 | Ag2HgO2 | 155.8812 | 12.451 | 33.816916 | 16.2588 | 9.157643
mp-11025 | ZnP2 | 423.2611 | 42.518 | 105.699748 | 19.5893 | 3.598571
mp-37091 | Sr(AlTe2)2 | 182.9754 | 14.651 | 36.305178 | 33.91274 | 4.560626
mp-471 | CdAs2 | 205.0709 | 18.611 | 47.755826 | 25.44413 | 5.705092
mp-22435 | CeBPt3 | 269.7585 | 62.475 | 167.433 | 16.44116 | 14.87066
mp-11596 | PrBPt3 | 267.3888 | 61.066 | 163.412616 | 16.62487 | 14.72214
mp-11597 | NdBPt3 | 266.3055 | 60.983 | 163.556406 | 16.44869 | 14.94716
mp-20459 | TiPbO3 | 324.6041 | 40.241 | 100.20009 | 12.90131 | 7.801556
mp-6081 | Ba2Ti(SiO4)2 | 390.5705 | 35.951 | 93.975914 | 14.76969 | 4.382018
mp-1029652 | Y3Si6N11 | 693.8235 | 94.254 | 231.487824 | 11.88761 | 4.115892
mp-29136 | Sr6Cu3N5 | 298.2596 | 27.585 | 72.32787 | 19.57816 | 4.764178
mp-22346 | BaGe3Pt | 261.1463 | 40.321 | 102.495982 | 21.77353 | 8.394103
mp-11879 | BaNiSn3 | 236.4249 | 31.724 | 77.533456 | 25.77254 | 7.115072
mp-11269 | BaSn3Pd | 199.0814 | 23.411 | 61.524108 | 27.46725 | 7.253141
mp-30433 | BaSn3Pt | 198.407 | 26.771 | 70.032936 | 27.30269 | 8.375358
mp-1069604 | CaSi3Pt | 361.2227 | 47.82 | 124.42764 | 17.61464 | 6.02234
mp-13121 | CeGe3Rh | 282.5009 | 40.715 | 106.91759 | 19.49364 | 7.852933
mp-40143 | Cs2KZrOF5 | 240.9109 | 16.081 | 40.910064 | 21.2496 | 3.962899
mp-19973 | LaCoGe3 | 339.7261 | 54.869 | 135.855644 | 18.52184 | 7.454803
mp-2914 | LaSi3Ir | 376.6381 | 67.694 | 171.536596 | 18.15558 | 7.598248
mp-14625 | NdCoGe3 | 331.8884 | 53.156 | 133.95312 | 18.08093 | 7.734613
mp-972659 | SmCoSi3 | 453.4574 | 72.161 | 184.01055 | 15.89446 | 6.133593
mp-978987 | SrGe3Pd | 244.0496 | 26.34 | 70.3278 | 20.66629 | 6.620209
mp-30805 | SrNiSn3 | 219.7733 | 24.888 | 64.260816 | 24.58131 | 6.788304
mp-30834 | SrSn3Pd | 158.055 | 13.412 | 37.28536 | 26.37679 | 6.927142
mp-27255 | Ga2TeS2 | 232.7221 | 18.386 | 44.052856 | 26.01735 | 4.227415
mp-11511 | LaAlGe | 334.1846 | 47.27 | 115.90604 | 23.53023 | 5.610986
mp-2059 | NbAs | 420.1189 | 85.622 | 218.164856 | 17.74008 | 7.854668
mp-9339 | NbP | 529.8549 | 104.288 | 263.640064 | 16.10312 | 6.387206
mp-1936 | TaAs | 352.8421 | 92.363 | 235.710376 | 17.39634 | 12.2118
mp-28020 | AlCuCl4 | 176.5992 | 6.127 | 15.44004 | 24.56027 | 2.618109
mp-29362 | GaCuCl4 | 153.5434 | 5.407 | 13.89599 | 24.77723 | 3.072597
mp-4674 | BNF8 | 260.6465 | 7.666 | 19.839608 | 11.87983 | 2.471344
mp-239 | BaS3 | 255.0368 | 19.508 | 48.926064 | 25.46981 | 3.806196
mp-20683 | Cu3Se2 | 203.1949 | 16.086 | 44.976456 | 17.2742 | 6.701256
mp-6564 | Sr2MgSi2O7 | 478.7807 | 43.679 | 112.167672 | 14.27811 | 3.56373
mp-12903 | YAgTe2 | 190.5884 | 19.888 | 51.072384 | 29.93469 | 6.267983
mp-28782 | Na3PS4 | 267.2665 | 10.928 | 28.30352 | 21.20378 | 2.233919
mp-1018709 | Hf2GaSb3 | 295.5209 | 62.432 | 153.083264 | 22.09001 | 9.922425
mp-680677 | Sn3Ru2 | 306.7123 | 58.454 | 151.863492 | 19.20504 | 9.65402
mp-568556 | Mg2B24C | 1443.663 | 195.607 | 447.157602 | 7.528574 | 2.614794
mp-23996 | BeH8SO8 | 457.0022 | 14.245 | 38.11962 | 9.323446 | 1.752697
mp-22993 | AgClO4 | 208.3108 | 9.049 | 24.396104 | 13.56497 | 4.229779
mp-1025377 | Cd(AgI2)2 | 98.2405 | 5.05 | 12.9886 | 38.22025 | 5.187306
mp-10967 | CdCu2GeSe4 | 236.1043 | 22.751 | 59.334608 | 23.90249 | 5.453357
mp-10952 | Cu2HgGeS4 | 280.2013 | 28.359 | 74.187144 | 19.88367 | 5.517914
mp-12855 | Cu2HgGeSe4 | 221.419 | 22.713 | 59.644338 | 24.06031 | 6.178302
mp-23353 | Cu2HgI4 | 123.2563 | 8.411 | 21.178898 | 33.35556 | 5.94053
mp-16566 | Cu2SnHgSe4 | 204.3904 | 20.154 | 53.246868 | 25.52709 | 6.197905
mp-675626 | Cu3AsSe4 | 240.3503 | 22.196 | 59.396496 | 21.34603 | 5.65349
mp-5702 | Cu3SbS4 | 291.9507 | 25.749 | 68.698332 | 19.32035 | 4.734191
mp-12015 | KAg2AsO4 | 259.9433 | 19.499 | 52.374314 | 16.26 | 5.026473
mp-12532 | KAg2PS4 | 222.7744 | 13.319 | 35.641644 | 23.54514 | 3.650312
mp-19896 | Li2GePbS4 | 264.3886 | 19.979 | 51.665694 | 21.33905 | 4.104668
mp-1025315 | Mn(AlTe2)2 | 191.177 | 15.38 | 38.97292 | 31.96145 | 4.596492
mp-19722 | MnCu2SnS4 | 287.1646 | 23.957 | 63.96519 | 20.53198 | 4.336962
mp-22400 | MnCu2SnSe4 | 220.867 | 19.337 | 51.475094 | 24.09853 | 5.310777
mp-3269 | NaTh2F9 | 374.1235 | 47.917 | 121.70918 | 13.80062 | 6.598255
mp-8311 | Si3NiP4 | 564.989 | 62.095 | 155.48588 | 17.27561 | 3.206157
mp-9808 | Rb3NbO8 | 241.1747 | 13.316 | 34.461808 | 16.81603 | 3.927719
mp-29091 | Ti(CuS)4 | 368.7307 | 37.645 | 96.74765 | 17.14187 | 4.631599
mp-639910 | Y(Sn3Ru2)2 | 306.6916 | 55.679 | 144.319968 | 21.0777 | 8.633381
mp-6408 | ZnCu2GeS4 | 349.2234 | 33.762 | 87.038436 | 18.37523 | 4.443875
mp-5782 | AlAgS2 | 286.691 | 21.746 | 58.49674 | 21.17924 | 3.900207
mp-14091 | AlAgSe2 | 226.4738 | 18.993 | 50.825268 | 24.59514 | 4.941582
mp-14092 | AlAgTe2 | 190.8302 | 16.77 | 44.4405 | 30.6326 | 5.285977
mp-4979 | AlCuS2 | 404.0188 | 35.549 | 93.209478 | 18.30346 | 3.507737
mp-8016 | AlCuSe2 | 293.3133 | 28.475 | 74.31975 | 21.57099 | 4.781386
mp-8017 | AlCuTe2 | 239.6377 | 24.581 | 63.320656 | 27.3391 | 5.249753
mp-1009088 | BeGeAs2 | 399.6667 | 52.074 | 124.769304 | 19.78906 | 4.856308
mp-1013527 | BeGeP2 | 553.2686 | 64.905 | 154.4739 | 17.45969 | 3.414334
mp-1009087 | BeSiAs2 | 464.9068 | 57.845 | 138.59662 | 18.95456 | 4.0943
mp-4953 | CdGeAs2 | 253.6824 | 27.331 | 69.803374 | 25.30063 | 5.49497
mp-3668 | CdGeP2 | 329.7746 | 35.648 | 90.474624 | 22.47666 | 4.561962
mp-3078 | CdSiAs2 | 287.5931 | 31.08 | 79.31616 | 24.01343 | 5.01928
mp-4666 | CdSiP2 | 380.4224 | 39.677 | 101.096996 | 21.22028 | 3.960435
mp-3829 | CdSnAs2 | 223.5398 | 23.183 | 59.765774 | 28.43075 | 5.562691
mp-5213 | CdSnP2 | 280.5824 | 29.276 | 75.005112 | 25.54391 | 4.762893
mp-10063 | CdSnSb2 | 183.4334 | 18.173 | 46.777302 | 35.0136 | 5.627527
mp-7801 | CaGeN2 | 467.5539 | 48.326 | 126.61412 | 13.20339 | 4.424812
mp-34293 | CsTaN2 | 280.4523 | 36.943 | 88.441542 | 21.36669 | 6.642151
mp-12954 | CuBS2 | 541.6889 | 63.314 | 160.944188 | 14.03203 | 4.097111
mp-5342 | GaAgS2 | 265.0968 | 22.5 | 59.895 | 21.48882 | 4.669725
mp-5518 | GaAgSe2 | 210.3795 | 18.696 | 49.806144 | 24.84258 | 5.606599
mp-4899 | GaAgTe2 | 181.9883 | 16.928 | 44.52064 | 30.63907 | 5.863973
mp-5238 | GaCuS2 | 360.1639 | 36.055 | 92.58924 | 18.56883 | 4.413158
mp-4840 | GaCuSe2 | 272.0237 | 28.705 | 73.4848 | 21.79754 | 5.545703
mp-3839 | GaCuTe2 | 227.589 | 24.967 | 63.41618 | 27.28621 | 5.9102
mp-19833 | InAgS2 | 212.6174 | 16.323 | 44.267976 | 24.57355 | 4.845348
mp-20554 | InAgSe2 | 178.7166 | 14.658 | 39.488652 | 28.05929 | 5.631036
mp-22386 | InAgTe2 | 158.8199 | 13.697 | 36.488808 | 34.04641 | 5.826964
mp-22736 | InCuS2 | 283.21 | 26.014 | 68.989128 | 21.19179 | 4.750316
mp-22811 | InCuSe2 | 224.3708 | 21.531 | 56.454282 | 24.56179 | 5.683754
mp-4586 | LiAlTe2 | 197.2979 | 13.523 | 34.862294 | 30.10638 | 3.986691
mp-5048 | LiGaTe2 | 185.0087 | 13.673 | 34.948188 | 29.95672 | 4.598911
mp-20782 | LiInTe2 | 159.8526 | 11.157 | 28.874316 | 33.2629 | 4.704605
mp-3524 | LiPN2 | 917.1384 | 100.508 | 241.621232 | 9.224071 | 2.967136
mp-1016197 | MgSiAs2 | 329.9581 | 28.695 | 73.91832 | 23.37958 | 3.590921
mp-2961 | MgSiP2 | 472.8608 | 34.75 | 89.8635 | 20.80548 | 2.281403
mp-1029312 | RbVN2 | 401.9696 | 39.756 | 89.530512 | 17.12777 | 3.985199
mp-14090 | TlCuSe2 | 184.7367 | 18.075 | 48.26025 | 25.68745 | 6.88215
mp-29826 | ZnCN2 | 386.9407 | 24.477 | 65.84313 | 13.06807 | 3.349304
mp-22909 | ZnCl2 | 156.5572 | 5.593 | 13.19948 | 25.78281 | 2.926451
mp-4008 | ZnGeAs2 | 312.2682 | 37.29 | 92.55378 | 22.54818 | 5.300387
mp-4524 | ZnGeP2 | 419.9402 | 49.211 | 120.665372 | 19.86342 | 4.179819
mp-3595 | ZnSiAs2 | 358.2202 | 42.28 | 104.60072 | 21.49316 | 4.700004
mp-4763 | ZnSiP2 | 495.543 | 54.178 | 134.036372 | 18.87616 | 3.418566
mp-5190 | ZnSnAs2 | 265.487 | 29.953 | 75.721184 | 25.30151 | 5.479488
mp-4175 | ZnSnP2 | 346.2046 | 39.275 | 97.95185 | 22.57385 | 4.525182
mp-4756 | ZnSnSb2 | 210.9328 | 22.498 | 57.054928 | 31.59316 | 5.619185
mp-1025306 | AlAsPt5 | 268.6339 | 65.207 | 176.189314 | 15.65809 | 16.32143
mp-12550 | AlCuPt2 | 335.2963 | 83.607 | 219.384768 | 13.75298 | 14.50983
mp-1025271 | AlPPt5 | 291.1899 | 74.715 | 201.28221 | 14.97172 | 16.37334
mp-8236 | Ba(PPd)2 | 268.1204 | 32.265 | 82.40481 | 21.07862 | 6.493142
mp-19796 | Ba2Nb5O9 | 544.1568 | 103.306 | 259.504672 | 13.67648 | 6.701996
mp-996990 | BaAgO2 | 332.0117 | 44.442 | 113.149332 | 16.96329 | 6.78364
mp-505517 | BaNb4O6 | 556.2919 | 108.317 | 271.659036 | 13.42533 | 6.80221
mp-20034 | CaPb | 176.9745 | 18.789 | 47.648904 | 29.43303 | 6.975407
mp-1025311 | CdAsPt5 | 246.4085 | 58.167 | 157.865238 | 16.4373 | 16.78061
mp-1025187 | CdPPt5 | 254.2774 | 60.385 | 164.36797 | 15.76938 | 16.83026
mp-1696 | CdPd | 267.9853 | 45.078 | 119.186232 | 17.03617 | 10.66488
mp-1194 | CdPt | 237.6081 | 49.526 | 132.927784 | 17.13983 | 14.89535
mp-866311 | Bi3BrO4 | 226.9633 | 28.1 | 72.8352 | 18.10398 | 8.837934
mp-30315 | Ca3BN3 | 392.6042 | 22.835 | 62.61357 | 14.67495 | 2.797589
mp-949 | CoPt | 367.053 | 108.106 | 278.264844 | 13.35659 | 15.79016
mp-672265 | Cu3Pd | 371.1035 | 65.218 | 171.262468 | 12.37023 | 9.969026
mp-522 | CuAu | 201.487 | 31.3 | 87.327 | 14.55298 | 14.86264
mp-552992 | DyBi2BrO4 | 257.7436 | 34.704 | 88.84224 | 17.84932 | 8.423513
mp-552008 | DyBi2ClO4 | 259.0502 | 33.28 | 85.59616 | 17.2321 | 8.1898
mp-546266 | DyBi2IO4 | 258.239 | 36.507 | 92.72778 | 18.89182 | 8.475086
mp-546621 | ErBi2BrO4 | 263.2184 | 36.579 | 93.422766 | 17.64512 | 8.576981
mp-549709 | ErBi2ClO4 | 261.4055 | 34.205 | 88.31731 | 16.49402 | 8.616169
mp-551250 | ErBi2IO4 | 261.2809 | 37.804 | 95.341688 | 18.77855 | 8.578808
mp-1025225 | ErGa5Co | 330.7885 | 52.911 | 131.74839 | 16.58311 | 8.222562
mp-601848 | Fe11Co5 | 510.0394 | 98.488 | 252.720208 | 11.41747 | 8.262364
mp-601820 | Fe3Co | 499.7442 | 94.289 | 241.191262 | 11.44457 | 8.214801
mp-2213 | FeNi | 477.6138 | 87.323 | 226.341216 | 11.14139 | 8.535537
mp-13463 | FeNiPt2 | 342.0369 | 92.083 | 241.25746 | 13.54259 | 15.47127
mp-2260 | FePt | 344.4928 | 92.583 | 240.7158 | 13.90671 | 14.98116
mp-11359 | Ga2Cu | 275.9177 | 30.62 | 80.28564 | 15.15995 | 7.411549
mp-1025346 | GaAsPd5 | 318.5775 | 58.097 | 154.654214 | 15.44776 | 10.39227
mp-644280 | GaCuPt2 | 295.4229 | 69.795 | 186.35265 | 13.98654 | 15.53614
mp-1025301 | GaPPd5 | 331.6644 | 59.659 | 159.528166 | 14.78891 | 10.15031
mp-1025270 | GaPPt5 | 272.7654 | 67.858 | 184.166612 | 15.0948 | 16.91153
mp-562809 | GdBi2BrO4 | 263.3437 | 36.117 | 89.497926 | 18.22985 | 8.187904
mp-1025193 | HfGa5Co | 323.1579 | 52.044 | 133.75308 | 15.63762 | 8.890095
mp-11870 | Hg2Rh | 208.4202 | 38.861 | 101.660376 | 21.47287 | 12.99397
mp-1025302 | HgPPd5 | 268.4381 | 45.948 | 124.97856 | 15.74424 | 11.50619
mp-2685 | HgPd | 210.3516 | 38.262 | 103.3074 | 17.6888 | 14.41031
mp-551101 | HoBi2IO4 | 259.7314 | 37.166 | 93.881316 | 18.77212 | 8.556001
mp-4856 | HoGa5Co | 333.642 | 53.558 | 133.145188 | 16.70513 | 8.129437
mp-1025293 | InAsPd5 | 297.8696 | 53.252 | 142.289344 | 16.21105 | 10.56284
mp-1025212 | InAsPt5 | 249.2951 | 59.621 | 161.811394 | 16.45674 | 16.79549
mp-1025161 | InPPd5 | 307.058 | 53.791 | 144.590208 | 15.55983 | 10.33491
mp-1025213 | InPPt5 | 247.8178 | 57.276 | 157.050792 | 15.80095 | 16.83277
mp-1025370 | InSiPt5 | 266.8472 | 66.434 | 179.3718 | 15.94228 | 16.64057
mp-9486 | K2AlF5 | 304.3566 | 13.57 | 34.95632 | 15.97738 | 2.600477
mp-27138 | K2PdBr4 | 130.7857 | 5.644 | 14.290608 | 34.18654 | 3.498862
mp-22956 | K2PdCl4 | 173.7975 | 6.796 | 17.112328 | 29.14865 | 2.656568
mp-22934 | K2PtCl4 | 152.7776 | 6.669 | 16.885908 | 29.14742 | 3.378282
mp-867920 | K2Rh2O5 | 436.5793 | 47.77 | 120.57148 | 13.96033 | 4.810804
mp-27677 | KCu4S3 | 260.6458 | 18.881 | 50.072412 | 17.2667 | 4.682006
mp-549490 | KNb4O5F | 539.4461 | 85.723 | 213.45027 | 13.47658 | 5.709627
mp-21479 | LaIn5Rh | 245.5978 | 36.531 | 92.204244 | 24.23219 | 7.987224
mp-1018133 | LiHPd | 383.991 | 38.705 | 100.40077 | 10.05418 | 6.296357
mp-1025155 | LuGa5Co | 319.2606 | 50.001 | 126.00252 | 17.05547 | 8.102046
mp-865146 | MgAsPt5 | 280.458 | 70.948 | 188.437888 | 15.88577 | 16.04754
mp-2313 | MgIn | 197.5379 | 14.062 | 37.658036 | 22.6384 | 5.102374
mp-1025261 | MgPPd5 | 337.8792 | 57.259 | 151.73635 | 15.11198 | 9.220358
mp-15780 | MgPPt5 | 292.4842 | 75.061 | 199.812382 | 15.21349 | 16.07141
mp-771 | MnAl | 550.2762 | 80.027 | 197.186528 | 13.41021 | 5.071908
mp-2728 | MnIr | 481.147 | 186.427 | 453.01761 | 12.99285 | 15.79372
mp-1670 | MnPt | 302.5765 | 69.08 | 181.95672 | 15.03524 | 13.80661
mp-865500 | Na2Hf2O5 | 337.9839 | 37.565 | 100.37368 | 13.77838 | 6.467204
mp-11147 | Na5CuSO2 | 349.4054 | 18.576 | 47.443104 | 19.10661 | 2.342285
mp-22924 | NaBi | 150.8629 | 12.854 | 33.67748 | 28.21824 | 6.825294
mp-1359 | NbIr | 360.8959 | 109.754 | 288.433512 | 16.04709 | 14.75216
mp-1963 | NbRh | 364.0138 | 76.178 | 205.528244 | 15.83302 | 10.2682
mp-551900 | PrBi2BrO4 | 240.4404 | 28.69 | 74.36448 | 18.86906 | 7.730757
mp-545529 | NdBi2ClO4 | 239.2368 | 27.064 | 70.853552 | 17.9747 | 7.64061
mp-945 | NiPt | 342.0428 | 93.38 | 245.02912 | 13.13919 | 16.03628
mp-863749 | Rb2Hf2O5 | 333.6414 | 44.219 | 113.996582 | 16.27826 | 6.890326
mp-1025201 | Rb2PdCl4 | 150.1758 | 6.304 | 15.709568 | 32.64162 | 3.046261
mp-550111 | SmBi2BrO4 | 248.6566 | 31.398 | 81.00684 | 18.41847 | 8.026408
mp-546152 | SmBi2ClO4 | 241.5677 | 28.016 | 73.233824 | 17.64058 | 7.857311
mp-552292 | SmBi2IO4 | 252.7373 | 34.12 | 86.73304 | 19.35949 | 8.140189
mp-19988 | SmGa5Co | 340.8694 | 53.705 | 134.58473 | 17.35829 | 7.624423
mp-1025296 | SnPPd5 | 273.2495 | 42.415 | 116.55642 | 15.6568 | 10.32987
mp-1025242 | ScGa5Co | 363.5181 | 50.935 | 129.17116 | 15.74438 | 6.817858
mp-1025191 | ScGa5Ni | 336.6307 | 43.307 | 110.952534 | 15.98788 | 6.710465
mp-1025324 | SiSnPt5 | 275.6181 | 71.228 | 191.175952 | 15.962 | 16.67785
mp-37514 | SrCuO2 | 466.6516 | 63.36 | 159.16032 | 13.18151 | 5.768542
mp-1025288 | TbGa5Co | 339.0971 | 54.393 | 136.308858 | 16.89319 | 7.954612
mp-1953 | TiAl | 551.8867 | 68.456 | 171.003088 | 16.06303 | 3.868788
mp-549475 | TbBi2BrO4 | 254.6571 | 33.63 | 86.29458 | 17.89194 | 8.36198
mp-547125 | TbBi2ClO4 | 251.8872 | 31.122 | 80.9172 | 17.34097 | 8.095595
mp-552857 | TbBi2IO4 | 253.1131 | 34.827 | 88.599888 | 19.03377 | 8.372898
mp-2767 | TiGa | 473.1074 | 80.336 | 195.859168 | 15.45065 | 6.31892
mp-1235 | TiIr | 337.3531 | 82.089 | 219.834342 | 14.91769 | 13.36229
mp-2583 | TiRh | 338.9953 | 51.647 | 141.925956 | 14.74764 | 8.48826
mp-29889 | Tl2PdCl4 | 119.0799 | 6.248 | 16.232304 | 30.86566 | 5.049401
mp-11873 | TlAsPd5 | 269.5012 | 48.595 | 130.33179 | 16.56408 | 11.62041
mp-1025348 | TlPPd5 | 273.8387 | 47.971 | 129.713584 | 15.91707 | 11.43779
mp-546350 | TmBi2BrO4 | 265.9195 | 37.545 | 95.43939 | 17.51732 | 8.659405
mp-552738 | TmBi2IO4 | 258.5711 | 37.095 | 94.2213 | 18.59308 | 8.683084
mp-1025257 | TmGa5Co | 328.2304 | 52 | 132.392 | 16.53132 | 8.272363
mp-4732 | UGa5Co | 370.2358 | 75.021 | 181.850904 | 17.20799 | 8.899573
mp-2678 | VPt | 426.8648 | 140.06 | 352.11084 | 14.04455 | 14.54425
mp-553243 | YBi2BrO4 | 271.4312 | 34.566 | 88.350696 | 17.37009 | 7.776488
mp-1025375 | YGa5Co | 357.6841 | 53.183 | 132.319304 | 16.89773 | 6.969501
mp-552016 | YbBi2BrO4 | 218.7792 | 25.112 | 66.094784 | 16.97965 | 8.983802
mp-20627 | YbGa5Co | 319.783 | 50.449 | 120.875804 | 16.41516 | 8.390238
mp-1025356 | ZnAsPt5 | 267.8903 | 67.167 | 180.67923 | 15.71271 | 16.84485
mp-30493 | ZnCdPt2 | 262.4857 | 57.642 | 153.788856 | 15.63867 | 15.07747
mp-429 | ZnNi | 392.3329 | 62.202 | 163.218048 | 11.56881 | 8.906569
mp-1025258 | ZnPPd5 | 318.9604 | 54.705 | 147.04704 | 14.77137 | 10.09308
mp-1025272 | ZnPPt5 | 282.7677 | 73.003 | 196.232064 | 15.02798 | 16.91863
mp-1652 | ZnPd | 333.456 | 58.525 | 154.15485 | 13.99648 | 10.19288
mp-1025222 | ZnPd5Se | 285.7052 | 46.262 | 124.722352 | 15.6891 | 10.22824
mp-894 | ZnPt | 285.4564 | 64.5 | 172.215 | 14.2009 | 15.22998
mp-11132 | KPrTe4 | 163.4026 | 14.025 | 35.42715 | 36.04765 | 5.300604
mp-644739 | LaGa6 | 319.5011 | 45.523 | 108.79997 | 20.19468 | 6.545745
mp-1104008 | NdGa6 | 318.1837 | 45.953 | 110.011482 | 19.63961 | 6.795204
mp-21296 | PtPb4 | 70.95742 | 4.893 | 13.01538 | 27.64467 | 12.30038
mp-11011 | RbNdTe4 | 158.6073 | 14.014 | 35.399364 | 37.50542 | 5.461349
mp-607111 | AlPt3 | 290.7896 | 77.711 | 208.420902 | 14.75881 | 17.22086
mp-11272 | Be2Nb3 | 449.8595 | 74.026 | 193.503964 | 14.39334 | 6.846974
mp-20908 | Ce(BC)2 | 699.9229 | 126.426 | 301.399584 | 10.99067 | 5.613139
mp-11964 | Ce2CdPt2 | 199.3243 | 32.529 | 85.941618 | 23.56973 | 11.03015
mp-20959 | Ce2InGe2 | 264.4943 | 39.629 | 98.200662 | 25.04397 | 7.165312
mp-22511 | Ce2MgGe2 | 314.451 | 47.276 | 113.840608 | 24.52548 | 6.091125
mp-505296 | Ce2MgSi2 | 363.8695 | 51.581 | 123.7944 | 23.68766 | 5.057229
mp-21443 | Ce2Pd2Pb | 201.6725 | 29.445 | 78.38259 | 24.31162 | 9.566037
mp-11288 | Ca3Hg2 | 144.9991 | 10.343 | 27.864042 | 30.32651 | 5.710043
mp-2958 | Dy(BC)2 | 646.3862 | 122.595 | 299.86737 | 10.1483 | 6.811586
mp-977559 | Dy2MgGe2 | 320.8173 | 55.444 | 133.0656 | 22.10746 | 7.42987
mp-10856 | Er(BC)2 | 637.0055 | 122.567 | 300.534284 | 9.915476 | 7.130928
mp-862697 | Er2MgGe2 | 319.935 | 56.657 | 135.750172 | 21.57225 | 7.760735
mp-2847 | ErB4 | 675.878 | 137.339 | 328.789566 | 9.929266 | 7.040771
mp-22050 | Hf2In5 | 257.4056 | 46.706 | 115.457232 | 23.20618 | 9.517649
mp-976273 | Hf3Ge2 | 330.6281 | 84.987 | 210.427812 | 18.65947 | 12.11623
mp-2105 | Hf3Si2 | 372.0428 | 95.21 | 234.02618 | 17.89808 | 10.97819
mp-29138 | KAuSe2 | 136.8057 | 8.939 | 23.455936 | 27.81413 | 5.880351
mp-7283 | LaB4 | 782.8739 | 155.057 | 356.6311 | 11.21797 | 5.392532
mp-975044 | Li(SiRh)2 | 452.1653 | 68.685 | 180.64155 | 13.3864 | 6.671805
mp-569331 | Li(Sn3Pd)2 | 181.1504 | 17.812 | 48.769256 | 21.62746 | 7.951263
mp-542170 | Lu5(Si5Ir2)2 | 335.7476 | 66.176 | 171.660544 | 17.16771 | 9.797475
mp-571495 | LuB4 | 639.7658 | 127.875 | 310.73625 | 9.727091 | 7.450282
mp-13570 | Mg(ScGa)2 | 391.2337 | 43.42 | 107.76844 | 19.88258 | 4.237047
mp-19789 | Mn(BW)2 | 554.3092 | 188.623 | 467.030548 | 10.65831 | 13.8423
mp-20689 | Nb3B2 | 658.9628 | 170.502 | 413.978856 | 12.86427 | 7.753697
mp-11393 | Nb3Ga2 | 449.8991 | 99.899 | 250.147096 | 16.86344 | 8.235327
mp-10853 | Pr(BC)2 | 679.9527 | 117.642 | 285.87006 | 11.29998 | 5.48276
mp-867932 | Sm2MgGe2 | 317.9921 | 50.773 | 122.159838 | 23.5519 | 6.631821
mp-10676 | Sc2AlSi2 | 597.9934 | 73.164 | 176.910552 | 17.37102 | 3.30873
mp-3363 | Sc2Ni2Sn | 333.6116 | 41.918 | 110.998864 | 16.9069 | 6.403894
mp-6916 | Sm(BC)2 | 662.872 | 119.281 | 291.284202 | 10.74032 | 6.060737
mp-314 | Th3Ge2 | 232.7888 | 46.181 | 117.392102 | 26.60996 | 10.50109
mp-10136 | Ti2ReB2 | 673.5874 | 188.97 | 453.528 | 11.24872 | 8.96241
mp-10854 | Tb(BC)2 | 651.7323 | 122.101 | 298.170642 | 10.26662 | 6.617454
mp-10857 | Tm(BC)2 | 633.8855 | 122.764 | 301.262856 | 9.804225 | 7.268591
mp-865403 | Tm2MgGe2 | 319.0796 | 56.917 | 136.828468 | 21.29932 | 7.912424
mp-20405 | V2Ga5 | 446.6106 | 78.828 | 191.867352 | 15.04871 | 7.101412
mp-2091 | V3B2 | 892.1341 | 199.016 | 474.852176 | 9.806715 | 5.907692
mp-4901 | Y2MgCu2 | 173.33 | 10.28 | 29.23632 | 21.54006 | 5.075788
mp-865747 | Y2MgGe2 | 381.5283 | 54.985 | 131.74406 | 22.34117 | 5.164151
mp-754185 | Y2MgNi2 | 284.7002 | 28.377 | 74.06397 | 20.15997 | 5.263381
mp-21508 | Y2Pd2Pb | 218.1116 | 29.744 | 79.535456 | 22.47905 | 8.832725
mp-637 | YB4 | 861.0165 | 139.258 | 331.155524 | 10.14155 | 4.327545
mp-22150 | Zr2InCo2 | 335.785 | 53.822 | 144.565892 | 17.46736 | 7.892932
mp-19906 | Zr2InNi2 | 351.5595 | 59.224 | 153.9824 | 17.12016 | 8.043701
mp-30684 | Zr3Ga2 | 380.8067 | 66.922 | 167.171156 | 19.92245 | 6.88669
mp-30273 | AcClO | 246.6728 | 30.419 | 78.541858 | 21.53553 | 7.156871
mp-20452 | Ba(MgPb)2 | 186.0403 | 20.078 | 49.432036 | 30.52443 | 6.531706
mp-13920 | Ba(ZnSn)2 | 198.343 | 20.036 | 52.0936 | 25.78275 | 6.512188
mp-23070 | BaBrF | 203.7269 | 16.453 | 42.909424 | 25.74781 | 5.078338
mp-23432 | BaClF | 236.1458 | 18.465 | 48.11979 | 23.68918 | 4.481026
mp-9195 | BaCuSeF | 186.9661 | 13.895 | 38.29462 | 21.01014 | 5.904546
mp-10322 | BaHfN2 | 300.4943 | 44.085 | 115.94355 | 17.98959 | 7.934365
mp-754515 | BaMgGe | 240.3792 | 22.349 | 54.75505 | 28.88548 | 4.489197
mp-9934 | BaMgSi | 277.4514 | 24.366 | 59.355576 | 28.43457 | 3.693078
mp-3104 | BaZrN2 | 336.1515 | 40.749 | 107.658858 | 18.42335 | 5.781185
mp-27757 | Be4B | 1398.236 | 144.093 | 320.751018 | 7.895966 | 1.970941
mp-20400 | Ce(GePt)2 | 146.2329 | 15.575 | 44.82485 | 19.12918 | 11.72868
mp-20245 | CeFeSi | 280.6516 | 33.359 | 88.201196 | 18.27529 | 6.785811
mp-23072 | BiBrO | 146.7231 | 11.592 | 28.655424 | 21.58435 | 7.818496
mp-22939 | BiClO | 193.8856 | 18.304 | 44.551936 | 18.93096 | 7.614665
mp-22987 | BiIO | 136.4079 | 11.049 | 27.224736 | 25.66684 | 7.588488
mp-27546 | CaClF | 358.3025 | 23.323 | 60.546508 | 17.13734 | 3.053173
mp-7263 | CaGaN | 464.4137 | 53.688 | 131.428224 | 15.9634 | 4.292893
mp-24422 | CaHBr | 201.7217 | 8.906 | 22.08688 | 20.31727 | 3.296187
mp-21372 | CePRuO | 393.0116 | 66.587 | 168.46511 | 16.20621 | 7.381425
mp-4973 | CeSF | 356.3415 | 46.483 | 117.787922 | 18.29898 | 5.782852
mp-604496 | CeSiHRu | 397.1346 | 65.472 | 156.216192 | 15.7519 | 7.123101
mp-505005 | CeSiOs | 240.6226 | 37.956 | 100.355664 | 20.55106 | 9.653834
mp-567558 | CsAgCl2 | 111.7804 | 4.449 | 12.288138 | 31.65684 | 4.087239
mp-6973 | CsNaS | 186.4706 | 10.436 | 26.778776 | 30.23993 | 3.440433
mp-5339 | CsNaTe | 137.0867 | 7.749 | 19.744452 | 40.57679 | 3.867194
mp-23116 | CuBiSeO | 240.6707 | 30.493 | 80.318562 | 17.6819 | 8.627814
mp-10965 | DyAgSb2 | 233.6403 | 36.442 | 92.708448 | 24.44244 | 8.72797
mp-22698 | DyFeSi | 342.8512 | 56.128 | 142.116096 | 17.36058 | 7.857022
mp-10932 | ErSF | 365.0109 | 58.212 | 148.207752 | 15.61445 | 7.73926
mp-4743 | ErTiGe | 313.71 | 52.162 | 131.343916 | 20.44226 | 7.791812
mp-19808 | Eu(ZnGe)2 | 273.057 | 35.695 | 88.5236 | 19.58974 | 7.257001
mp-556382 | EuClF | 247.4268 | 23.338 | 60.305392 | 19.39609 | 5.890548
mp-505531 | FeS | 261.6413 | 17.295 | 42.92619 | 16.99785 | 4.294013
mp-20311 | FeSe | 188.6284 | 13.304 | 33.047136 | 22.6515 | 4.941152
mp-23050 | GdClO | 280.0349 | 31.328 | 81.828736 | 17.40641 | 6.636608
mp-3799 | GdSF | 352.7112 | 50.55 | 129.9135 | 16.79834 | 6.864023
mp-643062 | H4IN | 193.7449 | 5.553 | 13.904712 | 13.9089 | 2.884046
mp-13156 | HfAg | 240.7662 | 45.823 | 121.247658 | 19.23745 | 12.35894
mp-20401 | HfCuSi2 | 439.1822 | 88.21 | 218.58438 | 15.02026 | 8.241939
mp-7918 | HfGeS | 384.7001 | 82.007 | 202.393276 | 17.26048 | 9.081564
mp-7917 | HfGeSe | 342.1098 | 73.615 | 180.79844 | 18.74235 | 9.748465
mp-13964 | HfGeTe | 295.0371 | 60.152 | 148.695744 | 23.56284 | 8.896721
mp-7916 | HfSiS | 443.3462 | 93.63 | 227.89542 | 16.54262 | 7.984868
mp-13962 | HfSiSe | 312.353 | 53.913 | 128.744244 | 18.38631 | 8.595942
mp-13963 | HfSiTe | 217.6277 | 28.667 | 66.908778 | 22.62648 | 8.174958
mp-1018726 | HfVGe | 359.3809 | 76.649 | 197.75442 | 16.36282 | 10.21832
mp-29731 | HoClO | 268.6574 | 30.398 | 79.217188 | 16.54131 | 7.240698
mp-1018725 | HoFeSi | 346.2158 | 58.103 | 146.303354 | 17.17437 | 8.02054
mp-10931 | HoSF | 364.1214 | 56.989 | 145.89184 | 15.85553 | 7.54029
mp-16236 | KAgSe | 186.8692 | 13.172 | 34.089136 | 26.17179 | 4.778171
mp-773137 | KCaBi | 144.3597 | 8.723 | 22.15642 | 41.18398 | 3.872828
mp-1018652 | KCdSb | 144.9886 | 8.899 | 23.49336 | 32.39611 | 4.669021
mp-8756 | KLiSe | 265.6675 | 15.306 | 38.050716 | 24.34005 | 2.842588
mp-4495 | KLiTe | 205.9584 | 11.932 | 29.83 | 30.03085 | 3.20043
mp-1019089 | KMgAs | 279.5855 | 18.243 | 44.731836 | 26.71492 | 2.865987
mp-1019105 | KMgBi | 168.9104 | 12.079 | 30.125026 | 33.7406 | 4.468443
mp-7089 | KMgSb | 221.9714 | 14.48 | 36.02624 | 31.94743 | 3.208092
mp-20422 | KMnP | 210.9662 | 9.709 | 22.81615 | 25.50258 | 2.713244
mp-23025 | LaClO | 309.8793 | 33.92 | 87.1744 | 19.54793 | 5.390113
mp-6088 | LaCuSO | 332.6635 | 40.612 | 104.047944 | 16.9803 | 6.124617
mp-505332 | LaFeSi | 308.1018 | 39.227 | 99.715034 | 20.8754 | 5.908515
mp-5394 | LaSF | 345.7943 | 42.488 | 110.213872 | 19.02199 | 5.527825
mp-9562 | LiBeAs | 433.2848 | 35.547 | 87.516714 | 14.34618 | 3.506187
mp-20698 | LiCoAs | 319.8927 | 30.049 | 74.82201 | 14.02779 | 5.555564
mp-21471 | LiFeAs | 371.4164 | 39.305 | 98.65555 | 14.78485 | 5.155478
mp-20049 | LiFeP | 504.6157 | 51.439 | 124.48238 | 13.0638 | 3.972599
mp-23856 | LiHO | 419.9085 | 10.119 | 24.548694 | 8.674295 | 1.528161
mp-20354 | MgMnGe | 405.1705 | 49.889 | 123.126052 | 17.52926 | 4.795938
mp-20664 | Mn2Sb | 254.9616 | 29.216 | 78.415744 | 18.45379 | 6.947819
mp-20757 | MnAlGe | 447.2707 | 63.4 | 160.0216 | 14.84878 | 5.761466
mp-6228 | Na2TiGeO5 | 495.7581 | 43.09 | 110.13804 | 13.13555 | 3.462153
mp-7400 | NaAlGe | 278.8203 | 17.053 | 44.67886 | 21.01062 | 3.230126
mp-27335 | NaAlSi | 375.0015 | 19.975 | 51.49555 | 20.52063 | 2.105465
mp-22152 | NaFeAs | 333.9393 | 33.541 | 81.705876 | 18.34121 | 4.640161
mp-8452 | NaLiS | 443.4771 | 23.768 | 58.326672 | 17.35865 | 1.976852
mp-5962 | NaMgAs | 308.3543 | 20.602 | 51.216572 | 22.74222 | 2.974571
mp-7090 | NaMgSb | 239.4264 | 16.18 | 40.45 | 27.43325 | 3.410971
mp-13097 | NaZnAs | 268.2033 | 21.583 | 54.043832 | 20.11188 | 4.494853
mp-4824 | NaZnP | 344.1937 | 26.866 | 66.573948 | 18.49535 | 3.572479
mp-21907 | NbSiAs | 495.2508 | 96.024 | 237.947472 | 16.30867 | 6.649265
mp-22964 | PbClF | 189.9589 | 16.906 | 45.375704 | 20.37219 | 7.109075
mp-19921 | PbO | 132.1587 | 10.522 | 25.7789 | 21.03416 | 8.810225
mp-23068 | NdBrO | 191.9125 | 15.753 | 37.681176 | 21.36523 | 6.221491
mp-23058 | NdClO | 304.2967 | 34.045 | 88.58509 | 18.55031 | 5.839223
mp-20531 | NdCoGe | 262.269 | 35.525 | 88.45725 | 20.09812 | 7.596097
mp-21890 | NdCoSi | 300.2434 | 39.38 | 99.47388 | 18.94898 | 6.755287
mp-20690 | NdFeSi | 329.3313 | 46.56 | 118.35552 | 19.06095 | 6.625926
mp-21194 | NdGeRu | 271.5336 | 42.405 | 108.5568 | 21.21154 | 8.296925
mp-5760 | NdSF | 363.1876 | 49.193 | 126.524396 | 17.94814 | 6.023137
mp-1018814 | NdSbTe | 198.0294 | 24.695 | 64.94785 | 30.16866 | 7.221529
mp-12620 | NdSeF | 310.7729 | 43.449 | 111.750828 | 19.43611 | 6.897527
mp-5239 | NdSiRu | 310.717 | 48.599 | 121.789094 | 20.61676 | 7.3401
mp-12516 | NdZnSbO | 222.5701 | 23.131 | 61.75977 | 21.22504 | 6.794906
mp-3274 | NiGePd | 326.5829 | 51.908 | 140.982128 | 13.49789 | 9.749646
mp-27689 | PH4Br | 265.5659 | 8.571 | 21.581778 | 13.13902 | 2.420421
mp-27984 | PrClO | 304.2203 | 33.187 | 86.418948 | 18.99312 | 5.605914
mp-567712 | PrCoGe | 273.2224 | 37.899 | 94.141116 | 20.49973 | 7.357252
mp-1018895 | PrFeSi | 324.3392 | 44.381 | 111.751358 | 19.43772 | 6.402544
mp-3992 | PrSF | 361.268 | 47.45 | 122.2312 | 18.39162 | 5.777549
mp-1018936 | PrSbTe | 186.1776 | 21.419 | 57.145892 | 30.68836 | 7.039093
mp-8654 | PrSiRu | 308.9546 | 47.266 | 117.881404 | 20.98218 | 7.124308
mp-975652 | PrTe2 | 199.7383 | 25.001 | 65.102604 | 31.62796 | 6.93218
mp-1018941 | PrTeCl | 237.1742 | 28.206 | 72.77148 | 28.03147 | 6.002047
mp-975646 | PrZnSbO | 194.4927 | 17.24 | 47.27208 | 21.41674 | 6.669451
mp-29327 | SmBrO | 185.5915 | 15.101 | 36.876642 | 21.3587 | 6.381943
mp-27823 | SmClO | 298.3859 | 34.161 | 88.955244 | 17.84818 | 6.258667
mp-1019108 | SmCoSi | 351.2399 | 55.758 | 141.959868 | 18.37498 | 7.150603
mp-1019100 | SmFeSi | 331.7256 | 49.211 | 123.716454 | 18.44405 | 7.031149
mp-1019109 | SmGeRu | 276.6256 | 45.174 | 116.09718 | 20.64338 | 8.68932
mp-3931 | SmSF | 364.011 | 51.669 | 132.582654 | 17.23469 | 6.468957
mp-1019138 | SmSbTe | 213.9045 | 29.721 | 76.501854 | 29.40047 | 7.525398
mp-2097 | SnO | 233.9035 | 21.245 | 51.49788 | 17.76915 | 6.294343
mp-505515 | Sr(CuSb)2 | 169.6187 | 13.558 | 37.935284 | 22.43416 | 6.783515
mp-7192 | Sc2Sb | 331.7341 | 41.139 | 103.67028 | 23.35267 | 5.017119
mp-615314 | ScCoC2 | 689.3533 | 105.884 | 270.427736 | 10.03108 | 5.293557
mp-9845 | RbCaAs | 190.9191 | 11.138 | 28.580108 | 35.14606 | 3.157148
mp-8799 | RbNaS | 230.5349 | 12.314 | 31.228304 | 27.77266 | 2.800634
mp-23024 | SrBrF | 234.9563 | 18.311 | 46.729672 | 21.94989 | 4.703559
mp-22957 | SrClF | 298.8671 | 23.272 | 60.134848 | 19.82964 | 3.965698
mp-12444 | SrCuSF | 333.2387 | 32.756 | 84.248432 | 16.77426 | 5.004839
mp-23860 | SrHCl | 310.5754 | 22.306 | 56.032672 | 19.63614 | 3.497654
mp-24205 | SrHI | 130.0062 | 6.04 | 14.41144 | 27.90052 | 4.275905
mp-1029396 | SrHfN2 | 322.7774 | 44.495 | 118.17872 | 16.61762 | 7.347673
mp-23046 | SrIF | 147.4211 | 8.443 | 20.111226 | 27.36305 | 4.723814
mp-21363 | TbFeSi | 340.8126 | 54.466 | 137.79898 | 17.57371 | 7.649144
mp-20822 | TbMnSi | 318.0367 | 46.765 | 117.66074 | 18.60239 | 7.199175
mp-10930 | TbSF | 366.7266 | 55.746 | 142.263792 | 16.30284 | 7.129525
mp-21433 | TbTiGe | 321.4575 | 52.977 | 130.535328 | 21.13437 | 7.318385
mp-571335 | ThBi2 | 161.4801 | 26.476 | 69.737784 | 32.32526 | 11.13008
mp-1019362 | ThBiTe | 179.5362 | 28.967 | 75.777672 | 31.62227 | 9.953041
mp-28066 | ThBrN | 186.9903 | 20.167 | 47.59412 | 22.48134 | 8.025185
mp-28067 | ThIN | 155.3224 | 15.059 | 35.53924 | 26.97355 | 7.653137
mp-8136 | ThSO | 344.6513 | 63.691 | 165.214454 | 17.83677 | 8.692176
mp-7568 | ThSb2 | 202.155 | 31.269 | 82.112394 | 29.80213 | 8.832509
mp-1019361 | ThSbTe | 201.7842 | 31.492 | 82.005168 | 30.28706 | 8.79782
mp-3718 | ThTeO | 273.6664 | 51.071 | 126.14537 | 22.19089 | 9.369622
mp-1017985 | TiAg | 254.64 | 28.597 | 78.470168 | 17.14399 | 7.542128
mp-8539 | SrSnP | 244.4269 | 23.276 | 58.841728 | 28.73541 | 4.571041
mp-9517 | SrTiN2 | 466.7934 | 54.446 | 142.10406 | 14.56662 | 4.659606
mp-8732 | Ta2Se | 172.4017 | 24.229 | 61.105538 | 19.52245 | 12.49943
mp-999133 | TaPd | 292.6989 | 71.407 | 191.656388 | 16.43611 | 14.51638
mp-30500 | TiCd | 244.8847 | 26.541 | 71.819946 | 18.79711 | 7.079489
mp-2078 | TiCu | 426.2712 | 62.551 | 161.38158 | 14.1149 | 6.553558
mp-4206 | UAs2Pd | 271.7019 | 51.105 | 133.99731 | 19.29521 | 10.63465
mp-4374 | UAsS | 257.3096 | 42.242 | 107.379164 | 21.2993 | 8.966049
mp-22595 | UAsSe | 260.3895 | 47.857 | 118.972502 | 23.08895 | 9.395299
mp-27762 | UBrN | 165.5599 | 16.394 | 39.148872 | 21.80887 | 8.424686
mp-22159 | UNiAs2 | 277.6513 | 49.253 | 128.944354 | 18.17408 | 10.20051
mp-505019 | USb2Ru | 260.3767 | 53.613 | 132.531336 | 22.91553 | 10.55465
mp-7935 | USbTe | 221.3417 | 39.772 | 98.23684 | 29.26524 | 9.218312
mp-3217 | USeO | 209.0581 | 27.307 | 75.858846 | 17.90423 | 10.29441
mp-504687 | USnTe | 166.7221 | 22.01 | 58.94278 | 28.71685 | 9.335561
mp-3402 | UTeN | 209.186 | 30.992 | 73.14112 | 21.38029 | 9.828362
mp-10991 | YCuAs2 | 333.6135 | 47.451 | 122.328678 | 18.71022 | 6.707201
mp-753712 | YIO | 175.2124 | 12.222 | 29.919456 | 24.5344 | 5.229788
mp-21249 | YMnSi | 412.1349 | 56.086 | 139.317624 | 18.4998 | 5.144118
mp-10086 | YSF | 442.7013 | 54.195 | 138.63081 | 16.19674 | 4.783358
mp-5042 | YTiGe | 358.855 | 49.263 | 124.14276 | 21.09393 | 5.495076
mp-22179 | YTiSi | 403.8178 | 49.378 | 125.716388 | 20.68467 | 4.41154
mp-546011 | YZnAsO | 308.024 | 33.473 | 87.36453 | 17.70024 | 5.751668
mp-11239 | ZrAg | 295.1145 | 47.55 | 124.0104 | 20.01554 | 8.258592
mp-1017540 | ZrCd | 230.0659 | 28.439 | 76.21652 | 21.83869 | 7.741853
mp-9929 | ZrCuSiAs | 445.7365 | 76.784 | 190.117184 | 16.36612 | 6.538644
mp-4997 | ZrGeS | 452.8792 | 77.929 | 191.861198 | 17.81348 | 6.088044
mp-9463 | ZrGeSb | 376.3439 | 74.614 | 178.625916 | 21.21391 | 7.452498
mp-4878 | ZrGeSe | 387.5831 | 68.946 | 169.055592 | 19.28878 | 6.968104
mp-3208 | ZrGeTe | 286.0402 | 43.277 | 101.874058 | 23.87769 | 6.75648
mp-7859 | ZrS | 372.2932 | 48.599 | 127.912568 | 18.01768 | 5.681258
mp-3938 | ZrSiS | 540.637 | 87.404 | 212.916144 | 17.09118 | 4.902398
mp-4628 | ZrSiSe | 265.3408 | 26.884 | 64.145224 | 18.75275 | 5.852194
mp-19917 | ZrSiTe | 259.6297 | 30.223 | 69.331562 | 23.03847 | 5.932149
mp-9289 | ZrSnTe | 300.99 | 53.344 | 131.546304 | 24.57993 | 7.600896
mp-618309 | Bi2AuO5 | 314.4216 | 53.326 | 139.927424 | 13.48589 | 10.69589
mp-29259 | Bi2PdO4 | 183.1731 | 16.451 | 44.615112 | 15.70701 | 8.886164
mp-569383 | Ca5(CoN2)2 | 416.1811 | 33.994 | 87.092628 | 17.75822 | 3.181686
mp-505042 | Cu(BiO2)2 | 239.752 | 26.984 | 69.88856 | 14.91684 | 8.675058
mp-2803876 | AgO | 179.0548 | 11.556 | 33.419952 | 15.28026 | 6.730482
mp-28645 | CaNiN | 489.6587 | 55.197 | 141.30432 | 14.68931 | 4.249631
mp-1692 | CuO | 302.2176 | 23.585 | 67.12291 | 10.72911 | 6.1556
mp-20350 | DyCoC | 368.293 | 63.79 | 168.15044 | 15.04308 | 8.58961
mp-20906 | HoCoC | 350.299 | 58.45 | 154.8925 | 14.8389 | 8.798461
mp-1029347 | KPtN | 273.4515 | 33.563 | 86.122658 | 20.5959 | 6.670059
mp-1336 | PdO | 301.3548 | 34.529 | 96.474026 | 12.52107 | 8.117606
mp-288 | PtS | 233.2784 | 33.953 | 93.778186 | 18.67192 | 10.10046
mp-29754 | SrLiN | 370.4842 | 28.446 | 72.594192 | 18.09284 | 3.321404
mp-29748 | TePdI | 149.9663 | 12.965 | 33.11261 | 30.53255 | 6.543063
mp-19754 | TmCoC | 361.6616 | 64.185 | 167.90796 | 14.46919 | 9.176443
mp-21422 | YCoC | 425.7111 | 58.224 | 153.594912 | 15.16174 | 5.83567
mp-29809 | Ca2GeN2 | 497.0798 | 54.318 | 132.210012 | 15.71549 | 3.820957
mp-27219 | Mg(SbO2)2 | 268.6746 | 20.282 | 53.54448 | 15.26827 | 5.155458
mp-22467 | Sn(PbO2)2 | 191.5995 | 17.649 | 47.12283 | 17.59333 | 8.051105
mp-726 | SeO2 | 213.2712 | 10.038 | 25.315836 | 14.84289 | 4.137817
mp-9880 | YB2C | 802.8625 | 137.397 | 327.554448 | 10.78057 | 4.718675
mp-18167 | Ca3Cd2 | 216.0587 | 15.413 | 39.087368 | 31.21085 | 3.671665
mp-636368 | Ga3Fe | 407.7391 | 66.476 | 164.062768 | 15.52956 | 7.084328
mp-470 | GeO2 | 722.8206 | 130.151 | 321.733272 | 9.334044 | 6.205128
mp-2723 | IrO2 | 460.8288 | 106.561 | 282.38665 | 10.74672 | 11.5483
mp-7603 | Li2TiF6 | 483.021 | 30.935 | 77.46124 | 10.39622 | 3.118891
mp-19970 | Li3CuO3 | 516.8304 | 35.049 | 92.038674 | 9.478094 | 3.312916
mp-4214 | Lu2Fe14B | 411.1294 | 73.037 | 184.345388 | 13.10776 | 8.514447
mp-1249 | MgF2 | 605.4402 | 51.311 | 129.81683 | 10.81965 | 3.187243
mp-23710 | MgH2 | 763.9927 | 36.195 | 87.30234 | 9.995467 | 1.457556
mp-18427 | Nb2Al | 447.6355 | 82.863 | 211.963554 | 17.25246 | 6.827107
mp-20725 | PbO2 | 309.0977 | 46.309 | 122.440996 | 14.17555 | 9.340002
mp-996 | OsO2 | 456.5843 | 103.408 | 276.306176 | 10.72615 | 11.46791
mp-856 | SnO2 | 518.0958 | 87.385 | 224.22991 | 12.13691 | 6.873192
mp-725 | RhO2 | 576.0183 | 100.944 | 264.877056 | 10.36994 | 7.200741
mp-825 | RuO2 | 567.5409 | 96.302 | 256.355924 | 10.41926 | 7.069147
mp-8282 | Ti2N | 709.2267 | 120.619 | 302.271214 | 12.33424 | 4.924737
mp-1873 | ZnF2 | 399.1997 | 35.487 | 94.679316 | 11.54871 | 4.95609
mp-1014265 | Zr2N | 477.6837 | 88.758 | 227.753028 | 16.15337 | 6.731738
mp-23192 | HgI2 | 62.35351 | 2.493 | 6.00813 | 42.66715 | 5.894834
mp-1029498 | Li6CrN4 | 852.0491 | 72.584 | 169.265888 | 9.356599 | 2.414738
mp-1029739 | Li6FeN4 | 819.9249 | 69.192 | 159.556752 | 9.344896 | 2.479937
mp-1029726 | Li6IrN4 | 561.3284 | 58.897 | 143.001916 | 10.0872 | 4.338292
mp-756490 | Li6MnS4 | 470.1419 | 26.741 | 66.210716 | 16.80567 | 2.019677
mp-8804 | Li6MoN4 | 730.2185 | 67.066 | 158.678156 | 9.708545 | 3.010484
mp-1029826 | Li6OsN4 | 586.9592 | 64.411 | 153.94229 | 9.693341 | 4.48362
mp-3503 | Li6WN4 | 612.895 | 68.603 | 161.90308 | 9.780355 | 4.345102
mp-1029656 | Na6WN4 | 422.2311 | 38.074 | 92.367524 | 14.99316 | 3.803921
mp-38725 | NaBH4 | 492.4305 | 11.009 | 27.786716 | 8.836904 | 1.184849
mp-2071 | Zn3P2 | 341.8243 | 34.222 | 87.2661 | 18.27706 | 4.691225
mp-4287 | Sr2SnO4 | 406.1071 | 50.94 | 131.83272 | 14.94234 | 5.682662
mp-985278 | AcF3 | 279.6649 | 34.219 | 93.349432 | 13.4068 | 8.793765
mp-985296 | Ag3Pd | 232.9049 | 33.362 | 90.544468 | 16.64018 | 10.72814
mp-7188 | Al2Os | 524.0691 | 142.279 | 341.4696 | 13.7768 | 9.810988
mp-867780 | Al3Cr | 631.9611 | 84.189 | 199.696308 | 14.50848 | 3.803866
mp-2554 | Al3V | 688.201 | 98.236 | 232.426376 | 14.41465 | 3.798255
mp-27393 | AlPd5I2 | 148.7345 | 12.33 | 29.2221 | 21.06749 | 8.009002
mp-10909 | AlRe2 | 410.8789 | 139.655 | 351.9306 | 14.25582 | 15.50739
mp-1018166 | AlTc2 | 508.0598 | 119.613 | 304.773924 | 13.92823 | 8.861367
mp-13910 | Ba(AgGe)2 | 241.1662 | 30.515 | 77.44707 | 23.05998 | 7.177097
mp-571350 | Ba(AsPd)2 | 241.9846 | 31.358 | 82.659688 | 21.38356 | 7.765654
mp-568113 | Ba(AsRh)2 | 254.7003 | 34.329 | 89.049426 | 21.54105 | 7.600508
mp-4109 | Ba(AsRu)2 | 273.9183 | 39.593 | 101.35808 | 21.61811 | 7.51702
mp-12073 | Ba(BIr)2 | 318.607 | 64.05 | 158.4597 | 17.92837 | 10.06571
mp-7349 | Ba(BRh)2 | 342.1295 | 49.618 | 124.243472 | 17.60273 | 6.881865
mp-20563 | Ba(CoAs)2 | 279.8518 | 35.045 | 91.18709 | 19.84513 | 6.778278
mp-9247 | Ba(CuAs)2 | 242.9322 | 26.516 | 69.100696 | 20.90679 | 6.580623
mp-4883 | Ba(FeP)2 | 396.2153 | 56.871 | 139.106466 | 17.82082 | 5.795117
mp-10698 | Ba(GeRh)2 | 272.5367 | 39.426 | 98.643852 | 21.59177 | 7.512465
mp-7876 | Ba(MgGe)2 | 308.1131 | 32.923 | 78.751816 | 24.81239 | 4.43326
mp-7875 | Ba(MgSi)2 | 388.7673 | 39.07 | 92.5959 | 23.93489 | 3.359362
mp-19857 | Ba(MnP)2 | 369.947 | 48.364 | 121.490368 | 18.91278 | 5.428676
mp-568280 | Ba(NiAs)2 | 261.7493 | 30.44 | 78.8396 | 20.15957 | 6.664653
mp-9473 | Ba(NiP)2 | 318.5049 | 36.39 | 94.2501 | 18.4667 | 5.694884
mp-28895 | Ba(P2Pd)2 | 306.6001 | 34.758 | 92.1087 | 19.98568 | 5.626875
mp-11169 | Ba(PIr)2 | 274.9867 | 48.721 | 125.115528 | 20.15861 | 9.616446
mp-8583 | Ba(PRh)2 | 300.6411 | 40.46 | 104.06312 | 19.95753 | 6.740918
mp-4484 | Ba(PRu)2 | 330.8666 | 48.795 | 123.54894 | 20.05836 | 6.646252
mp-7426 | Ba(ZnP)2 | 284.8135 | 28.964 | 73.974056 | 21.43935 | 5.113323
mp-8093 | Ba2Cd | 135.1349 | 9.934 | 24.358168 | 47.38974 | 4.520926
mp-23085 | Ba2Cu3(ClO2)2 | 272.846 | 22.391 | 57.723998 | 20.24915 | 4.474477
mp-754363 | Ba2HfO4 | 370.8034 | 59.646 | 151.381548 | 16.76126 | 7.319037
mp-9321 | Ba2HfS4 | 270.9025 | 30.354 | 77.281284 | 27.71397 | 4.976572
mp-8094 | Ba2Hg | 121.8569 | 9.961 | 24.782968 | 45.76922 | 5.747394
mp-20098 | Ba2PbO4 | 312.4499 | 43.424 | 111.425984 | 17.97664 | 7.20306
mp-3359 | Ba2SnO4 | 367.052 | 51.646 | 131.490716 | 16.65465 | 6.514413
mp-9307 | Ba2ZnN2 | 248.3272 | 23.848 | 62.338672 | 22.86787 | 5.345537
mp-8335 | Ba2ZrO4 | 397.6191 | 56.479 | 143.795534 | 17.1102 | 5.959897
mp-754128 | Ba3Hf2O7 | 404.2116 | 71.974 | 180.942636 | 15.82537 | 7.703157
mp-20352 | Ba3In2O6 | 306.7214 | 35.899 | 94.77336 | 17.62837 | 6.31645
mp-755895 | Ba3Zr2O7 | 439.6201 | 67.526 | 170.300572 | 16.21589 | 6.028275
mp-8300 | Ba4As2O | 213.3654 | 21.736 | 54.99208 | 33.64307 | 5.042582
mp-1903 | BaAl4 | 338.2116 | 29.625 | 74.418 | 23.64537 | 3.44467
mp-30426 | BaCdBi2 | 155.3506 | 18.744 | 46.710048 | 34.71247 | 7.98517
mp-335 | BaGa4 | 256.7109 | 29.226 | 72.77274 | 22.54732 | 6.130643
mp-22687 | BaIn4 | 170.3946 | 16.521 | 42.525054 | 30.52839 | 6.490194
mp-1105 | BaO2 | 330.149 | 35.973 | 91.155582 | 16.93549 | 5.534179
mp-568912 | Be12Nb | 1105.645 | 144.017 | 317.989536 | 8.703588 | 2.950645
mp-571438 | Be12V | 1246.465 | 147.448 | 320.551952 | 8.311879 | 2.444799
mp-568827 | Be12W | 946.5954 | 154.988 | 342.833456 | 8.384385 | 4.448328
mp-865562 | Be3Ru | 730.5655 | 123.56 | 301.73352 | 9.388402 | 5.664593
mp-12761 | BeAu2 | 185.0695 | 27.364 | 77.002296 | 14.33931 | 15.55413
mp-13452 | BePd2 | 378.5094 | 67.77 | 179.04834 | 12.42158 | 9.885862
mp-552098 | Bi2SeO2 | 212.693 | 26.569 | 71.576886 | 18.54814 | 9.470404
mp-865985 | CdPd3 | 259.7092 | 42.281 | 114.919758 | 15.97967 | 11.21435
mp-3286 | Ce(AlZn)2 | 369.4864 | 50.611 | 122.98473 | 19.24218 | 5.607516
mp-20933 | Ce(CoGe)2 | 350.6922 | 58.575 | 151.3578 | 16.52605 | 8.103969
mp-5820 | Ce(CoP)2 | 487.0872 | 95.364 | 233.451072 | 14.38136 | 7.38812
mp-3437 | Ce(CoSi)2 | 476.9024 | 87.99 | 217.51128 | 15.25599 | 6.838809
mp-5452 | Ce(CuSi)2 | 439.9037 | 75.241 | 184.791896 | 16.28664 | 6.594161
mp-6957 | Ce(FeP)2 | 480.0026 | 90.105 | 219.49578 | 14.77198 | 7.053893
mp-3035 | Ce(FeSi)2 | 455.0521 | 77.717 | 197.245746 | 15.06391 | 6.789843
mp-5577 | Ce(GeRh)2 | 340.522 | 65.086 | 167.27102 | 18.21003 | 8.958453
mp-2965 | Ce(MnSi)2 | 439.135 | 70.832 | 178.354976 | 17.79816 | 5.712904
mp-569697 | Ce(NiP)2 | 422.6463 | 70.203 | 180.562116 | 14.43746 | 7.34838
mp-5173 | Ce(SiAu)2 | 266.4611 | 46.687 | 122.973558 | 19.09516 | 10.26526
mp-4767 | Ce(SiOs)2 | 350.0976 | 82.371 | 212.51718 | 17.24966 | 11.10411
mp-3826 | Ce(SiPd)2 | 345.7602 | 56.202 | 146.574816 | 17.77224 | 7.645308
mp-4090 | Ce(SiRh)2 | 429.3515 | 87.696 | 218.538432 | 16.93401 | 7.885898
mp-20356 | Ce2SbO2 | 217.4013 | 22.121 | 60.655782 | 20.8279 | 6.920127
mp-867221 | Ce3(TaN3)2 | 419.4046 | 85.541 | 220.011452 | 14.60615 | 8.953253
mp-10877 | Ca(Al2Cu)4 | 501.3723 | 60.736 | 145.887872 | 15.0688 | 4.32409
mp-9690 | Ca(AlGa)2 | 213.9548 | 11.435 | 32.22383 | 19.73959 | 3.928292
mp-30175 | Ca(AlZn)2 | 397.6618 | 40.313 | 99.492484 | 18.97862 | 3.934821
mp-569298 | Ca(CoAs)2 | 362.9235 | 47.963 | 122.881206 | 16.22094 | 6.301648
mp-4259 | Ca(CoGe)2 | 408.4615 | 61.567 | 144.436182 | 15.95886 | 6.310176
mp-3210 | Ca(CoP)2 | 537.4346 | 81.218 | 188.100888 | 14.07804 | 5.187356
mp-4441 | Ca(CuGe)2 | 341.2036 | 42.085 | 107.23258 | 17.22687 | 6.023561
mp-5486 | Ca(CuSi)2 | 454.9947 | 55.112 | 139.212912 | 16.04778 | 4.622028
mp-1068300 | Ca(FeAs)2 | 270.27 | 25.387 | 66.310844 | 17.79665 | 5.628444
mp-5597 | Ca(FeP)2 | 541.4598 | 79.373 | 185.73282 | 14.37975 | 4.935873
mp-16259 | Ca(GeIr)2 | 314.2484 | 64.491 | 163.420194 | 17.98742 | 10.52026
mp-16260 | Ca(GePd)2 | 248.9913 | 27.195 | 73.75284 | 18.77703 | 7.042894
mp-19791 | Ca(GeRu)2 | 333.2848 | 48.899 | 126.64841 | 18.10072 | 7.109723
mp-19824 | Ca(MnGe)2 | 397.6984 | 54.912 | 134.095104 | 19.362 | 5.064021
mp-4744 | Ca(NiAs)2 | 329.5082 | 39.082 | 101.6132 | 16.36985 | 6.234595
mp-2949 | Ca(NiGe)2 | 336.0094 | 40.148 | 103.260656 | 16.38809 | 6.135182
mp-4064 | Ca(NiP)2 | 516.5592 | 73.682 | 179.341988 | 14.08497 | 5.173498
mp-6926 | Ca(PPd)2 | 357.8313 | 46.871 | 123.176988 | 16.69912 | 6.261965
mp-5157 | Ca(PRu)2 | 462.0194 | 78.667 | 187.856796 | 16.25596 | 6.214076
mp-7364 | Ca(SiAu)2 | 258.1692 | 36.257 | 96.298592 | 18.8718 | 8.626276
mp-5292 | Ca(SiNi)2 | 471.2137 | 57.367 | 147.662658 | 15.13504 | 4.687806
mp-567769 | Ca(SiPd)2 | 337.2031 | 40.154 | 106.649024 | 17.41061 | 5.895881
mp-569535 | Ca2Bi | 223.6972 | 22.911 | 55.261332 | 33.36835 | 4.796185
mp-1029532 | Ca2CoN2 | 484.2199 | 47.916 | 118.35252 | 15.57805 | 3.562452
mp-545481 | Ca2Cu(BrO)2 | 250.497 | 16.752 | 41.812992 | 19.07936 | 4.17149
mp-9925 | Ca2Sb | 281.2144 | 25.74 | 61.98192 | 31.65032 | 3.531185
mp-8818 | Ca2ZnN2 | 463.8563 | 44.53 | 113.1062 | 16.08466 | 3.583957
mp-8789 | Ca4As2O | 403.7799 | 40.92 | 99.0264 | 22.74313 | 3.401922
mp-551873 | Ca4Bi2O | 260.4613 | 29.289 | 72.05094 | 26.68893 | 5.282084
mp-5380 | Ca4P2O | 485.3105 | 43.882 | 106.457732 | 21.75316 | 2.598232
mp-13660 | Ca4Sb2O | 326.2029 | 32.933 | 80.751716 | 25.71921 | 3.872294
mp-1976 | CaGa4 | 140.1873 | 6.594 | 18.964344 | 19.90378 | 5.322225
mp-1009657 | CaN2 | 520.1304 | 39.226 | 101.59534 | 12.74843 | 2.956401
mp-8937 | CrSi2 | 835.8668 | 171.077 | 394.845716 | 11.61679 | 5.153912
mp-1018066 | CrSnRh2 | 350.6251 | 69.419 | 182.988484 | 15.4124 | 10.14153
mp-570837 | Cs(AsRu)2 | 223.1664 | 25.056 | 63.040896 | 24.44719 | 6.587068
mp-557018 | Cs(CoS)2 | 312.2321 | 34.445 | 85.21693 | 20.89687 | 5.004642
mp-28884 | Cs(FeAs)2 | 249.0763 | 26.483 | 66.048602 | 21.58724 | 6.06822
mp-1025267 | Cs2CaBr4 | 131.392 | 6.614 | 17.143488 | 41.74431 | 3.554549
mp-1025185 | Cs2CaCl4 | 172.8752 | 8.639 | 22.219508 | 35.94328 | 2.954754
mp-15157 | Cs2CaF4 | 224.9726 | 14.702 | 38.342816 | 21.44087 | 4.225115
mp-697133 | Cs2CaH4 | 211.91 | 10.568 | 25.743648 | 23.47058 | 3.132404
mp-28497 | Cs2CrCl4 | 156.3861 | 7.552 | 19.771136 | 31.34515 | 3.478393
mp-1025265 | Cs2CuF4 | 184.6803 | 10.938 | 28.591932 | 18.82585 | 5.107721
mp-8963 | Cs2HgF4 | 161.7728 | 10.514 | 28.07238 | 22.40729 | 5.742182
mp-7232 | Cs2HgO2 | 133.7085 | 8.569 | 22.502194 | 28.62827 | 5.781782
mp-1025252 | Cs2MnCl4 | 157.8978 | 7.682 | 20.142204 | 32.06537 | 3.42203
mp-1025274 | Cs2NpO4 | 219.9138 | 21.565 | 53.4812 | 20.30407 | 6.622232
mp-543024 | Cs2Pd(IBr2)2 | 106.2016 | 5.269 | 13.6994 | 38.38897 | 4.544993
mp-1025208 | Cs2PuO4 | 206.1202 | 19.028 | 48.673624 | 20.28647 | 6.709831
mp-2991 | Cs2UO4 | 225.8326 | 22.715 | 56.15148 | 20.60175 | 6.538392
mp-8666 | CsAgO | 142.2966 | 8.448 | 22.3872 | 27.26035 | 5.213697
mp-569548 | CsAuBr3 | 93.04532 | 4.436 | 11.524728 | 34.9556 | 5.41153
mp-23484 | CsAuCl3 | 110.3945 | 4.998 | 12.884844 | 30.59138 | 4.735836
mp-9986 | CsAuO | 124.811 | 8.773 | 23.230904 | 27.07198 | 7.071679
mp-5135 | Dy(CoB)2 | 515.3039 | 107.738 | 262.665244 | 11.6653 | 8.597522
mp-5976 | Dy(CoSi)2 | 471.8698 | 94.317 | 224.285826 | 14.36294 | 7.781605
mp-2917 | Dy(CuSi)2 | 424.9154 | 75.813 | 187.712988 | 15.4719 | 7.421879
mp-568725 | Dy(FeB)2 | 455.9397 | 81.322 | 201.027984 | 12.06315 | 8.143929
mp-4939 | Dy(FeSi)2 | 451.2725 | 82.764 | 209.39292 | 14.78227 | 7.422097
mp-21000 | Dy(MnGe)2 | 359.3745 | 63.746 | 161.404872 | 18.16906 | 7.634232
mp-4985 | Dy(MnSi)2 | 434.755 | 75.386 | 189.21886 | 15.73679 | 6.933629
mp-21415 | Dy(NiGe)2 | 305.5587 | 46.8 | 123.552 | 15.77834 | 8.949054
mp-569089 | Dy(PRu)2 | 438.2718 | 99.379 | 248.248742 | 15.48201 | 9.150815
mp-4065 | Dy(SiIr)2 | 382.6463 | 105.149 | 263.082798 | 16.36952 | 12.23591
mp-4692 | Dy(SiNi)2 | 420.3811 | 73.379 | 181.392888 | 14.71316 | 7.585552
mp-3301 | Dy(SiPd)2 | 326.3099 | 53.071 | 140.63815 | 16.92384 | 8.467828
mp-2893 | Dy(SiRh)2 | 419.0024 | 88.803 | 223.250742 | 16.19551 | 8.704501
mp-4177 | Dy(SiRu)2 | 399.9995 | 79.345 | 203.44058 | 16.49699 | 8.471525
mp-2618 | DyAg2 | 220.143 | 32.809 | 85.828344 | 21.05927 | 9.941405
mp-867348 | DyMgSn | 266.5693 | 37.406 | 92.318008 | 25.34221 | 6.67292
mp-6223 | DyNi2B2C | 447.8851 | 70.588 | 186.634672 | 10.84558 | 8.000364
mp-5068 | DyZrSb | 248.0986 | 39.479 | 101.697904 | 25.22691 | 8.238635
mp-568509 | Er(CoB)2 | 521.2182 | 113.309 | 271.9416 | 11.39146 | 8.942944
mp-5497 | Er(CoGe)2 | 365.8927 | 69.45 | 177.792 | 15.24997 | 9.373196
mp-3239 | Er(CoSi)2 | 468.6446 | 94.295 | 228.38249 | 14.15707 | 8.006401
mp-4305 | Er(CuSi)2 | 422.8391 | 76.33 | 189.60372 | 15.25938 | 7.628821
mp-3190 | Er(FeB)2 | 455.2867 | 83.296 | 203.24224 | 11.33005 | 8.81037
mp-5451 | Er(FeGe)2 | 310.5081 | 48.299 | 129.344722 | 16.35959 | 8.612062
mp-5688 | Er(FeSi)2 | 436.5631 | 79.147 | 198.025794 | 14.59708 | 7.624539
mp-4865 | Er(NiGe)2 | 305.4186 | 47.358 | 125.782848 | 15.61494 | 9.143918
mp-3455 | Er(NiP)2 | 438.7694 | 83.931 | 212.513292 | 13.61887 | 8.451975
mp-12058 | Er(PRu)2 | 436.1162 | 99.704 | 250.057632 | 15.3078 | 9.358205
mp-4881 | Er(SiNi)2 | 411.0683 | 71.098 | 178.882568 | 14.49137 | 7.810712
mp-3958 | Er(SiOs)2 | 349.0378 | 86.668 | 223.256768 | 16.49375 | 12.15955
mp-3218 | Er(SiPd)2 | 322.0743 | 52.4 | 139.0696 | 16.73326 | 8.658723
mp-5386 | Er(SiRh)2 | 415.187 | 88.318 | 223.267904 | 16.02292 | 8.896898
mp-5022 | Er(SiRu)2 | 393.0596 | 77.629 | 199.972304 | 16.32272 | 8.658797
mp-11436 | Er(VGa2)2 | 402.5751 | 76.361 | 187.542616 | 15.90938 | 8.171566
mp-30339 | ErAg2 | 222.1869 | 34.07 | 89.12712 | 20.58002 | 10.30091
mp-2466 | ErAu2 | 207.4363 | 43.716 | 114.97308 | 20.2483 | 15.3409
mp-862993 | ErMgSn | 264.8722 | 37.695 | 93.18204 | 24.88951 | 6.900125
mp-6098 | ErNi2B2C | 450.5849 | 72.989 | 191.669114 | 10.72643 | 8.212015
mp-5848 | ErZrSb | 243.6756 | 38.697 | 99.993048 | 24.8459 | 8.470995
mp-672294 | Eu(CoSi)2 | 440.1586 | 77.888 | 185.840768 | 15.37142 | 7.043436
mp-3412 | Eu(CuSi)2 | 389.4444 | 60.857 | 147.760796 | 16.48478 | 6.753595
mp-3758 | Eu(NiP)2 | 425.586 | 74.64 | 182.1216 | 14.69254 | 7.488616
mp-581754 | Eu(PPd)2 | 320.3554 | 50.704 | 131.8304 | 17.17063 | 8.254067
mp-8582 | Eu(PRh)2 | 379.6955 | 72.154 | 183.27116 | 16.03311 | 8.694081
mp-4768 | Eu(SiNi)2 | 385.3738 | 58.471 | 145.475848 | 15.64855 | 6.908523
mp-20115 | Eu(SiPd)2 | 303.543 | 44.183 | 115.671094 | 17.86544 | 7.825674
mp-1025200 | Eu2TiO4 | 437.0064 | 71.88 | 182.71896 | 13.34826 | 7.389296
mp-1018062 | FeSnRh2 | 346.8319 | 68.595 | 182.32551 | 14.97759 | 10.54263
mp-21240 | Gd(SiRh)2 | 416.9524 | 86.63 | 216.05522 | 16.45782 | 8.459823
mp-16035 | Gd2TeO2 | 260.0253 | 35.465 | 91.71249 | 19.8353 | 7.937965
mp-12765 | GdC2 | 328.7592 | 40.245 | 103.8321 | 14.4713 | 6.933452
mp-571367 | Hf(CoSi)2 | 484.9352 | 106.783 | 261.404784 | 13.04261 | 8.97651
mp-571147 | Hf(SiNi)2 | 417.8292 | 76.808 | 202.77312 | 13.30878 | 8.785015
mp-1025167 | Hf(VGa2)2 | 418.1591 | 85.459 | 211.254648 | 15.07437 | 8.800948
mp-13155 | Hf2Ag | 243.1409 | 49.936 | 130.33296 | 20.32947 | 12.65648
mp-30383 | Hf2Au | 240.0306 | 58.098 | 152.100564 | 20.16759 | 15.20343
mp-30581 | Hf2Cu | 262.5558 | 54.412 | 142.450616 | 18.42118 | 12.63581
mp-1018154 | Hf2Hg | 212.9928 | 44.974 | 118.911256 | 21.44534 | 14.39111
mp-11454 | Hf2Pd | 256.4433 | 56.325 | 148.4727 | 19.14959 | 13.39443
mp-1014231 | Hf2Zn | 273.7335 | 58.908 | 149.861952 | 19.41371 | 12.04292
mp-28919 | Hf3Te2 | 171.25 | 23.847 | 58.949784 | 25.39744 | 10.33914
mp-976106 | Hf3Tl | 236.3355 | 55.501 | 141.416548 | 21.83373 | 14.06717
mp-568718 | HfAl3 | 464.0255 | 83.347 | 198.199166 | 16.83256 | 6.398333
mp-11387 | HfGa3 | 351.9202 | 71.102 | 172.635656 | 16.74181 | 9.612506
mp-27731 | HfH2 | 296.2145 | 37.678 | 104.141992 | 8.565879 | 11.66399
mp-23177 | HgBr | 94.69848 | 5.809 | 14.92913 | 31.73832 | 7.337681
mp-22897 | HgCl | 100.0225 | 5.628 | 14.565264 | 28.31683 | 6.920947
mp-706 | HgF | 140.2268 | 11.783 | 31.366346 | 18.48455 | 9.863238
mp-22859 | HgI | 79.70722 | 4.529 | 11.86598 | 37.83029 | 7.187592
mp-573995 | Ho(CoB)2 | 518.5905 | 110.53 | 268.36684 | 11.54016 | 8.760693
mp-4415 | Ho(CoGe)2 | 368.3534 | 69.868 | 178.86208 | 15.33518 | 9.270684
mp-5835 | Ho(CoSi)2 | 471.2524 | 94.372 | 229.890192 | 14.26169 | 7.89344
mp-4105 | Ho(CuSi)2 | 423.8733 | 76.348 | 187.205296 | 15.36867 | 7.524249
mp-571500 | Ho(FeB)2 | 454.4354 | 81.927 | 200.885004 | 11.52442 | 8.594668
mp-5260 | Ho(GeRu)2 | 312.6457 | 57.245 | 150.55435 | 17.49773 | 9.724433
mp-4291 | Ho(NiGe)2 | 303.3828 | 46.459 | 122.837596 | 15.71168 | 9.038392
mp-2906 | Ho(NiP)2 | 439.357 | 83.385 | 211.46436 | 13.73569 | 8.323791
mp-567458 | Ho(PRu)2 | 436.2724 | 99.097 | 248.337082 | 15.39196 | 9.256791
mp-567513 | Ho(SiIr)2 | 378.8187 | 103.451 | 260.282716 | 16.28975 | 12.34537
mp-2924 | Ho(SiNi)2 | 415.8841 | 71.958 | 182.485488 | 14.61034 | 7.694176
mp-5219 | Ho(SiOs)2 | 352.3898 | 87.971 | 225.909528 | 16.58232 | 12.04796
mp-4148 | Ho(SiPd)2 | 324.5494 | 52.879 | 140.12935 | 16.83118 | 8.562398
mp-3895 | Ho(SiRh)2 | 415.5832 | 87.871 | 221.962146 | 16.10986 | 8.800878
mp-5720 | Ho(SiRu)2 | 396.6176 | 78.475 | 202.1516 | 16.41171 | 8.564723
mp-2120 | HoAg2 | 220.5752 | 33.252 | 87.053736 | 20.82679 | 10.11697
mp-990 | HoAu2 | 201.7766 | 40.982 | 108.274444 | 20.50586 | 15.08535
mp-6646 | HoNi2B2C | 426.5347 | 64.68 | 170.7552 | 10.7809 | 8.110751
mp-3346 | HoZrSb | 246.9706 | 39.455 | 101.71499 | 25.05475 | 8.348937
mp-863709 | Ir3Rh | 437.7344 | 203.512 | 505.116784 | 14.15232 | 19.93366
mp-974358 | Ir3Ru | 461.2078 | 226.427 | 555.199004 | 14.10331 | 19.9489
mp-569408 | K(CoAs)2 | 285.6402 | 28.456 | 68.237488 | 19.0782 | 5.340825
mp-12079 | K(CoS)2 | 346.5558 | 30.734 | 78.187296 | 18.4264 | 3.984894
mp-567657 | K(CuSe)2 | 194.1981 | 13.033 | 34.068262 | 21.40321 | 5.029132
mp-35276 | K(FeAs)2 | 270.3772 | 24.423 | 62.76711 | 19.45799 | 5.13116
mp-12098 | K(PRh)2 | 310.8774 | 32.9 | 82.1184 | 20.00566 | 5.094037
mp-643257 | K2H4Pd | 230.3308 | 8.069 | 20.446846 | 18.44269 | 2.426498
mp-27207 | K2MgCl4 | 248.7482 | 10.672 | 27.512416 | 27.09696 | 2.138839
mp-31212 | K2MgF4 | 414.8683 | 26.717 | 67.113104 | 14.64843 | 2.89059
mp-23956 | K2MgH4 | 432.0949 | 17.351 | 41.607698 | 15.55833 | 1.624328
mp-1025158 | K2PuO4 | 300.4057 | 28.851 | 73.339242 | 17.2239 | 5.318943
mp-3808 | K2UO4 | 307.5999 | 29.379 | 75.79782 | 17.71861 | 5.090494
mp-9583 | K2ZnF4 | 333.5946 | 20.696 | 53.850992 | 15.23614 | 3.419061
mp-28627 | K4Br2O | 197.1361 | 8.724 | 22.089168 | 31.16698 | 2.528464
mp-768368 | K4I2O | 160.3881 | 7.139 | 18.218728 | 34.8351 | 2.902345
mp-7911 | KCuO | 260.9148 | 14.741 | 38.532974 | 19.54632 | 3.359755
mp-2967 | La(CoB)2 | 481.4567 | 83.203 | 204.512974 | 13.16715 | 7.021778
mp-5526 | La(CoSi)2 | 449.58 | 76.385 | 188.36541 | 16.18061 | 6.423167
mp-4088 | La(FeSi)2 | 444.8859 | 72.994 | 180.587156 | 16.21729 | 6.282155
mp-22760 | La(MnGe)2 | 361.2759 | 59.464 | 147.113936 | 20.10396 | 6.50971
mp-8250 | La(NiP)2 | 442.1273 | 75.844 | 189.306624 | 15.39367 | 6.865803
mp-3585 | La(SiIr)2 | 382.9693 | 99.569 | 243.346636 | 17.64794 | 10.90552
mp-567203 | La(SiOs)2 | 347.9748 | 80.697 | 202.226682 | 17.95447 | 10.64582
mp-4954 | La(SiPd)2 | 343.5948 | 54.617 | 142.331902 | 18.29001 | 7.4069
mp-1077929 | La2CuO4 | 404.8455 | 58.378 | 151.432532 | 14.3059 | 6.721571
mp-759 | La2Sb | 214.1028 | 28.914 | 72.631968 | 33.03037 | 6.69589
mp-29964 | La3(TaN3)2 | 423.9135 | 85.631 | 219.044098 | 15.20526 | 8.564429
mp-6794 | LaB2Rh2C | 386.6659 | 59.085 | 160.23852 | 13.16114 | 7.956046
mp-2367 | LaC2 | 347.4855 | 38.059 | 100.399642 | 17.08798 | 5.277519
mp-23194 | LaI2 | 122.6192 | 8.796 | 20.653008 | 37.77272 | 5.754749
mp-568083 | LaNi2B2C | 464.2105 | 68.222 | 181.197632 | 11.68091 | 6.869209
mp-7298 | Li(CuP)2 | 393.771 | 37.221 | 98.412324 | 14.03578 | 4.637197
mp-8310 | Li(NiP)2 | 432.3898 | 44.076 | 116.8014 | 12.70679 | 4.868537
mp-9610 | Li2CN2 | 526.3076 | 19.417 | 51.493884 | 11.50774 | 1.555704
mp-644389 | Li2H2Pd | 410.2785 | 29.177 | 71.19188 | 9.704552 | 4.185945
mp-975904 | Li3Cd | 211.2442 | 8.36 | 22.33792 | 18.12389 | 3.051776
mp-976047 | Li3Hg | 221.9036 | 15.939 | 39.624354 | 16.97719 | 5.414102
mp-551675 | Li3UO4 | 480.826 | 64.714 | 158.161016 | 10.36583 | 6.464798
mp-862716 | LiAg3 | 226.0948 | 24.289 | 64.948786 | 16.55827 | 8.287157
mp-862658 | LiCu3 | 367.4194 | 43.619 | 113.060448 | 11.57574 | 7.085673
mp-5127 | LiCuO | 413.9965 | 32.616 | 84.605904 | 11.1602 | 4.28947
mp-865939 | LiMg2 | 432.2515 | 19.141 | 47.393116 | 20.54514 | 1.496617
mp-12716 | LiTlPd2 | 242.4532 | 36.325 | 96.55185 | 16.20011 | 10.86939
mp-571552 | Lu(CoGe)2 | 354.4483 | 66.56 | 171.19232 | 14.98701 | 9.708466
mp-5346 | Lu(CuSi)2 | 413.1155 | 74.808 | 186.122304 | 15.00924 | 7.926515
mp-13399 | Lu(NiGe)2 | 291.1789 | 44 | 116.952 | 15.36433 | 9.45968
mp-12100 | Lu(SiNi)2 | 396.072 | 67.54 | 172.49716 | 14.24774 | 8.12394
mp-12101 | Lu(SiOs)2 | 340.8391 | 83.799 | 217.542204 | 16.28768 | 12.47056
mp-3507 | Lu(SiPd)2 | 305.596 | 48.004 | 128.842736 | 16.49615 | 8.938361
mp-3108 | Lu(SiRh)2 | 400.8801 | 83.91 | 213.9705 | 15.80295 | 9.182728
mp-10453 | Lu(SiRu)2 | 383.839 | 75.506 | 195.862564 | 16.10693 | 8.933731
mp-1025335 | Lu(TiGa2)2 | 369.7076 | 62.927 | 155.555544 | 17.13873 | 7.607002
mp-27668 | Mg2Ga5 | 276.9919 | 24.366 | 63.059208 | 18.53923 | 5.082718
mp-12693 | Mg2Rh | 380.3464 | 43.121 | 105.560208 | 16.95034 | 4.947735
mp-12742 | MgPd3 | 283.056 | 40.626 | 110.340216 | 15.24923 | 9.35298
mp-11252 | MnAu2 | 182.3823 | 28.325 | 78.8568 | 16.75204 | 14.83139
mp-601285 | MnGaNi2 | 399.5618 | 62.601 | 165.89265 | 11.98609 | 8.383259
mp-31138 | MnPd3 | 310.2498 | 53.987 | 144.253264 | 14.95949 | 10.38422
mp-23954 | Na2H2Pd | 308.0483 | 18.246 | 44.994636 | 13.98961 | 3.665761
mp-643260 | Na2H4Pd | 282.9756 | 11.385 | 28.82682 | 12.88657 | 2.879634
mp-697096 | Na2H4Pt | 240.0091 | 12.865 | 32.47126 | 12.75445 | 4.558526
mp-4961 | Na2HgO2 | 265.1802 | 23.423 | 59.307036 | 15.24601 | 6.068128
mp-1025360 | Na2Ti2As2O | 327.7937 | 26.878 | 70.15158 | 18.31087 | 3.984434
mp-27478 | Na3PaF8 | 290.882 | 19.864 | 51.606672 | 13.06618 | 4.786856
mp-22937 | Na4I2O | 211.8544 | 11.964 | 29.957856 | 24.41648 | 3.514775
mp-7469 | NaCuO | 331.5236 | 22.586 | 58.49774 | 14.78863 | 3.837716
mp-454 | NaGa4 | 262.0814 | 22.906 | 57.539872 | 19.56546 | 5.124197
mp-2123 | Nb3Au2 | 278.8451 | 59.048 | 159.193408 | 17.87501 | 12.49751
mp-1842 | NbAl3 | 623.6541 | 103.51 | 243.86956 | 15.774 | 4.575352
mp-1973 | NbGa3 | 435.153 | 86.662 | 210.58866 | 15.72111 | 7.976665
mp-4229 | Nd(AgGe)2 | 277.9402 | 42.854 | 109.449116 | 20.29336 | 8.268728
mp-4999 | Nd(CoGe)2 | 372.6503 | 67.306 | 167.995776 | 16.3117 | 8.294466
mp-5622 | Nd(CoP)2 | 466.6342 | 88.035 | 213.22077 | 14.75341 | 7.294686
mp-4228 | Nd(CoSi)2 | 467.6324 | 85.498 | 207.247152 | 15.30777 | 6.90519
mp-2877 | Nd(CuSi)2 | 437.7283 | 75 | 184.95 | 16.33423 | 6.658836
mp-3489 | Nd(FeSi)2 | 457.6789 | 79.69 | 195.2405 | 15.5784 | 6.653561
mp-4725 | Nd(GePd)2 | 264.3595 | 38.891 | 104.150098 | 18.91162 | 8.822003
mp-4920 | Nd(GeRh)2 | 338.6155 | 64.855 | 165.50996 | 18.08113 | 9.098101
mp-3018 | Nd(MnSi)2 | 444.3375 | 73.221 | 182.173848 | 16.7469 | 6.153344
mp-4302 | Nd(NiGe)2 | 318.5699 | 48.011 | 125.980864 | 16.65696 | 8.11298
mp-569974 | Nd(NiP)2 | 453.7561 | 81.693 | 208.153764 | 14.72794 | 7.296485
mp-568055 | Nd(PRu)2 | 417.8995 | 85.444 | 208.654248 | 16.76665 | 8.088044
mp-4007 | Nd(SiNi)2 | 431.7236 | 70.97 | 183.38648 | 15.61785 | 6.757896
mp-571586 | Nd(SiOs)2 | 361.2053 | 88.505 | 222.32456 | 17.41741 | 11.07584
mp-4323 | Nd(SiPd)2 | 347.2683 | 57.139 | 148.447122 | 17.70394 | 7.752203
mp-4013 | Nd(SiRu)2 | 414.2727 | 80.896 | 202.24 | 17.30263 | 7.726627
mp-861975 | PaO3 | 341.9876 | 54.533 | 152.583334 | 10.35953 | 11.18166
mp-341 | PbF4 | 261.657 | 23.519 | 56.304486 | 14.50039 | 6.486088
mp-862901 | PmF3 | 375.684 | 46.704 | 125.727168 | 11.22397 | 7.471085
mp-5564 | Pr(AgGe)2 | 280.0776 | 43.123 | 109.96365 | 20.52972 | 8.119591
mp-4322 | Pr(CoB)2 | 496.5822 | 89.475 | 222.43485 | 12.85649 | 7.24317
mp-5112 | Pr(CoSi)2 | 462.663 | 82.295 | 201.12898 | 15.55068 | 6.726117
mp-4924 | Pr(CuGe)2 | 334.3214 | 53.319 | 134.89707 | 17.61755 | 7.790722
mp-4014 | Pr(CuSi)2 | 436.9025 | 73.831 | 180.590626 | 16.55776 | 6.502064
mp-5627 | Pr(FeSi)2 | 455.4531 | 77.796 | 190.133424 | 15.82303 | 6.480711
mp-20542 | Pr(MnGe)2 | 369.0978 | 62.794 | 155.854708 | 19.59245 | 6.713601
mp-5423 | Pr(MnSi)2 | 443.732 | 71.979 | 178.651878 | 18.35325 | 5.554442
mp-5819 | Pr(NiGe)2 | 311.7388 | 45.239 | 120.154784 | 16.86933 | 7.945202
mp-569931 | Pr(NiP)2 | 453.6298 | 79.991 | 207.17669 | 14.97451 | 7.102395
mp-4439 | Pr(SiNi)2 | 424.732 | 67.988 | 172.961472 | 15.80774 | 6.606663
mp-5852 | Pr(SiOs)2 | 360.5358 | 87.485 | 218.88747 | 17.61738 | 10.88726
mp-4815 | Pr(SiRh)2 | 420.9953 | 83.789 | 208.969766 | 17.17067 | 7.79252
mp-4904 | Pr(SiRu)2 | 413.6433 | 79.764 | 198.771888 | 17.49836 | 7.576917
mp-4181 | Pr2CuO4 | 400.8875 | 58.074 | 152.037732 | 13.94508 | 6.96361
mp-16032 | Pr2TeO2 | 268.028 | 34.028 | 87.928352 | 21.84107 | 6.71199
mp-1995 | PrC2 | 334.5149 | 36.052 | 96.25884 | 16.34398 | 5.585565
mp-5459 | Nd2TeO2 | 266.9161 | 34.516 | 89.189344 | 21.30239 | 6.985687
mp-552028 | Nd2Ti2S2O5 | 437.6852 | 54.774 | 143.617428 | 15.91028 | 5.012983
mp-2297 | NdC2 | 334.4362 | 37.086 | 99.167964 | 15.87574 | 5.866561
mp-6102 | NdNi2B2C | 451.8608 | 66.271 | 177.60628 | 11.26073 | 7.256682
mp-4854 | NdScGe | 299.6831 | 40.817 | 101.471062 | 24.86825 | 5.827941
mp-977385 | NpH3 | 364.339 | 58.63 | 145.9887 | 9.17632 | 10.85863
mp-981547 | PrH3 | 414.9984 | 42.938 | 109.835404 | 10.31662 | 5.791718
mp-4738 | PrScGe | 298.581 | 39.785 | 98.98508 | 25.276 | 5.660908
mp-974616 | Pt3Rh | 279.23 | 79.874 | 216.45854 | 15.02998 | 19.00722
mp-560663 | Rb(CoS)2 | 325.0121 | 32.201 | 81.14652 | 19.44774 | 4.567469
mp-975359 | Rb(FeAs)2 | 255.1065 | 24.942 | 61.85616 | 20.41321 | 5.645449
mp-1025177 | Rb2CuF4 | 249.6782 | 15.978 | 41.606712 | 16.66247 | 4.420166
mp-8962 | Rb2HgF4 | 181.1339 | 11.131 | 29.964652 | 20.6549 | 5.139723
mp-5072 | Rb2HgO2 | 169.4455 | 11.792 | 30.399776 | 24.54895 | 5.459037
mp-8861 | Rb2MgF4 | 303.8601 | 21.019 | 53.556412 | 16.09298 | 3.998149
mp-22978 | Rb2MnCl4 | 189.1384 | 9.004 | 23.608488 | 29.48972 | 2.95772
mp-1025286 | Rb2ZnF4 | 263.9181 | 17.944 | 46.367296 | 16.61215 | 4.460158
mp-5167 | Sm(NiGe)2 | 312.3967 | 47.319 | 122.934762 | 16.33256 | 8.398525
mp-574199 | Sm(NiP)2 | 451.2322 | 83.438 | 208.428124 | 14.36672 | 7.62137
mp-12059 | Sm(PRu)2 | 433.0063 | 93.691 | 230.47986 | 16.00854 | 8.59799
mp-12097 | Sm(SiIr)2 | 385.8643 | 104.163 | 258.740892 | 16.79668 | 11.68469
mp-4275 | Sm(SiPd)2 | 339.3018 | 55.498 | 145.40476 | 17.40802 | 8.000704
mp-4072 | Sm(SiRu)2 | 412.2719 | 81.584 | 205.59168 | 16.97291 | 7.996439
mp-16033 | Sm2TeO2 | 270.099 | 36.804 | 94.95432 | 20.43234 | 7.482034
mp-5999 | Sm2Ti2S2O5 | 444.5259 | 58.295 | 152.26654 | 15.59271 | 5.23354
mp-12764 | SmC2 | 326.5254 | 37.163 | 99.894144 | 15.093 | 6.395177
mp-2706 | SnF4 | 358.3257 | 31.729 | 73.992028 | 12.92241 | 5.003912
mp-7879 | Sr(AgGe)2 | 255.038 | 31.348 | 80.062792 | 21.49668 | 6.931101
mp-4370 | Sr(AsPd)2 | 257.3745 | 32.583 | 86.01912 | 19.94079 | 7.499662
mp-12783 | Sr(CdGa)2 | 241.5867 | 27.739 | 68.681764 | 23.4362 | 6.403579
mp-571203 | Sr(CoAs)2 | 289.415 | 33.717 | 88.540842 | 18.14905 | 6.502145
mp-7361 | Sr(CoGe)2 | 355.6737 | 52.128 | 125.62848 | 17.45414 | 6.674191
mp-5671 | Sr(CoP)2 | 381.0737 | 45.893 | 117.302508 | 16.50678 | 5.38063
mp-4861 | Sr(CuAs)2 | 225.9221 | 20.546 | 55.022188 | 18.95856 | 6.386119
mp-3241 | Sr(CuGe)2 | 316.8078 | 40.884 | 104.335968 | 18.41893 | 6.490938
mp-7877 | Sr(CuSi)2 | 418.9427 | 55.773 | 137.75931 | 17.22973 | 5.221345
mp-4488 | Sr(FeAs)2 | 325.0721 | 42.202 | 108.45914 | 17.97177 | 6.452149
mp-3299 | Sr(FeP)2 | 424.1004 | 55.96 | 140.23576 | 16.28966 | 5.326426
mp-978853 | Sr(GeIr)2 | 300.5371 | 63.466 | 154.22238 | 19.0927 | 10.73821
mp-978986 | Sr(GePd)2 | 254.6049 | 31.552 | 83.234176 | 19.92281 | 7.430365
mp-10697 | Sr(GeRh)2 | 327.1279 | 53.198 | 130.760684 | 19.10761 | 7.625202
mp-19787 | Sr(GeRu)2 | 323.1831 | 51.356 | 126.33576 | 19.30119 | 7.485559
mp-4316 | Sr(NiAs)2 | 261.4271 | 28.001 | 69.778492 | 18.23595 | 6.462425
mp-3207 | Sr(NiGe)2 | 292.7748 | 34.524 | 87.34572 | 17.83292 | 6.523495
mp-569310 | Sr(POs)2 | 282.8786 | 47.979 | 123.114114 | 18.77835 | 9.373897
mp-3385 | Sr(PPd)2 | 345.2885 | 49.586 | 128.328568 | 17.65632 | 6.816731
mp-3804 | Sr(PRu)2 | 355.1165 | 50.755 | 127.59807 | 18.49482 | 6.315544
mp-7880 | Sr(SiAg)2 | 322.5992 | 41.392 | 104.142272 | 20.19998 | 5.910989
mp-7365 | Sr(SiAu)2 | 263.2082 | 41.023 | 106.167524 | 19.85455 | 8.994532
mp-568402 | Sr(SiPd)2 | 333.0784 | 44.751 | 115.368078 | 18.52809 | 6.392451
mp-3701 | Sc(Al2Fe)4 | 603.7342 | 85.544 | 210.096064 | 14.14189 | 4.373332
mp-4131 | Sc(CoSi)2 | 572.3415 | 91.058 | 228.373464 | 13.40873 | 5.424031
mp-6969 | Sc(CuSi)2 | 486.1149 | 66.368 | 169.105664 | 14.49274 | 5.22974
mp-31081 | Sc(MnAl2)4 | 647.8696 | 97.394 | 241.342332 | 15.14 | 4.054413
mp-3587 | Sc(SiNi)2 | 478.2086 | 61.909 | 163.43976 | 13.74277 | 5.280604
mp-1025365 | Sc(VGa2)2 | 466.0496 | 80.656 | 197.284576 | 15.32086 | 6.591784
mp-10343 | Sc2BC2 | 645.5871 | 68.589 | 176.410908 | 11.90384 | 3.480266
mp-1018128 | ScAg2 | 274.7468 | 36.624 | 96.614112 | 18.62538 | 7.747311
mp-1018148 | ScAu2 | 238.0806 | 46.472 | 123.1508 | 18.37505 | 13.22069
mp-1018149 | ScCu2 | 352.2936 | 42.846 | 112.68498 | 14.89114 | 6.39513
mp-11567 | ScZn12 | 356.9165 | 49.667 | 123.770164 | 14.73404 | 7.194337
mp-2592 | Si2Mo | 740.0921 | 180.217 | 418.463874 | 13.37521 | 6.294884
mp-1620 | Si2W | 604.4978 | 189.139 | 440.69387 | 13.43842 | 9.885778
mp-1299 | SiPt2 | 282.3341 | 65.451 | 177.503112 | 15.48127 | 14.95412
mp-972680 | Sm(AgGe)2 | 271.6656 | 41.54 | 106.84088 | 19.97927 | 8.500414
mp-4073 | Sm(CoB)2 | 506.4138 | 97.846 | 241.875312 | 12.27607 | 7.841346
mp-573563 | Sm(CoP)2 | 483.271 | 96.947 | 236.356786 | 14.27557 | 7.681188
mp-15968 | Sm(CoSi)2 | 475.3908 | 91.081 | 217.501428 | 14.92378 | 7.219008
mp-760417 | Rb4I2O | 116.4549 | 5.095 | 13.36928 | 40.39304 | 3.592266
mp-8603 | RbAgO | 109.6988 | 4.133 | 11.73772 | 24.39453 | 4.74983
mp-7470 | RbCuO | 203.9476 | 12.071 | 31.674304 | 21.78528 | 4.192599
mp-21477 | RbIn4 | 155.0748 | 12.4 | 31.3224 | 31.05778 | 5.825025
mp-12105 | RbO2 | 191.451 | 7.798 | 20.805064 | 19.24357 | 3.378754
mp-546898 | Sr2Cu(BrO)2 | 210.0069 | 14.909 | 36.169234 | 21.57195 | 4.735093
mp-23102 | Sr2Cu(ClO)2 | 323.4551 | 29.537 | 72.897316 | 18.26542 | 4.437667
mp-549487 | Sr2Cu(IO)2 | 160.7062 | 10.073 | 24.759434 | 24.34452 | 5.111788
mp-754322 | Sr2CuO4 | 453.7927 | 56.612 | 143.907704 | 13.00806 | 5.521677
mp-5532 | Sr2TiO4 | 540.9893 | 75.758 | 189.546516 | 13.65649 | 4.987147
mp-9306 | Sr2ZnN2 | 343.0066 | 35.522 | 90.652144 | 19.07291 | 4.678096
mp-3349 | Sr3Ti2O7 | 575.1298 | 83.293 | 208.399086 | 12.96595 | 5.02234
mp-8299 | Sr4As2O | 293.8418 | 32.082 | 78.344244 | 27.55687 | 4.444698
mp-8298 | Sr4P2O | 327.6526 | 33.556 | 82.346424 | 26.48041 | 3.837983
mp-755293 | Sr4Sb2O | 256.5617 | 27.873 | 68.233104 | 30.77157 | 4.702522
mp-2775 | SrAl4 | 307.1516 | 19.453 | 52.095134 | 22.14108 | 2.933118
mp-1827 | SrGa4 | 243.1175 | 23.313 | 60.194166 | 21.01871 | 5.791103
mp-10564 | SrN2 | 382.957 | 34.11 | 87.79914 | 15.22619 | 4.203586
mp-2697 | SrO2 | 421.2676 | 44.189 | 109.853854 | 13.99474 | 4.731104
mp-6092 | TbNi2B2C | 452.3978 | 71.075 | 187.638 | 10.91583 | 7.858245
mp-4395 | TbScGe | 304.2941 | 45.392 | 112.299808 | 23.32736 | 6.561312
mp-4075 | TbZrSb | 252.7965 | 40.544 | 103.954816 | 25.45065 | 8.088465
mp-972326 | TcPt3 | 360.469 | 134.934 | 345.43104 | 14.91639 | 19.01544
mp-3605 | Th(CoGe)2 | 339.8038 | 66.96 | 173.69424 | 16.66452 | 9.868546
mp-5948 | Th(CuSi)2 | 390.8779 | 75.141 | 189.655884 | 16.51669 | 8.35063
mp-20238 | Th(FeGe)2 | 355.1164 | 72.532 | 186.552304 | 17.69334 | 9.178789
mp-7600 | Th(FeSi)2 | 427.7919 | 88.832 | 221.724672 | 15.52636 | 8.553813
mp-3011 | Th(GeRh)2 | 320.7192 | 68.15 | 176.9174 | 18.13194 | 10.68069
mp-21281 | Th(MnGe)2 | 342.0507 | 65.888 | 169.859264 | 18.96724 | 8.530549
mp-4458 | Th(MnSi)2 | 403.3234 | 76.62 | 196.30044 | 16.69045 | 7.921129
mp-3264 | Th(NiGe)2 | 200.9051 | 22.613 | 63.678208 | 16.73763 | 9.815928
mp-16250 | Th(SiAu)2 | 261.3647 | 51.748 | 136.718216 | 19.16051 | 11.82352
mp-3166 | Th(SiOs)2 | 349.2443 | 94.675 | 242.368 | 17.42246 | 12.74621
mp-5508 | Th(SiPd)2 | 332.8527 | 63.454 | 165.61494 | 17.85515 | 9.31957
mp-5165 | Th(SiRu)2 | 393.9817 | 88.638 | 226.204176 | 17.27966 | 9.424305
mp-8375 | Th(SiTc)2 | 265.6501 | 38.343 | 106.056738 | 17.7766 | 9.046139
mp-7523 | Th2TeN2 | 241.0768 | 38.563 | 99.569666 | 22.21143 | 9.265667
mp-6979 | ThGeS | 314.4857 | 59.761 | 149.163456 | 22.50378 | 8.282683
mp-24291 | ThH2 | 161.114 | 12.304 | 35.287872 | 13.61082 | 9.518303
mp-979115 | Ti2Ag | 314.8936 | 38.471 | 103.8717 | 17.09533 | 6.592237
mp-568069 | Ti2Bi | 210.0274 | 24.038 | 65.239132 | 20.54797 | 8.208273
mp-30501 | Ti2Cd | 273.3844 | 29.006 | 78.490236 | 18.2132 | 6.325684
mp-742 | Ti2Cu | 412.115 | 54.059 | 142.607642 | 15.21983 | 5.792678
mp-13164 | Ti2Pd | 401.0526 | 64.242 | 167.414652 | 15.95617 | 7.012641
mp-1018124 | Ti2Rh | 458.7015 | 84.389 | 215.698284 | 15.23866 | 7.215173
mp-1014229 | Ti2Zn | 399.201 | 50.566 | 131.876128 | 16.09983 | 5.540104
mp-2643 | Ti3Cu4 | 405.3958 | 57.91 | 151.60838 | 13.71776 | 6.878857
mp-865900 | Ti3Tl | 344.1744 | 59.015 | 149.8981 | 18.17002 | 7.95048
mp-18583 | Ti4Si7Ni4 | 614.5605 | 101.052 | 253.236312 | 12.80008 | 5.386685
mp-542915 | TiAl3 | 661.3207 | 86.395 | 203.8922 | 15.63441 | 3.420287
mp-869 | TaAl3 | 508.0039 | 103.376 | 246.03488 | 15.62468 | 6.958264
mp-567842 | TaBe12 | 930.0924 | 146.834 | 324.209472 | 8.640739 | 4.273601
mp-11416 | TaGa3 | 363.7469 | 77.813 | 193.598744 | 15.55866 | 10.40907
mp-30836 | TaPd3 | 340.9543 | 86.887 | 229.207906 | 15.25485 | 13.61231
mp-3709 | Tb(CoGe)2 | 373.9801 | 70.892 | 180.207464 | 15.551 | 9.013781
mp-3292 | Tb(CoSi)2 | 474.552 | 94.425 | 221.7099 | 14.4736 | 7.640084
mp-3456 | Tb(CuSi)2 | 428.7709 | 76.235 | 188.75786 | 15.598 | 7.285768
mp-12075 | Tb(FeB)2 | 455.511 | 79.786 | 198.188424 | 12.00479 | 8.084631
mp-5399 | Tb(FeSi)2 | 455.1641 | 83.177 | 209.60604 | 14.75187 | 7.35692
mp-21079 | Tb(GeRu)2 | 318.2752 | 58.586 | 153.143804 | 17.66793 | 9.517882
mp-22486 | Tb(MnGe)2 | 363.5841 | 64.592 | 163.288576 | 18.29959 | 7.514904
mp-3329 | Tb(NiGe)2 | 307.3614 | 46.914 | 123.571476 | 15.88448 | 8.814516
mp-570554 | Tb(PRu)2 | 438.4313 | 98.512 | 245.29488 | 15.58002 | 9.017052
mp-5752 | Tb(SiIr)2 | 383.8373 | 105.01 | 262.73502 | 16.45567 | 12.0997
mp-4466 | Tb(SiNi)2 | 424.1853 | 73.586 | 183.376312 | 14.81295 | 7.454304
mp-5429 | Tb(SiOs)2 | 356.8995 | 89.207 | 227.834678 | 16.74601 | 11.81111
mp-4250 | Tb(SiPd)2 | 328.5309 | 53.315 | 140.85823 | 17.009 | 8.355637
mp-3097 | Tb(SiRh)2 | 422.2465 | 89.341 | 224.067228 | 16.28784 | 8.582267
mp-3678 | Tb(SiRu)2 | 403.2488 | 79.93 | 203.98136 | 16.59297 | 8.350974
mp-16036 | Tb2TeO2 | 269.5923 | 38.705 | 100.01372 | 19.30734 | 8.212666
mp-10960 | Tb2Ti2S2O5 | 447.1821 | 61.451 | 160.264208 | 15.17076 | 5.549563
mp-30358 | TbAg2 | 211.9879 | 29.94 | 78.92184 | 21.27839 | 9.746046
mp-570179 | TbAu2 | 198.1907 | 38.817 | 102.709782 | 20.98607 | 14.58178
mp-2119 | TbC2 | 326.6269 | 39.897 | 107.243136 | 14.0627 | 7.200852
mp-2731 | TiGa3 | 432.3452 | 73.321 | 175.9704 | 15.4469 | 6.907833
mp-24726 | TiH2 | 378.6179 | 17.855 | 51.38669 | 7.121678 | 3.877011
mp-30852 | TiPt8 | 284.9532 | 86.388 | 231.51984 | 15.1904 | 19.5375
mp-8676 | Tl(CuS)2 | 190.3018 | 16.05 | 40.4781 | 19.16201 | 6.856464
mp-5000 | Tl(CuSe)2 | 171.0401 | 15.456 | 39.4128 | 21.15004 | 7.684715
mp-569204 | Tl(CuTe)2 | 140.9771 | 11.85 | 31.1181 | 24.92247 | 7.817822
mp-1025338 | Tl2CuF4 | 143.0375 | 9.03 | 25.0131 | 16.65123 | 7.811383
mp-5983 | Tm(CoGe)2 | 362.4512 | 68.577 | 175.419966 | 15.15032 | 9.471574
mp-567808 | Tm(CuGe)2 | 327.3214 | 55.871 | 141.800598 | 16.28696 | 8.998686
mp-4903 | Tm(CuSi)2 | 419.0662 | 75.636 | 186.669648 | 15.18538 | 7.702637
mp-4195 | Tm(NiGe)2 | 293.4981 | 44.072 | 116.438224 | 15.53027 | 9.229595
mp-571485 | Tm(SiPd)2 | 316.9201 | 50.944 | 135.816704 | 16.65768 | 8.731408
mp-8528 | Tm(SiRh)2 | 408.923 | 86.03 | 218.34414 | 15.9484 | 8.973352
mp-568371 | Tm(SiRu)2 | 390.0888 | 76.801 | 198.453784 | 16.24054 | 8.736872
mp-1025238 | Tm(TiGa2)2 | 370.4762 | 62.39 | 154.1033 | 17.26009 | 7.470602
mp-560 | TmAu2 | 210.0507 | 45.148 | 118.468352 | 20.06017 | 15.531
mp-865194 | TmF3 | 320.4049 | 39.096 | 108.061344 | 9.93499 | 9.440489
mp-6754 | TmNi2B2C | 450.4752 | 73.834 | 191.082392 | 10.65669 | 8.309262
mp-567807 | TmZrSb | 241.0688 | 38.108 | 98.623504 | 24.68251 | 8.564636
mp-20924 | U(FeSi)2 | 422.3103 | 89.691 | 230.147106 | 14.53115 | 9.276569
mp-20596 | U(SiNi)2 | 363.8767 | 66.072 | 177.337248 | 14.87662 | 9.188324
mp-4793 | U(SiPd)2 | 287.6349 | 48.272 | 130.044768 | 17.21297 | 9.782851
mp-5556 | U(SiRh)2 | 377.2402 | 84.537 | 216.076572 | 16.40161 | 10.12447
mp-3388 | U(SiRu)2 | 382.1166 | 83.923 | 231.963172 | 16.56743 | 9.949546
mp-27468 | U2BiN2 | 231.0187 | 42.907 | 109.584478 | 19.31214 | 12.26224
mp-6940 | U2IrC2 | 246.511 | 50.107 | 137.894464 | 15.26464 | 15.06206
mp-5268 | U2SbN2 | 256.9489 | 46.99 | 121.79808 | 18.6178 | 11.16369
mp-5505 | U2TeN2 | 269.5699 | 52.251 | 130.313994 | 19.45172 | 10.7848
mp-28838 | U3(SiC)2 | 343.5056 | 80.702 | 202.400616 | 15.98979 | 11.78369
mp-3579 | UGeSe | 273.4788 | 53.059 | 131.374084 | 22.57267 | 9.554239
mp-3109 | UGeTe | 231.5613 | 40.783 | 102.610028 | 24.68323 | 9.828033
mp-1025123 | UNi2B2C | 457.7724 | 91.914 | 244.858896 | 10.68477 | 10.07712
mp-4895 | UTeAs | 198.6792 | 29.644 | 78.082296 | 25.98971 | 9.382577
mp-1025154 | UTl2O4 | 142.4447 | 11.277 | 31.079412 | 18.6301 | 9.050637
mp-30883 | V4Zn5 | 325.3842 | 38.221 | 104.114004 | 13.62909 | 7.185876
mp-171 | VNi3 | 516.6641 | 101.539 | 263.595244 | 10.85083 | 8.685477
mp-11029 | Y(Al2Cu)4 | 482.2713 | 61.012 | 153.262144 | 14.95639 | 4.773599
mp-4656 | Y(Al2Fe)4 | 577.2299 | 84.62 | 206.81128 | 14.56195 | 4.632694
mp-3515 | Y(CoB)2 | 592.7887 | 107.661 | 261.831552 | 11.75676 | 6.451737
mp-4908 | Y(CoGe)2 | 407.639 | 70.145 | 179.5712 | 15.52976 | 7.528724
mp-5129 | Y(CoSi)2 | 534.9112 | 94.082 | 228.431096 | 14.42351 | 6.054386
mp-4520 | Y(CuGe)2 | 362.4724 | 55.688 | 141.670272 | 16.69256 | 7.187827
mp-3390 | Y(CuSi)2 | 480.1567 | 76.153 | 188.09791 | 15.55155 | 5.812244
mp-12077 | Y(FeB)2 | 525.9175 | 81.112 | 200.508864 | 12.17967 | 6.0593
mp-21113 | Y(FeGe)2 | 347.7046 | 49.23 | 131.05026 | 16.707 | 6.875447
mp-5288 | Y(FeSi)2 | 511.09 | 82.397 | 208.299616 | 14.72715 | 5.790278
mp-4889 | Y(GeRh)2 | 351.0706 | 62.331 | 161.686614 | 17.41242 | 8.392077
mp-3854 | Y(MnSi)2 | 496.1693 | 76.237 | 190.287552 | 15.81018 | 5.355529
mp-5109 | Y(NiGe)2 | 338.4859 | 47.692 | 123.808432 | 15.89147 | 7.34734
mp-568940 | Y(NiP)2 | 497.6469 | 82.948 | 211.019712 | 13.8942 | 6.411644
mp-570452 | Y(SiAu)2 | 264.8396 | 42.308 | 112.96236 | 18.34926 | 9.755676
mp-4653 | Y(SiIr)2 | 406.5728 | 104.133 | 260.3325 | 16.42674 | 10.70539
mp-5176 | Y(SiNi)2 | 476.1778 | 73.066 | 183.980188 | 14.78403 | 5.895973
mp-567749 | Y(SiOs)2 | 379.2466 | 88.942 | 227.157868 | 16.72135 | 10.43784
mp-4822 | Y(SiPd)2 | 357.2089 | 52.738 | 139.439272 | 16.99457 | 6.994409
mp-3441 | Y(SiRh)2 | 460.3568 | 88.566 | 222.30066 | 16.26369 | 7.1652
mp-568673 | Y(SiRu)2 | 442.2178 | 80.006 | 204.495336 | 16.5691 | 6.959548
mp-550306 | YCu2Bi2(SeO2)2 | 269.5779 | 33.01 | 83.97744 | 16.81826 | 7.682212
mp-30886 | YZn12 | 363.7735 | 54.123 | 132.384858 | 15.10597 | 7.388836
mp-31438 | YZrSb | 282.2273 | 41.125 | 105.1155 | 25.38824 | 6.581785
mp-5326 | Yb(CoSi)2 | 439.4493 | 83.937 | 201.113052 | 13.98291 | 8.243428
mp-5934 | Yb(CuSi)2 | 356.4122 | 54.255 | 137.59068 | 15.10898 | 7.831834
mp-21366 | Yb(GeRu)2 | 284.5992 | 47.997 | 126.136116 | 17.29092 | 9.99651
mp-13398 | Yb(MnSi)2 | 385.7863 | 60.872 | 152.18 | 15.29446 | 7.363024
mp-574235 | Yb(NiGe)2 | 276.5294 | 39.352 | 102.393904 | 15.44185 | 9.370743
mp-568095 | Yb(PRu)2 | 408.0797 | 88.753 | 214.78226 | 15.14772 | 9.58385
mp-5916 | Yb(SiNi)2 | 370.3606 | 58.089 | 147.54606 | 14.32799 | 8.033774
mp-4633 | Yb(SiPd)2 | 283.8869 | 40.803 | 108.780798 | 16.57242 | 8.858611
mp-4936 | Yb(SiPt)2 | 208.7749 | 30.453 | 84.415716 | 16.74064 | 12.2875
mp-3415 | Yb(SiRu)2 | 363.9415 | 67.203 | 172.577304 | 16.1683 | 8.860243
mp-1008617 | YbAg2 | 157.4963 | 17.035 | 46.02857 | 20.1483 | 10.68044
mp-28786 | Zn(BIr)2 | 411.67 | 106.867 | 275.930594 | 11.15728 | 14.03363
mp-865362 | Zn3Ir | 297.8431 | 52.945 | 141.78671 | 13.6382 | 11.82389
mp-865357 | Zn3Pd | 309.2206 | 44.23 | 117.12104 | 13.91689 | 9.027829
mp-865355 | Zn3Pt | 296.3766 | 52.461 | 139.54626 | 13.96472 | 11.63265
mp-865342 | Zn3Rh | 325.452 | 48.806 | 130.019184 | 13.51779 | 9.186436
mp-1380 | Zn3Ru | 347.2118 | 55.505 | 146.5332 | 13.50005 | 9.142065
mp-569344 | Zr(CoSi)2 | 566.2317 | 109.355 | 264.20168 | 13.28198 | 6.632697
mp-7707 | Zr(SiNi)2 | 500.293 | 82.806 | 215.2956 | 13.56437 | 6.482873
mp-1025304 | Zr(TiGa2)2 | 421.5698 | 70.165 | 174.28986 | 16.54838 | 6.677928
mp-1025165 | Zr(VGa2)2 | 462.7053 | 88.202 | 216.271304 | 15.26868 | 7.33315
mp-2221 | Zr2Ag | 275.3443 | 39.298 | 103.982508 | 21.30368 | 7.543006
mp-2348 | Zr2Au | 261.0065 | 46.202 | 122.712512 | 21.15104 | 9.929105
mp-1018104 | Zr2Cd | 249.0954 | 32.238 | 85.10832 | 22.28591 | 7.323383
mp-193 | Zr2Cu | 318.1355 | 46.073 | 120.71126 | 19.33667 | 7.041591
mp-266 | Zr2Pd | 308.0507 | 49.979 | 132.144476 | 20.04833 | 7.975338
mp-31379 | Zr2Sb | 238.6454 | 29.962 | 82.155804 | 22.73092 | 7.407667
mp-395 | ZrAl3 | 575.3001 | 84.766 | 199.369632 | 17.20294 | 4.154708
mp-30183 | ZrAl5Ni2 | 564.3767 | 85.414 | 207.043536 | 14.42621 | 4.942618
mp-24286 | ZrH2 | 378.8813 | 31.121 | 86.51638 | 9.154964 | 5.637323
mp-570578 | ZrIn3 | 287.1382 | 48.163 | 119.251588 | 22.42197 | 8.066422
mp-30147 | ZrTiAs | 414.2868 | 70.614 | 180.77184 | 17.73895 | 6.677889
mp-10311 | ZrVGe | 414.8573 | 72.062 | 185.343464 | 16.8891 | 7.039905
mp-1113 | BW2 | 439.4494 | 157.907 | 408.347502 | 12.30922 | 17.01974
mp-12927 | Ba(BeN)2 | 515.5354 | 62.055 | 153.77229 | 13.59729 | 4.478604
mp-1029457 | Ba(CoN)2 | 330.0786 | 35.797 | 95.291614 | 16.53564 | 5.688027
mp-12623 | BaPdF4 | 224.4238 | 15.044 | 41.280736 | 17.45996 | 5.068183
mp-2150 | BaTe2 | 160.9039 | 14.972 | 38.1786 | 39.95957 | 5.437216
mp-1019544 | BaZrO3 | 516.8782 | 90.422 | 225.15078 | 14.93813 | 6.148305
mp-30371 | Cd5Au3 | 125.0013 | 11.916 | 33.912936 | 19.91772 | 12.01522
mp-9075 | CdCuF4 | 346.757 | 32.065 | 85.42116 | 12.22458 | 5.703995
mp-10289 | Ca(BC)2 | 893.9493 | 95.251 | 231.45993 | 10.59446 | 2.687135
mp-11918 | Ca(BeN)2 | 725.7093 | 62.379 | 157.81887 | 10.57024 | 2.705682
mp-31172 | Ca5Ag3 | 200.3553 | 12.638 | 33.263216 | 29.68758 | 3.663626
mp-793 | Ca5Si3 | 384.9714 | 26.846 | 65.987468 | 27.04908 | 2.184301
mp-2786 | Ca5Zn3 | 218.9229 | 11.457 | 30.177738 | 29.48659 | 2.791938
mp-12266 | CaCuF4 | 424.2198 | 34.337 | 89.344874 | 12.47719 | 3.984099
mp-1105622 | Cs3CoCl5 | 137.5776 | 6.079 | 15.525766 | 34.69754 | 3.376161
mp-24668 | CsHF2 | 184.1139 | 8.117 | 21.380178 | 18.16267 | 3.929262
mp-510557 | CsN3 | 177.5798 | 7.301 | 18.894988 | 21.83545 | 3.325679
mp-1915 | Fe2B | 685.6844 | 140.537 | 347.969612 | 9.138166 | 7.420078
mp-30572 | Hf2Ga | 282.3309 | 63.266 | 161.201768 | 19.47827 | 12.1256
mp-9939 | Hf2Ge | 334.7586 | 91.279 | 222.903318 | 19.1003 | 12.45008
mp-9938 | Hf2Si | 367.7747 | 100.146 | 243.154488 | 18.47224 | 11.53833
mp-19974 | In2Ag | 164.0756 | 15.587 | 41.710812 | 22.39456 | 8.34189
mp-7387 | KAgF4 | 226.5632 | 10.958 | 28.425052 | 16.2684 | 3.792977
mp-5309 | KAuF4 | 186.5583 | 10.288 | 26.728224 | 17.0205 | 5.074129
mp-669347 | KCuF3 | 414.1343 | 33.832 | 88.775168 | 13.22511 | 4.008852
mp-23846 | KHF2 | 333.598 | 13.538 | 34.684356 | 13.13802 | 2.467898
mp-19851 | KInTe2 | 140.7905 | 9.325 | 23.1633 | 35.1024 | 4.83837
mp-827 | KN3 | 314.5414 | 11.746 | 29.59992 | 16.36436 | 2.05783
mp-21894 | LiSn4Ir | 274.5488 | 46.562 | 114.0769 | 20.85423 | 8.944628
mp-16648 | LiSn4Rh | 276.6001 | 40.822 | 100.911984 | 20.94566 | 7.725504
mp-21297 | LiSn4Ru | 292.2228 | 45.755 | 112.28277 | 20.74367 | 7.776244
mp-13208 | Mg2Pt | 281.0703 | 36.113 | 92.593732 | 18.65056 | 7.232375
mp-20202 | MgSn4Ru | 300.905 | 49.19 | 120.61388 | 21.68497 | 7.660302
mp-22483 | NaInTe2 | 182.5548 | 15.869 | 37.546054 | 31.7861 | 5.132785
mp-20599 | PdPb2 | 139.1064 | 17.014 | 46.992668 | 23.69805 | 12.16474
mp-567735 | Nd5Si3 | 236.5884 | 28.511 | 72.98816 | 26.64973 | 6.273557
mp-2536 | Ni2B | 564.2579 | 98.426 | 259.450936 | 8.522483 | 8.326112
mp-11919 | Sr(BeN)2 | 621.4879 | 68.742 | 169.242804 | 11.90391 | 3.728924
mp-1332 | Si3Mo5 | 527.5343 | 121.292 | 311.477856 | 14.23933 | 8.220823
mp-1841 | SiIr3 | 332.0142 | 102.452 | 275.800784 | 13.78735 | 18.20852
mp-29764 | RbHF2 | 242.8813 | 10.868 | 28.14812 | 15.26668 | 3.384684
mp-22255 | RbInTe2 | 127.004 | 8.246 | 20.664476 | 37.55468 | 5.035004
mp-743 | RbN3 | 231.3607 | 9.539 | 24.32445 | 18.6688 | 2.834926
mp-12622 | SrPdF4 | 296.3246 | 23.43 | 62.51124 | 15.11336 | 4.944867
mp-568411 | Th2Ga | 190.7594 | 32.054 | 83.789156 | 27.67632 | 10.67572
mp-16370 | Th2Ge | 215.7212 | 41.432 | 106.06592 | 27.93892 | 10.63317
mp-760414 | Ti3PdO | 372.5818 | 45.205 | 124.67539 | 13.73242 | 6.433494
mp-4651 | SrTiO3 | 646.3034 | 101.114 | 252.785 | 11.96251 | 5.093988
mp-11278 | Ta2Be | 382.1325 | 111.426 | 278.565 | 14.79973 | 13.87204
mp-574 | Ta2Co | 307.044 | 78.733 | 210.374576 | 15.318 | 15.20658
mp-1867 | Ta2Ni | 316.5143 | 83.263 | 222.645262 | 15.48261 | 15.03632
mp-2783 | Ta2Si | 374.1317 | 108.228 | 277.929504 | 16.04073 | 13.45697
mp-1989 | Ta5Si3 | 420.6897 | 131.92 | 328.74464 | 15.81835 | 12.97754
mp-568 | TiSb2 | 321.1163 | 54.473 | 135.746716 | 21.70063 | 7.432342
mp-30571 | Tl2Au | 92.93538 | 8.532 | 23.821344 | 25.61852 | 13.08745
mp-570896 | Tl2Pd | 120.0714 | 12.66 | 35.34672 | 22.60708 | 12.61386
mp-571160 | Tl2Pt | 137.5542 | 19.653 | 53.534772 | 22.6382 | 14.76439
mp-28843 | Tl2SnTe5 | 115.7627 | 8.949 | 23.285298 | 34.83104 | 6.945383
mp-23488 | Tl5Se2I | 104.3488 | 8.241 | 20.981586 | 33.28059 | 8.149999
mp-22232 | TlInSe2 | 142.1601 | 11.724 | 29.989992 | 28.895 | 6.854807
mp-1836 | TlSe | 118.9768 | 9.644 | 24.997248 | 29.41722 | 7.997061
mp-568671 | V5Si3 | 664.6023 | 121.043 | 300.428726 | 12.86019 | 5.470981
mp-569833 | Zr2Ga | 345.6698 | 55.298 | 141.56288 | 20.32548 | 6.86724
mp-328 | Zr2Ni | 213.3343 | 20.086 | 57.004068 | 18.28447 | 7.299906
mp-1278 | Zr2Si | 466.3949 | 86.698 | 211.889912 | 19.40607 | 6.004979
mp-32780 | AuCl | 66.60263 | 2.471 | 6.864438 | 25.73959 | 7.497046
mp-1890 | BMo | 742.2324 | 205.308 | 505.05768 | 10.31132 | 8.59561
mp-7832 | BW | 540.4105 | 196.608 | 495.058944 | 10.36844 | 15.587
mp-7374 | Ba(CuO)2 | 250.2037 | 21.409 | 57.033576 | 16.66428 | 5.907406
mp-1898 | CeSi2 | 362.2176 | 47.956 | 122.000064 | 20.36175 | 5.335858
mp-1080664 | CrB | 985.4495 | 230.98 | 553.42808 | 8.204072 | 6.356212
mp-5632 | DyAsO4 | 416.2286 | 54.647 | 143.503022 | 13.09623 | 6.369751
mp-5767 | DyPO4 | 472.0594 | 62.37 | 161.66304 | 11.86245 | 6.006927
mp-4006 | ErPO4 | 481.043 | 66.446 | 172.493816 | 11.56537 | 6.275107
mp-21192 | GdSi2 | 238.9271 | 22.205 | 60.88611 | 19.43235 | 6.079106
mp-4104 | HoPO4 | 475.0563 | 63.957 | 166.2882 | 11.7194 | 6.137643
mp-2062 | LaSi2 | 326.4094 | 37.317 | 96.725664 | 21.84155 | 4.943667
mp-31496 | Li2Sn2Au | 210.2662 | 21.387 | 55.734522 | 20.76563 | 7.169227
mp-754605 | LiLuO2 | 443.2638 | 69.919 | 174.09831 | 11.55695 | 7.683701
mp-5840 | LiScO2 | 743.8861 | 81.291 | 198.512622 | 10.15181 | 3.430722
mp-35388 | LiSmSe2 | 258.569 | 27.524 | 68.25952 | 24.47236 | 5.347224
mp-38280 | LiTiO2 | 873.0273 | 122.647 | 296.80574 | 8.610347 | 4.185258
mp-7644 | LuAsO4 | 433.5034 | 63.025 | 163.865 | 12.37537 | 7.01959
mp-675798 | NaHoF4 | 343.6468 | 32.839 | 85.3814 | 12.7209 | 5.741721
mp-755586 | NaLaO2 | 364.7845 | 37.902 | 98.621004 | 16.33529 | 4.9275
mp-8470 | NaPrO2 | 380.0769 | 42.149 | 108.407228 | 15.8419 | 5.133434
mp-754027 | NaSmO2 | 393.0753 | 48.531 | 123.75405 | 14.66316 | 5.81371
mp-8615 | NbBO4 | 836.7155 | 141.476 | 356.802472 | 9.052611 | 5.127384
mp-884 | NdSi2 | 268.1247 | 25.855 | 70.17047 | 20.85798 | 5.318406
mp-27760 | PrSi2 | 276.8734 | 27.008 | 72.867584 | 21.1792 | 5.150599
mp-13900 | Sr(CuO)2 | 297.7361 | 26.331 | 69.987798 | 14.60256 | 5.610975
mp-546125 | ScAsO4 | 579.7537 | 67.656 | 175.22904 | 11.62935 | 4.37588
mp-4200 | ScPO4 | 700.2971 | 78.155 | 199.76418 | 10.49017 | 3.691626
mp-15845 | SrLi4N2 | 473.7332 | 28.749 | 72.964962 | 13.89905 | 2.447413
mp-5836 | ThSiO4 | 416.3527 | 58.134 | 155.79912 | 13.46677 | 6.661036
mp-567705 | TiAl2 | 626.9634 | 81.43 | 195.75772 | 15.69173 | 3.591973
mp-571342 | TiGa2 | 422.7848 | 67.761 | 167.505192 | 15.39934 | 6.732766
mp-390 | TiO2 | 524.3814 | 47.35 | 130.8754 | 11.464 | 3.856139
mp-642659 | V2H | 492.7366 | 57.721 | 157.347446 | 9.517797 | 5.983683
mp-5132 | YPO4 | 549.8552 | 60.18 | 156.94944 | 11.91445 | 4.271217
mp-7962 | YbAgS2 | 227.0785 | 24.035 | 64.36573 | 21.10994 | 6.785304
mp-1047156 | Zn(CuO2)2 | 372.3353 | 33.875 | 86.24575 | 10.87985 | 5.592594
mp-30682 | ZrGa | 405.968 | 75.217 | 184.883386 | 19.20799 | 6.956969
mp-20800 | ZrIn2 | 279.7392 | 44.771 | 113.539256 | 22.18887 | 8.004022
mp-4820 | ZrSiO4 | 688.3894 | 97.007 | 250.860102 | 10.94705 | 4.634255
mp-4998 | Sr2IrO4 | 353.3624 | 47.185 | 126.17269 | 13.84463 | 7.392729
mp-4672 | TbPS4 | 280.7944 | 22.162 | 55.84824 | 22.94503 | 3.837545
mp-755478 | CdBiO3 | 253.9635 | 28.386 | 77.77764 | 14.52692 | 8.444818
mp-554822 | CsSb(PO4)2 | 349.2604 | 27.719 | 62.92213 | 16.36112 | 3.760385
mp-8724 | K2TeO3 | 249.3271 | 14.44 | 35.89784 | 20.07491 | 3.498863
mp-1020011 | Li14P2(N2O)3 | 891.0354 | 68.471 | 161.180734 | 9.080631 | 2.12973
mp-555678 | Na4Ti5O12 | 606.2884 | 60.956 | 158.729424 | 11.11981 | 3.72111
mp-10326 | Zn(ReO4)2 | 203.0851 | 12.192 | 31.650432 | 16.41799 | 5.202514
mp-23218 | AsI3 | 72.41416 | 2.604 | 6.239184 | 42.52572 | 4.447895
mp-6122 | Ba2NdSbO6 | 350.4946 | 45.988 | 122.420056 | 16.27565 | 6.495506
mp-13545 | BaIrF6 | 173.9853 | 10.041 | 26.769306 | 14.66427 | 6.278066
mp-8290 | BaSnF6 | 266.6229 | 19.878 | 50.29134 | 14.64471 | 5.244597
mp-7922 | CaPdF6 | 248.2269 | 12.227 | 30.885402 | 13.99604 | 3.863157
mp-8255 | CaPtF6 | 210.7066 | 11.715 | 29.2875 | 14.49612 | 4.999452
mp-14398 | CaSn(BO3)2 | 540.0771 | 53.909 | 139.193038 | 11.4185 | 4.019649
mp-13907 | CdSnF6 | 204.819 | 11.044 | 25.467464 | 14.79757 | 4.840921
mp-22849 | BiI3 | 56.63844 | 1.95 | 4.7034 | 45.97649 | 5.324513
mp-12699 | Ca3Au4 | 158.0058 | 16.615 | 45.05988 | 23.29773 | 9.24637
mp-6459 | CaMg(CO3)2 | 576.2885 | 41.324 | 107.359752 | 10.66911 | 2.870011
mp-2832 | Cr2Se3 | 284.1819 | 30.395 | 77.08172 | 20.44789 | 5.536333
mp-27734 | CrBr3 | 106.6105 | 4.002 | 9.940968 | 27.81737 | 4.353329
mp-567504 | CrCl3 | 167.3562 | 5.642 | 13.947024 | 23.20576 | 2.832861
mp-541449 | CrGeTe3 | 129.3684 | 8.261 | 20.289016 | 29.69517 | 5.675114
mp-3779 | CrSiTe3 | 103.5939 | 4.726 | 12.542804 | 29.32488 | 5.24219
mp-9636 | CsSbF6 | 138.8869 | 4.926 | 12.886416 | 17.77101 | 4.305941
mp-15639 | HgRhF6 | 160.5128 | 8.073 | 21.845538 | 13.84256 | 6.260149
mp-36662 | Ho(Mo3S4)2 | 345.8065 | 45.48 | 117.06552 | 18.08952 | 6.101901
mp-9888 | Ir3Se8 | 299.6701 | 55.304 | 135.826624 | 19.86492 | 9.182385
mp-4608 | KPF6 | 226.0887 | 7.181 | 19.546682 | 12.76814 | 2.992242
mp-31096 | Li3AlH6 | 778.3278 | 24.109 | 59.259922 | 8.577829 | 1.042497
mp-30943 | MgPSe3 | 148.6605 | 6.512 | 16.071616 | 24.97122 | 3.885601
mp-19734 | MgPbF6 | 266.4241 | 19.324 | 44.329256 | 13.48421 | 5.318339
mp-7921 | MgPdF6 | 336.1648 | 22.643 | 54.433772 | 11.87241 | 4.2784
mp-9927 | MgRhF6 | 328.4461 | 21.445 | 48.63726 | 12.13041 | 4.127268
mp-3771 | MgTiO3 | 672.6326 | 74.471 | 193.6246 | 10.25186 | 3.892899
mp-23546 | Na2UI6 | 62.813 | 1.937 | 4.838626 | 42.72849 | 4.514256
mp-23054 | NaBiO3 | 264.0895 | 23.569 | 62.22216 | 14.34057 | 6.483681
mp-36508 | SnHgF6 | 169.4306 | 9.206 | 23.254356 | 15.09862 | 5.956634
mp-1407 | Rh3Se8 | 310.9672 | 46.162 | 114.758732 | 19.85478 | 7.149939
mp-30066 | Sb7Pd20 | 215.0867 | 28.979 | 81.315074 | 16.60929 | 11.03711
mp-23281 | SbI3 | 63.43709 | 2.106 | 5.184972 | 43.99725 | 4.741074
mp-23309 | ScCl3 | 131.0771 | 3.138 | 7.964244 | 27.04893 | 2.322313
mp-9819 | RbAsF6 | 184.8978 | 6.896 | 17.970976 | 14.81571 | 3.844047
mp-27421 | RbBiF6 | 148.8536 | 6.409 | 16.612128 | 16.53458 | 5.127346
mp-8601 | Te4Mo3 | 151.986 | 13.203 | 34.908732 | 26.4318 | 7.163857
mp-13993 | Ti3NiS6 | 420.8818 | 41.198 | 104.148544 | 17.12632 | 3.826793
mp-623024 | TiCdF6 | 260.2785 | 14.26 | 33.14024 | 14.29444 | 3.98261
mp-13641 | TiCdO3 | 399.8472 | 42.573 | 116.564874 | 11.90441 | 5.810462
mp-571518 | WCl6 | 45.28878 | 0.526 | 1.423356 | 27.27662 | 3.448794
mp-13610 | ZnPbF6 | 232.2368 | 16.281 | 38.455722 | 13.69227 | 5.860639
mp-13983 | ZnPdF6 | 306.3779 | 21.554 | 54.876484 | 12.02017 | 4.935603
mp-8256 | ZnPtF6 | 255.3435 | 19.578 | 49.258248 | 12.2019 | 6.370366
mp-15637 | ZnRhF6 | 295.5533 | 19.802 | 50.09906 | 12.23418 | 4.789637
mp-13903 | ZnSnF6 | 283.7207 | 19.106 | 44.13486 | 13.17534 | 4.696484
mp-504908 | In2TeO6 | 432.9049 | 60.251 | 158.339628 | 12.37914 | 6.755183
mp-4829 | Na2ThF6 | 310.239 | 26.423 | 67.64288 | 12.87673 | 5.616889
mp-16136 | Sr3TaGa3(SiO7)2 | 425.4443 | 46.289 | 119.147886 | 13.66774 | 4.92914
mp-28731 | V6C5 | 857.7554 | 175.41 | 422.38728 | 9.742069 | 5.666738
mp-306 | B2O3 | 594.7554 | 36.019 | 79.313838 | 9.025094 | 2.561903
mp-4236 | BaZnO2 | 314.438 | 33.339 | 88.148316 | 17.02038 | 5.725287
mp-12403 | LiBF4 | 275.7761 | 7.539 | 19.345074 | 11.68444 | 2.22045
mp-7000 | SiO2 | 588.2021 | 46.637 | 91.968164 | 12.62505 | 2.634242
mp-19 | Te | 157.8187 | 14.952 | 35.675472 | 36.06427 | 5.875199
mp-9844 | BaAl2B2O7 | 435.4813 | 30.704 | 82.532352 | 15.3224 | 2.934278
mp-6870 | KBe2BO3F2 | 551.3586 | 34.42 | 83.84712 | 11.4106 | 2.488958
mp-976976 | MgPd5 | 261.8201 | 37.371 | 102.994476 | 15.16856 | 10.15183
mp-362 | Ni3S2 | 427.6536 | 55.258 | 144.77596 | 13.09784 | 6.09075
mp-2056 | Ni3Se2 | 341.6918 | 47.072 | 122.85792 | 14.88125 | 7.453948
mp-1008506 | BaGaSiH | 337.2841 | 37.37 | 89.16482 | 20.93145 | 4.683447
mp-570437 | CdI2 | 77.18738 | 3.143 | 8.1718 | 37.96077 | 5.339921
mp-33723 | BiTeBr | 86.54908 | 4.678 | 11.358184 | 36.50005 | 6.315869
mp-22965 | BiTeI | 83.93078 | 4.804 | 11.260576 | 40.28688 | 6.367951
mp-675349 | DyCuSe2 | 237.0213 | 28.215 | 73.9233 | 22.96304 | 6.941486
mp-1014251 | HfZnN2 | 440.6999 | 85.889 | 223.654956 | 11.99397 | 9.411422
mp-29057 | Nb3SBr7 | 142.1421 | 7.903 | 19.710082 | 26.56873 | 4.943799
mp-6980 | ScCuS2 | 388.526 | 37.063 | 96.289674 | 18.13542 | 3.951687
mp-570485 | SrAlSiH | 442.864 | 40.529 | 96.377962 | 19.22767 | 3.102445
mp-1014244 | ZrZnN2 | 518.918 | 80.045 | 208.75736 | 12.31322 | 6.225274
mp-16886 | CdAu | 176.946 | 26.46 | 72.55332 | 18.94281 | 13.56012
mp-672289 | Ge3N4 | 598.477 | 90.833 | 229.989156 | 12.43642 | 5.225428
mp-3532 | CrAgSe2 | 232.5833 | 22.96 | 61.39504 | 21.19578 | 6.224036
mp-938 | GeTe | 200.609 | 20.165 | 50.25118 | 27.95448 | 5.947281
mp-2802611 | H3ClO | 251.4879 | 4.34 | 11.07568 | 13.79538 | 1.311452
mp-22958 | KBrO3 | 239.4465 | 10.994 | 27.660904 | 16.79194 | 3.302905
mp-7375 | KNbO3 | 371.8293 | 30.726 | 83.88198 | 13.28512 | 4.499799
mp-1434 | MoS2 | 233.331 | 16.102 | 39.61092 | 18.97378 | 4.669645
mp-546500 | NaCNO | 355.9001 | 12.586 | 32.773944 | 13.74377 | 1.963543
mp-15651 | NiSe | 337.5889 | 46.377 | 121.878756 | 15.78167 | 7.24191
mp-28872 | RbBrO3 | 200.0448 | 9.591 | 24.150138 | 17.78352 | 3.984692
mp-16318 | RbTiS2 | 345.8682 | 31.835 | 79.26915 | 22.2507 | 3.684131
mp-10014 | TaS2 | 201.4799 | 18.066 | 44.478492 | 20.35071 | 6.665802
mp-23162 | ZrCl2 | 206.9142 | 12.215 | 28.92512 | 22.28432 | 4.027094
mp-552185 | AgNO3 | 193.4983 | 7.759 | 21.554502 | 12.51045 | 4.509525
mp-989524 | LaWN3 | 346.8901 | 55.095 | 148.97688 | 12.99968 | 9.318808
mp-3731 | LiNbO3 | 496.5768 | 49.129 | 127.145852 | 10.72656 | 4.577486
mp-3666 | LiTaO3 | 472.2767 | 72.113 | 180.570952 | 10.51249 | 7.452083
mp-542136 | Na3PSO3 | 401.656 | 22.051 | 55.56852 | 15.4992 | 2.410668
mp-4514 | NaNbO3 | 421.3546 | 37.235 | 99.41745 | 12.169 | 4.472888
mp-22286 | Ag5(PbO3)2 | 202.0996 | 19.145 | 53.64429 | 15.28145 | 8.774491
mp-31220 | AlSiTe3 | 143.6249 | 8.574 | 21.503592 | 30.48783 | 4.769741
mp-9127 | Ba(SbO3)2 | 363.3107 | 41.371 | 107.316374 | 15.8867 | 5.537944
mp-8922 | Cd(SbO3)2 | 386.6344 | 47.314 | 123.868052 | 12.85417 | 6.486808
mp-9125 | Ca(SbO3)2 | 436.0686 | 50.345 | 128.98389 | 13.35807 | 5.243032
mp-754065 | Hg(SbO3)2 | 289.7082 | 30.952 | 84.313248 | 13.29855 | 7.493445
mp-33090 | V2N | 732.3887 | 142.833 | 363.938484 | 10.40297 | 6.166168
mp-2750 | Cr2Te3 | 226.3157 | 25.838 | 64.33662 | 25.74352 | 6.27993
mp-6134 | LiCaAlF6 | 519.1602 | 37.152 | 93.920256 | 12.12031 | 2.861738
mp-554041 | Na2Al2B2O7 | 535.3366 | 33.783 | 85.606122 | 12.33233 | 2.419133
mp-29417 | Na3ScBr6 | 152.6457 | 6.566 | 17.176656 | 29.81027 | 3.305168
mp-11107 | Ac2O3 | 251.9619 | 35.758 | 95.974472 | 18.30224 | 9.10913
mp-1391 | Ag2F | 200.136 | 18.365 | 51.09143 | 14.82711 | 8.762918
mp-1057 | Al3Ni2 | 588.7278 | 87.345 | 214.51932 | 13.48701 | 4.883766
mp-10901 | Al3Pd2 | 425.2651 | 63.127 | 162.615152 | 15.89498 | 6.1383
mp-10905 | Al3Pt2 | 370.8515 | 77.09 | 197.50458 | 15.90798 | 9.835325
mp-8281 | Ba(CdAs)2 | 229.395 | 26.805 | 66.95889 | 27.94024 | 6.085725
mp-8279 | Ba(CdP)2 | 273.8105 | 32.604 | 80.53188 | 25.96811 | 5.423798
mp-8150 | Ba(CdSb)2 | 170.3431 | 16.34 | 42.58204 | 32.9865 | 6.09787
mp-8280 | Ba(MgAs)2 | 311.9715 | 33.213 | 79.976904 | 27.1678 | 4.104684
mp-29209 | Ba(MgBi)2 | 193.3765 | 21.056 | 51.713536 | 34.62772 | 5.791868
mp-8278 | Ba(MgP)2 | 383.5594 | 38.104 | 91.525808 | 25.27604 | 3.257013
mp-9567 | Ba(MgSb)2 | 246.384 | 24.844 | 60.669048 | 32.72693 | 4.358063
mp-643370 | Ba2MgH6 | 379.0012 | 30.856 | 73.067008 | 14.27712 | 3.941624
mp-6474 | Ba3MgNb2O9 | 493.5192 | 78.056 | 194.515552 | 14.27548 | 5.940853
mp-643264 | BaMg2FeH8 | 525.0519 | 40.431 | 96.064056 | 10.44351 | 3.310496
mp-567510 | BaSn2 | 174.5191 | 17.29 | 44.0895 | 36.1999 | 5.730053
mp-3862 | Ca(AlGe)2 | 380.6467 | 37.748 | 93.388552 | 21.54246 | 3.689477
mp-7704 | Ca(AlSi)2 | 503.2072 | 42.058 | 102.537404 | 21.04545 | 2.370423
mp-7067 | Ca(CdAs)2 | 261.4827 | 29.511 | 73.836522 | 24.31639 | 5.664469
mp-9570 | Ca(CdP)2 | 314.3378 | 34.608 | 86.381568 | 22.51473 | 4.821226
mp-7430 | Ca(CdSb)2 | 201.8795 | 20.206 | 51.767772 | 29.07952 | 5.806501
mp-23879 | Ca(HO)2 | 457.2276 | 21.012 | 52.656072 | 10.71792 | 2.295852
mp-9564 | Ca(MgAs)2 | 376.5483 | 36.09 | 87.26562 | 23.36242 | 3.390834
mp-29208 | Ca(MgBi)2 | 212.3677 | 22.208 | 54.898176 | 30.3448 | 5.545004
mp-9565 | Ca(MgSb)2 | 282.6882 | 26.42 | 64.88752 | 28.51373 | 3.869325
mp-9571 | Ca(ZnAs)2 | 316.7558 | 35.241 | 87.75009 | 20.88849 | 5.099458
mp-1029258 | Ca(ZnN)2 | 552.9905 | 79.606 | 196.308396 | 12.32256 | 5.36085
mp-9569 | Ca(ZnP)2 | 414.5325 | 45.563 | 111.17372 | 19.0264 | 4.064309
mp-7429 | Ca(ZnSb)2 | 185.3081 | 14.186 | 38.387316 | 25.59504 | 5.377245
mp-30031 | CaI2 | 78.14156 | 2.514 | 6.18444 | 42.69062 | 3.810445
mp-5795 | CaMg2N2 | 700.3855 | 73.927 | 178.607632 | 13.1254 | 2.952859
mp-755263 | CrS2 | 294.5987 | 19.441 | 48.758028 | 17.71638 | 3.62813
mp-685055 | CrTe2 | 179.2781 | 16.759 | 42.40027 | 26.71059 | 6.365904
mp-13948 | Cs2HfF6 | 163.5972 | 9.084 | 23.563896 | 19.35033 | 5.323279
mp-6654 | Cs2LiGaF6 | 190.5035 | 9.426 | 24.88464 | 18.14932 | 4.176346
mp-8995 | Cs2NbF6 | 181.5284 | 9.447 | 24.883398 | 19.24366 | 4.532226
mp-505825 | Cs2PtC2 | 176.74 | 14.59 | 38.10908 | 29.34536 | 5.487903
mp-8191 | Cs2PtF6 | 147.6876 | 7.681 | 20.078134 | 18.57962 | 5.70888
mp-7297 | Cs2SnF6 | 169.7837 | 8.75 | 22.6975 | 19.13792 | 4.806034
mp-7903 | Cs2ZrF6 | 179.1761 | 9.167 | 23.687528 | 19.47938 | 4.461448
mp-27544 | Cs3Bi2Br9 | 98.86439 | 4.661 | 11.848262 | 39.50939 | 4.610618
mp-9386 | CsAu3Se2 | 66.40742 | 2.961 | 7.864416 | 31.53843 | 7.737327
mp-553303 | CsCu3O2 | 147.9263 | 7.237 | 15.70429 | 20.79558 | 4.73171
mp-7786 | CsCu3S2 | 150.443 | 7.343 | 17.755374 | 27.09986 | 3.959103
mp-570081 | CuI | 96.67843 | 4.377 | 10.924992 | 27.60193 | 5.728773
mp-7121 | Dy(AlSi)2 | 378.5198 | 43.513 | 110.174916 | 19.85555 | 4.560131
mp-12669 | Dy2SO2 | 376.2644 | 65.3 | 165.862 | 16.33458 | 7.910279
mp-20151 | Eu(AlGe)2 | 317.5449 | 38.376 | 93.560688 | 22.17635 | 5.259595
mp-20595 | Eu(AlSi)2 | 382.9962 | 42.25 | 103.259 | 21.50834 | 4.047027
mp-22609 | Eu(CdP)2 | 273.6636 | 35.029 | 85.961166 | 23.26669 | 6.262464
mp-19774 | Eu(CdSb)2 | 177.6643 | 18.867 | 48.601392 | 30.03179 | 6.859681
mp-1006146 | Eu(MgBi)2 | 193.3843 | 22.291 | 54.479204 | 31.53577 | 6.513882
mp-582736 | Eu(MgSb)2 | 243.434 | 26.016 | 62.906688 | 29.61525 | 4.980107
mp-22880 | FeBr2 | 127.8695 | 5.828 | 14.768152 | 26.44802 | 4.513258
mp-571096 | FeCl2 | 157.1181 | 5.459 | 13.603828 | 22.16074 | 3.165884
mp-571122 | FeI2 | 110.868 | 5.833 | 14.862484 | 33.13281 | 5.173044
mp-11397 | Ga3Ni2 | 398.7903 | 64.945 | 164.70052 | 13.55552 | 8.000561
mp-4805 | Gd2SO2 | 368.6942 | 60.067 | 152.930582 | 17.16124 | 7.326043
mp-14791 | Ge2Te5As2 | 202.1879 | 21.48 | 50.52096 | 27.89613 | 6.171655
mp-15986 | Hf(CuP)2 | 389.6766 | 67.701 | 172.772952 | 15.13249 | 8.066049
mp-1029330 | Hf2SeN2 | 380.2478 | 81.861 | 209.56416 | 14.86284 | 10.36697
mp-985829 | HfS2 | 172.8056 | 12.581 | 29.18792 | 23.15722 | 5.799199
mp-985831 | HfSe2 | 146.0758 | 12.019 | 29.110018 | 26.24777 | 7.094214
mp-32887 | HfTe2 | 120.2572 | 10.089 | 23.527548 | 32.35779 | 7.418711
mp-9006 | Ho2CF2 | 372.1764 | 65.305 | 162.47884 | 14.32532 | 8.806586
mp-21385 | In3Ni2 | 322.2198 | 55.446 | 141.609084 | 17.64928 | 8.690495
mp-510437 | In3Pd2 | 243.2768 | 35.851 | 94.790044 | 20.04866 | 9.231624
mp-7979 | K2PdF6 | 217.5748 | 9.335 | 24.75642 | 14.3464 | 3.840287
mp-3821 | K2PtF6 | 202.7641 | 10.53 | 27.5886 | 14.57434 | 4.902672
mp-7824 | K2ReF6 | 209.1773 | 10.888 | 28.678992 | 14.81282 | 4.713171
mp-3970 | K2TiF6 | 273.8216 | 12.002 | 31.493248 | 14.27532 | 3.102628
mp-1968 | La2O3 | 321.1558 | 39.07 | 105.41086 | 16.35677 | 6.615227
mp-8132 | Li(TiSe2)3 | 227.0728 | 17.774 | 42.444312 | 24.9068 | 4.162228
mp-8181 | Li2CeN2 | 521.987 | 65.413 | 163.924978 | 12.01036 | 5.032937
mp-1029385 | Li2SnN2 | 615.9118 | 85.985 | 205.67612 | 9.983215 | 5.342799
mp-3216 | Li2ZrN2 | 774.1966 | 113.262 | 264.353508 | 10.11496 | 4.370752
mp-1018764 | Li3HoSb2 | 290.7887 | 33.579 | 80.455284 | 21.06885 | 5.638854
mp-8407 | Li3LaP2 | 456.4143 | 45.426 | 107.568768 | 17.75654 | 3.45508
mp-1018770 | Li3PrBi2 | 229.9446 | 27.09 | 65.44944 | 24.03177 | 6.675888
mp-1018780 | Li3SmBi2 | 230.8812 | 28.031 | 67.610772 | 23.33395 | 6.987646
mp-4226 | LiCrS2 | 463.5826 | 40.013 | 99.392292 | 15.78579 | 3.236418
mp-9615 | LiTiS2 | 517.2391 | 48.553 | 116.721412 | 15.80479 | 3.124072
mp-865185 | Mg(BeAs)2 | 443.8688 | 45.528 | 113.911056 | 15.917 | 4.009677
mp-11917 | Mg(BeN)2 | 1227.812 | 166.544 | 384.050464 | 7.585575 | 3.079711
mp-30247 | Mg(HO)2 | 676.8709 | 40.488 | 96.36144 | 7.876472 | 2.459022
mp-1541458 | Mg(ReO4)2 | 205.4522 | 11.846 | 28.66732 | 16.23761 | 4.878172
mp-29624 | Mg2Al2Se5 | 195.3138 | 10.996 | 26.962192 | 23.75342 | 3.863338
mp-569018 | Mg3Bi2 | 173.8253 | 14.436 | 38.284272 | 28.05092 | 5.811705
mp-30034 | MgBr2 | 93.66125 | 2.537 | 6.829604 | 27.4995 | 3.705848
mp-23205 | MgI2 | 102.7103 | 4.314 | 11.190516 | 36.10967 | 4.263116
mp-28306 | MnBr2 | 133.8587 | 6.232 | 15.305792 | 28.05137 | 4.237395
mp-28013 | MnI2 | 97.9644 | 4.455 | 11.11968 | 35.84768 | 4.767268
mp-29069 | Na(CuS)4 | 293.1828 | 22.313 | 59.35258 | 16.67613 | 4.485712
mp-29950 | Nb3Cl8 | 181.6655 | 8.72 | 21.364 | 23.2492 | 3.65132
mp-28938 | Nb3TeCl7 | 169.369 | 8.64 | 21.04704 | 25.24517 | 3.913643
mp-3236 | Pr2SO2 | 373.1697 | 54.191 | 138.72896 | 19.14103 | 6.001201
mp-571554 | PrAlSi2 | 365.6501 | 40.872 | 104.305344 | 21.12663 | 4.402746
mp-3211 | Nd2SO2 | 373.1282 | 55.72 | 142.53176 | 18.62617 | 6.285989
mp-2578 | NiTe2 | 203.3007 | 22.605 | 59.99367 | 23.15077 | 7.504894
mp-3006 | P2Pd3S8 | 140.0754 | 5.003 | 11.5069 | 24.27716 | 3.355391
mp-762 | PtS2 | 135.4333 | 8.299 | 21.959154 | 20.34786 | 7.051274
mp-7949 | Rb2GeF6 | 200.0871 | 9.303 | 24.262224 | 15.47355 | 4.263566
mp-13947 | Rb2HfF6 | 194.8032 | 11.185 | 28.65597 | 16.90546 | 5.057672
mp-8994 | Rb2NbF6 | 194.6051 | 9.05 | 23.8377 | 16.75534 | 4.160566
mp-10919 | Rb2PtC2 | 209.0302 | 17.029 | 44.173226 | 26.32485 | 4.920662
mp-13946 | Rb2ZrF6 | 212.522 | 10.778 | 27.397676 | 17.11217 | 4.055669
mp-1170 | SnS2 | 186.9404 | 10.862 | 25.808112 | 24.27541 | 4.169006
mp-665 | SnSe2 | 145.411 | 9.691 | 22.735086 | 27.63568 | 5.540601
mp-6931 | Sr(AlSi)2 | 427.4477 | 38.924 | 95.597344 | 22.62537 | 2.902745
mp-7771 | Sr(CdAs)2 | 247.0941 | 28.778 | 71.65722 | 25.95479 | 5.915229
mp-8277 | Sr(CdP)2 | 297.1618 | 34.745 | 85.82015 | 24.06838 | 5.166017
mp-7432 | Sr(CdSb)2 | 179.7977 | 17.071 | 44.487026 | 30.88261 | 5.978747
mp-863260 | Sr(MgAs)2 | 344.6938 | 35.48 | 85.22296 | 25.05285 | 3.792269
mp-9566 | Sr(MgSb)2 | 265.4049 | 26.095 | 63.6718 | 30.39634 | 4.149116
mp-7770 | Sr(ZnAs)2 | 289.5427 | 33.006 | 82.250952 | 22.38361 | 5.464224
mp-8276 | Sr(ZnP)2 | 374.3389 | 43.654 | 106.51576 | 20.47471 | 4.547962
mp-7431 | Sr(ZnSb)2 | 168.7821 | 12.806 | 34.883544 | 27.30227 | 5.619307
mp-28479 | Sc2CCl2 | 246.8057 | 11.575 | 29.42365 | 20.68955 | 2.774237
mp-28480 | Sc2NCl2 | 298.3914 | 17.814 | 44.321232 | 17.76204 | 3.268802
mp-9385 | RbAu3Se2 | 73.94915 | 3.555 | 9.48474 | 29.68509 | 7.778129
mp-7390 | SrGe2 | 255.0659 | 25.775 | 65.3654 | 25.37112 | 5.081099
mp-10550 | SrMg2N2 | 587.2 | 71.102 | 170.218188 | 14.71592 | 3.706633
mp-782 | Te2Pd | 171.801 | 17.97 | 48.44712 | 25.02504 | 7.998445
mp-399 | Te2Pt | 193.1359 | 28.839 | 71.347686 | 25.90152 | 9.622526
mp-1215 | Ti2O | 670.4202 | 110.136 | 275.34 | 12.14819 | 5.090957
mp-7088 | Ta2C | 431.2527 | 145.673 | 368.261344 | 13.83438 | 14.95998
mp-559976 | Ta2CS2 | 212.0546 | 23.124 | 56.607552 | 16.51005 | 8.811322
mp-569708 | TiPt3 | 332.6119 | 105.465 | 275.05272 | 15.11291 | 17.39107
mp-2156 | TiS2 | 275.0959 | 15.707 | 36.503068 | 20.38513 | 3.041031
mp-2194 | TiSe2 | 128.5152 | 5.916 | 15.062136 | 23.17836 | 4.914316
mp-1907 | TiTe2 | 166.8688 | 14.171 | 34.605582 | 28.36279 | 5.914493
mp-10402 | TiTl2F6 | 141.39 | 7.213 | 19.792472 | 16.06148 | 6.554976
mp-4638 | TlCrTe2 | 180.7341 | 20.607 | 51.599928 | 29.06867 | 7.305956
mp-7038 | TlPd2Se3 | 146.5195 | 12.159 | 30.908178 | 23.63964 | 7.657786
mp-9272 | TlPt2S3 | 161.7786 | 15.986 | 40.12486 | 22.41181 | 8.529812
mp-541487 | TlPt2Se3 | 141.1991 | 14.331 | 35.454894 | 24.19922 | 9.508736
mp-9251 | TlTe3Pt2 | 137.5034 | 15.407 | 37.808778 | 27.77378 | 9.738981
mp-3556 | Tm2SO2 | 382.2774 | 70.856 | 179.407392 | 15.51087 | 8.60589
mp-753920 | Tm2SeO2 | 355.2724 | 67.155 | 169.63353 | 16.36334 | 9.109329
mp-5381 | U2PN2 | 366.9885 | 86.061 | 217.562208 | 16.48717 | 10.77763
mp-5739 | U2SN2 | 353.2066 | 79.861 | 199.6525 | 16.96866 | 10.49317
mp-3048 | U2SeN2 | 321.7549 | 70.395 | 178.09935 | 17.92196 | 10.80402
mp-22877 | VCl2 | 210.7567 | 9.518 | 21.929472 | 23.28253 | 2.896772
mp-1018138 | VI2 | 111.9139 | 5.8 | 14.3724 | 34.82336 | 4.84397
mp-694 | VSe2 | 173.1724 | 11.236 | 27.887752 | 21.51871 | 5.37242
mp-10521 | Y(AlGe)2 | 347.351 | 38.044 | 96.707848 | 21.11555 | 4.532041
mp-10435 | Y(AlSi)2 | 433.6641 | 41.59 | 105.72178 | 19.99665 | 3.305689
mp-10405 | Yb(AlSi)2 | 373.8932 | 43.955 | 106.98647 | 19.36675 | 4.855967
mp-9582 | Yb(ZnP)2 | 342.3142 | 49.154 | 119.640836 | 17.89248 | 6.789829
mp-8219 | Zr(CuP)2 | 436.4185 | 64.32 | 165.17376 | 15.36509 | 6.057738
mp-1186 | ZrS2 | 225.4271 | 13.618 | 33.010032 | 23.76303 | 3.618665
mp-2076 | ZrSe2 | 167.7309 | 11.72 | 28.22176 | 26.83464 | 5.139046
mp-1018107 | ZrTe2 | 153.6856 | 13.397 | 30.196838 | 32.41359 | 5.915735
mp-905 | LaF3 | 360.577 | 39.391 | 104.701278 | 13.59022 | 5.984096
mp-17481 | Mg4Ta2O9 | 530.2182 | 76.439 | 195.836718 | 10.77634 | 6.1956
mp-1591 | Al4C3 | 900.4575 | 112.747 | 273.749716 | 11.41463 | 2.991752
mp-160 | B | 1413.691 | 172.392 | 406.155552 | 7.229097 | 2.48331
mp-576 | B13C2 | 1344.04 | 155.259 | 378.210924 | 7.422546 | 2.454375
mp-2331 | B2Mo | 859.6436 | 211.409 | 513.72387 | 9.12968 | 7.127533
mp-28395 | B6P | 1300.066 | 173.797 | 403.556634 | 8.719476 | 2.607393
mp-1018098 | Ba2BrN | 194.615 | 16.787 | 43.81407 | 29.85609 | 5.124717
mp-552934 | Ba2CuBrO2 | 197.5019 | 14.478 | 38.743128 | 26.88244 | 4.633838
mp-3857 | Ba3(PO4)2 | 325.3089 | 29.566 | 77.226392 | 14.86314 | 5.172932
mp-14006 | BaGeF6 | 293.9001 | 21.423 | 56.171106 | 13.84045 | 4.858439
mp-569396 | BaLi2(MgGe)2 | 322.1543 | 27.584 | 66.146432 | 23.15999 | 3.534731
mp-570771 | BaLi2(MgSi)2 | 387.9794 | 29.927 | 71.645238 | 22.64 | 2.68224
mp-19799 | BaPbF6 | 228.4279 | 17.411 | 46.31326 | 15.89144 | 5.988964
mp-8291 | BaTiF6 | 312.8965 | 22.261 | 58.012166 | 14.34875 | 4.327968
mp-30441 | Be17Nb2 | 1055.006 | 150.117 | 331.75857 | 8.893913 | 3.331407
mp-11273 | Be3Nb | 740.2179 | 115.023 | 276.285246 | 10.59563 | 4.699341
mp-23152 | Bi | 94.96569 | 8.365 | 22.80299 | 36.58599 | 9.485055
mp-541837 | Bi2Se3 | 109.4585 | 7.588 | 18.423664 | 30.35557 | 7.164345
mp-29666 | Bi2Te2Se | 117.9153 | 9.841 | 23.559354 | 34.24774 | 7.29348
mp-34202 | Bi2Te3 | 125.0331 | 11.629 | 27.490956 | 36.35335 | 7.315389
mp-2699 | CaSi2 | 496.1269 | 43.161 | 105.140196 | 21.86347 | 2.436716
mp-3960 | CaUO4 | 389.0849 | 54.77 | 145.1405 | 12.72803 | 7.438674
mp-1029267 | CaZrN2 | 666.4997 | 113.863 | 276.003912 | 13.33306 | 4.960405
mp-10969 | CdCN2 | 337.2885 | 26.788 | 72.59548 | 13.31096 | 4.754059
mp-22881 | CdCl2 | 139.3318 | 5.888 | 14.402048 | 26.22371 | 3.869336
mp-2695851 | CdHgO2 | 181.9016 | 16.08 | 45.08832 | 17.43138 | 8.216296
mp-542458 | Ce2Zn17 | 343.814 | 52.03 | 127.16132 | 15.94506 | 7.630732
mp-2686 | Ca2N | 309.5661 | 15.634 | 40.6484 | 24.08502 | 2.164012
mp-22936 | Ca2NCl | 441.9256 | 35.853 | 89.130558 | 19.04774 | 2.824902
mp-11430 | Ca3Al7Ag2 | 385.4376 | 35.969 | 90.426066 | 20.17905 | 3.599109
mp-10876 | Ca3Al7Cu2 | 453.1151 | 42.193 | 105.566886 | 19.04321 | 3.169642
mp-8308 | Ca3Ni7B2 | 416.1237 | 50.245 | 129.53161 | 13.23739 | 5.777802
mp-4124 | CaCN2 | 410.2918 | 20.23 | 55.34928 | 14.58349 | 2.280192
mp-567456 | CaGe2 | 332.2031 | 36.036 | 86.990904 | 23.94014 | 4.285609
mp-1029359 | CaHfN2 | 551.5005 | 121.918 | 294.553888 | 12.97265 | 7.890793
mp-7041 | CaHgO2 | 220.2094 | 18.564 | 50.976744 | 17.46067 | 6.482768
mp-19807 | Co3(SnS)2 | 365.2516 | 54.94 | 139.65748 | 15.43656 | 7.350991
mp-1226352 | Cr2Ir2C | 528.0379 | 187.727 | 468.191138 | 11.34098 | 14.65473
mp-7988 | Cs2O | 85.31084 | 3.041 | 7.894436 | 34.07413 | 4.577833
mp-561751 | CsErS2 | 240.5125 | 26.154 | 64.86192 | 28.48815 | 5.308569
mp-573316 | CsPt2Se3 | 133.1862 | 10.872 | 28.028016 | 28.83185 | 7.294782
mp-644311 | CuPt | 292.3556 | 68.019 | 182.426958 | 13.64351 | 15.73881
mp-14116 | CuRhO2 | 366.5136 | 42.539 | 117.40764 | 11.72818 | 7.024419
mp-12574 | Dy2C | 213.0844 | 26.988 | 69.952896 | 22.77845 | 8.189312
mp-1102078 | DyNi3 | 319.1227 | 52.85 | 139.7354 | 14.34847 | 9.795918
mp-1007908 | DyTlTe2 | 156.4342 | 17.633 | 44.188298 | 34.80946 | 7.418914
mp-1007907 | ErTlTe2 | 156.4081 | 17.841 | 44.638182 | 34.42118 | 7.559996
mp-8211 | GaGeTe | 155.0064 | 10.596 | 25.811856 | 28.73353 | 5.200476
mp-753721 | GdOF | 367.9052 | 53.616 | 141.01008 | 13.8114 | 7.704625
mp-567441 | HfIN | 140.7553 | 11.256 | 28.59024 | 21.21515 | 8.333322
mp-541911 | HfNCl | 162.4893 | 11.245 | 30.04664 | 17.46541 | 7.224172
mp-1640 | Ho2C | 217.1545 | 28.625 | 74.13875 | 22.31075 | 8.481572
mp-1007663 | HoTlTe2 | 156.7954 | 17.83 | 44.575 | 34.59857 | 7.493296
mp-20708 | In2Ni3S2 | 264.6701 | 27.627 | 71.995962 | 16.07902 | 6.931817
mp-8608 | K(Cu2As)2 | 240.4418 | 20.635 | 54.64148 | 17.817 | 5.899879
mp-6494 | K2Ca(CO3)2 | 403.5008 | 21.788 | 56.474496 | 13.6579 | 2.6338
mp-8891 | K2Zr(BO3)2 | 453.3381 | 34.028 | 86.907512 | 13.50552 | 3.208382
mp-14205 | K3Cu3As2 | 187.2891 | 10.21 | 26.81146 | 24.38432 | 3.896741
mp-7439 | K3Cu3P2 | 210.4344 | 10.614 | 27.957276 | 23.08832 | 3.325279
mp-29584 | K4BeAs2 | 197.0035 | 8.037 | 20.65509 | 34.40839 | 2.173401
mp-9872 | K4BeP2 | 236.4375 | 8.524 | 22.145352 | 32.24794 | 1.672436
mp-29585 | K4CdAs2 | 163.6189 | 7.057 | 18.27763 | 38.51448 | 2.578549
mp-28302 | K4CdP2 | 193.169 | 7.963 | 20.560466 | 36.10298 | 2.173252
mp-29484 | K4HgAs2 | 150.1929 | 7.232 | 18.571776 | 38.16646 | 3.15013
mp-8753 | K4HgP2 | 174.5446 | 8.277 | 21.172566 | 35.89913 | 2.768275
mp-571461 | K4ZnAs2 | 177.7484 | 7.556 | 19.313136 | 36.49638 | 2.415628
mp-11719 | K4ZnP2 | 213.2177 | 8.485 | 21.84039 | 34.17733 | 1.969466
mp-4026 | KCrS2 | 398.3918 | 34.149 | 84.962712 | 20.43493 | 3.153377
mp-7959 | KErO2 | 371.3282 | 49.484 | 124.006904 | 15.52869 | 6.372068
mp-754883 | KHoO2 | 368.246 | 47.939 | 120.518646 | 15.77971 | 6.209443
mp-1018031 | KInO2 | 392.4007 | 43.643 | 112.075224 | 14.5581 | 5.301502
mp-15781 | KLaS2 | 264.8634 | 20.828 | 52.653184 | 29.11066 | 3.452967
mp-754158 | KNdO2 | 351.7475 | 38.368 | 97.224512 | 17.70585 | 5.048883
mp-4519 | KPrO2 | 347.6819 | 36.621 | 93.090582 | 18.07851 | 4.86824
mp-30533 | KPt2S3 | 170.0478 | 13.097 | 34.523692 | 23.25526 | 6.253417
mp-14796 | KPt2Se3 | 141.8558 | 11.179 | 29.132474 | 25.88264 | 7.122935
mp-8013 | KRuF6 | 161.7573 | 4.906 | 12.892968 | 14.76674 | 3.57256
mp-8188 | KScO2 | 560.8184 | 57.465 | 143.6625 | 13.72141 | 3.51113
mp-15783 | KSmS2 | 280.1471 | 25.094 | 62.383684 | 27.10803 | 3.883474
mp-8175 | KTlO2 | 260.6422 | 27.414 | 72.976068 | 15.75741 | 7.25763
mp-753774 | KTmO2 | 373.1095 | 50.551 | 126.781908 | 15.32177 | 6.503515
mp-8409 | KYO2 | 441.2103 | 46.437 | 116.371122 | 16.02214 | 4.145687
mp-755010 | KYbO2 | 229.8099 | 18.755 | 51.08862 | 15.16222 | 6.684362
mp-753260 | LaAgO2 | 247.1087 | 23.117 | 63.895388 | 19.35643 | 5.978795
mp-1018134 | Li | 332.32 | 4.151 | 11.315626 | 20.40189 | 0.564938
mp-16506 | Li3Al2 | 594.3547 | 32.272 | 75.8392 | 16.02569 | 1.549826
mp-9568 | Li3Ga2 | 379.6186 | 28.594 | 68.739976 | 14.69992 | 3.620877
mp-29149 | Li4NCl | 580.3192 | 28.342 | 68.87106 | 12.35174 | 1.730295
mp-30766 | Li5Sn2 | 308.6742 | 21.604 | 52.152056 | 17.95291 | 3.59571
mp-12283 | Li5Tl2 | 211.3312 | 16.195 | 39.74253 | 18.3703 | 5.726651
mp-8001 | LiAlO2 | 881.7079 | 96.813 | 236.804598 | 7.948882 | 3.442779
mp-15789 | LiDyS2 | 291.383 | 27.451 | 69.396128 | 20.20276 | 4.799515
mp-15795 | LiDySe2 | 235.7583 | 24.176 | 60.633408 | 22.94674 | 5.922362
mp-15791 | LiErS2 | 292.9081 | 28.514 | 71.85528 | 19.7497 | 5.00965
mp-15796 | LiHoSe2 | 233.9697 | 24.071 | 60.273784 | 22.7201 | 6.025846
mp-14115 | LiRhO2 | 421.3979 | 43.813 | 116.54258 | 9.36658 | 6.286704
mp-1001786 | LiScS2 | 441.8043 | 32.783 | 82.219764 | 17.8405 | 2.699858
mp-15793 | LiTbSe2 | 233.3925 | 23.333 | 58.752494 | 23.21378 | 5.790311
mp-15788 | LiYS2 | 352.2248 | 27.464 | 69.264208 | 20.2735 | 3.275802
mp-973571 | Lu | 182.3027 | 28.755 | 71.08236 | 29.68884 | 9.786152
mp-1018025 | LuAgO2 | 265.1278 | 32.479 | 89.057418 | 15.26914 | 8.559652
mp-1017508 | LuTlTe2 | 157.02 | 18.299 | 45.784098 | 33.70225 | 7.816212
mp-8969 | Mg2Ni3P | 504.4974 | 69.791 | 176.710812 | 12.58304 | 5.623179
mp-15779 | Mg2SiNi3 | 524.8223 | 74.315 | 185.93613 | 12.91962 | 5.414812
mp-30091 | MgB9N | 1269.554 | 152.913 | 368.52033 | 7.879936 | 2.597932
mp-9166 | MgCN2 | 545.9541 | 31.757 | 85.870928 | 10.85109 | 2.461065
mp-23210 | MgCl2 | 195.364 | 6.263 | 15.143934 | 23.16307 | 2.275196
mp-28233 | MnCl2 | 139.9582 | 4.202 | 10.54702 | 23.87065 | 2.918074
mp-1422029 | MnS2 | 130.3868 | 3.564 | 8.967024 | 21.30349 | 3.093658
mp-8752 | Na4CdP2 | 256.3435 | 12.6 | 32.0796 | 26.17478 | 2.413615
mp-28591 | Na4HgP2 | 220.8396 | 12.461 | 31.750628 | 25.98782 | 3.235887
mp-5693 | NaCrS2 | 415.0117 | 34.579 | 87.13908 | 17.80622 | 3.243352
mp-999490 | NaDyS2 | 288.4645 | 27.774 | 69.323904 | 22.4648 | 4.612809
mp-3613 | NaErS2 | 286.7316 | 28.121 | 70.358742 | 22.03159 | 4.793184
mp-27837 | NaHF2 | 331.3131 | 10.903 | 29.4381 | 11.40353 | 2.256853
mp-999474 | NaHoSe2 | 232.6546 | 24.123 | 59.728548 | 25.19187 | 5.699071
mp-5175 | NaInO2 | 429.8439 | 50.611 | 128.04583 | 12.37633 | 5.695762
mp-9035 | NaLuS2 | 291.064 | 30.181 | 74.909242 | 21.45216 | 5.071813
mp-999470 | NaNdS2 | 286.9241 | 24.811 | 62.077122 | 24.3364 | 3.946612
mp-8830 | NaRhO2 | 472.8522 | 59.556 | 151.391352 | 10.71273 | 6.118638
mp-7914 | NaScO2 | 630.3187 | 66.176 | 162.925312 | 11.67043 | 3.555175
mp-999460 | NaScS2 | 412.9168 | 31.329 | 78.071868 | 20.04898 | 2.734763
mp-999455 | NaSmS2 | 287.6544 | 25.836 | 64.59 | 23.63079 | 4.171934
mp-999450 | NaSmSe2 | 226.737 | 21.517 | 53.749466 | 26.6216 | 5.16579
mp-5475 | NaTaN2 | 480.6243 | 88.887 | 219.017568 | 11.90487 | 8.088367
mp-999126 | NaTbS2 | 289.2649 | 27.446 | 68.395432 | 22.71877 | 4.495924
mp-999127 | NaTbSe2 | 232.4598 | 23.515 | 58.3172 | 25.64131 | 5.501958
mp-7942 | NaTiS2 | 418.0854 | 34.134 | 83.423496 | 18.31146 | 3.060253
mp-9076 | NaTmS2 | 288.2488 | 28.714 | 71.727572 | 21.85157 | 4.864496
mp-4494 | NaYbS2 | 186.8391 | 11.768 | 31.844208 | 21.64608 | 4.98942
mp-5528 | Ni3(SnS)2 | 259.919 | 26.959 | 70.470826 | 16.31301 | 6.945583
mp-27637 | NiBr2 | 138.5128 | 7.055 | 17.69394 | 25.35265 | 4.770444
mp-27396 | NiCl2 | 203.8109 | 9.563 | 24.213516 | 20.72536 | 3.461216
mp-27638 | NiI2 | 119.7378 | 6.877 | 18.540392 | 31.64451 | 5.466165
mp-10264 | NiTe | 177.4114 | 15.722 | 41.002976 | 21.57222 | 7.170044
mp-20458 | PtPbF6 | 155.1456 | 9.287 | 26.337932 | 13.60074 | 7.879113
mp-753746 | Rb2O | 111.6551 | 3.671 | 9.074712 | 32.06928 | 3.226482
mp-31402 | Sm2GeRh3 | 265.9755 | 45.013 | 121.265022 | 18.13127 | 10.41125
mp-753226 | SmAgO2 | 246.6787 | 24.628 | 68.318072 | 17.73576 | 6.793243
mp-999132 | SmTlTe2 | 155.0727 | 16.803 | 42.108318 | 36.09267 | 7.015515
mp-550820 | SmZnPO | 377.9451 | 54.698 | 138.495336 | 17.51249 | 6.228321
mp-38605 | Sn(BiTe2)2 | 138.2905 | 13.418 | 31.773824 | 35.24057 | 7.048296
mp-7541 | SnP3 | 296.8568 | 25.39 | 63.7289 | 21.28264 | 4.128035
mp-570097 | Sr(Li2P)2 | 474.9084 | 33.657 | 79.901718 | 17.72736 | 2.372974
mp-9379 | Sr(SnAs)2 | 244.8905 | 28.465 | 69.16995 | 28.02752 | 5.627056
mp-104 | Sb | 186.1039 | 20.273 | 50.317586 | 31.44051 | 6.430788
mp-1201 | Sb2Te3 | 153.1922 | 13.921 | 33.605294 | 33.98489 | 6.120536
mp-24081 | ScHCl | 247.4956 | 9.791 | 24.57541 | 16.27859 | 2.768378
mp-13313 | ScTlSe2 | 218.7545 | 24.788 | 62.069152 | 26.22119 | 6.447742
mp-13314 | ScTlTe2 | 176.2832 | 18.692 | 47.066456 | 31.92596 | 6.560547
mp-9274 | Rb3Sb2Au3 | 94.28124 | 5.488 | 14.729792 | 33.74472 | 6.70977
mp-10777 | RbCeSe2 | 193.599 | 16.898 | 42.042224 | 33.57778 | 4.741402
mp-7476 | RbDyO2 | 331.4967 | 44.923 | 113.116114 | 17.04142 | 6.820083
mp-7477 | RbErO2 | 333.6223 | 46.64 | 117.5328 | 16.57849 | 7.129688
mp-10784 | RbErSe2 | 208.0883 | 21.547 | 54.126064 | 30.05687 | 5.671707
mp-7976 | RbGdO2 | 318.2171 | 39.962 | 102.062948 | 17.71651 | 6.437181
mp-7480 | RbLuO2 | 336.941 | 49.502 | 124.25002 | 15.98521 | 7.594478
mp-10785 | RbLuSe2 | 210.8897 | 22.803 | 56.55144 | 29.3511 | 5.917108
mp-7973 | RbNdO2 | 316.4034 | 36.925 | 94.01105 | 18.8461 | 5.764818
mp-10778 | RbPrSe2 | 201.8317 | 18.356 | 46.07356 | 33.41286 | 4.774641
mp-14797 | RbPt2Se3 | 137.3074 | 11.021 | 28.632558 | 27.30436 | 7.222047
mp-8014 | RbRuF6 | 167.2391 | 6.112 | 15.46336 | 16.08907 | 3.877157
mp-7974 | RbSmO2 | 322.0334 | 39.626 | 100.65004 | 18.18823 | 6.112973
mp-999269 | RbSmTe2 | 162.5747 | 14.469 | 36.375066 | 38.91248 | 5.238491
mp-10782 | RbTbSe2 | 207.088 | 20.777 | 51.817838 | 30.8958 | 5.405724
mp-8176 | RbTlO2 | 224.0641 | 23.024 | 62.1648 | 16.85985 | 7.924809
mp-7478 | RbTmO2 | 334.3023 | 47.336 | 119.192048 | 16.35896 | 7.267878
mp-23056 | Sr2BrN | 269.1946 | 25.243 | 63.713332 | 24.6104 | 4.540105
mp-690794 | Sr2HN | 317.8159 | 27.03 | 66.00726 | 19.8433 | 3.98025
mp-1245 | Sr2N | 178.6457 | 9.666 | 25.653564 | 29.80369 | 3.514683
mp-23033 | Sr2NCl | 302.0996 | 27.118 | 68.283124 | 23.09724 | 4.038606
mp-11178 | SrCeN2 | 390.1067 | 56.597 | 145.793872 | 17.17486 | 6.181736
mp-30580 | SrGaCu2 | 260.3312 | 26.153 | 67.317822 | 20.70085 | 5.704057
mp-9926 | SrRhF6 | 259.7913 | 15.766 | 43.261904 | 13.03241 | 4.850029
mp-999121 | TbTlTe2 | 156.4653 | 17.502 | 43.825008 | 35.0988 | 7.315477
mp-8628 | Te4Pt3 | 173.6091 | 24.441 | 62.56896 | 24.43443 | 10.63706
mp-11693 | TePt | 153.7243 | 19.788 | 52.04244 | 23.66804 | 11.31968
mp-467 | Th3N4 | 280.077 | 48.498 | 131.041596 | 17.00875 | 10.49006
mp-2997 | ThB2C | 531.306 | 124.008 | 303.075552 | 12.40691 | 8.889337
mp-12527 | Ti2Te2P | 188.9011 | 14.556 | 35.487528 | 22.95159 | 5.526177
mp-27919 | Ti8C5 | 661.1721 | 97.532 | 245.195448 | 12.37616 | 4.572072
mp-36329 | SrUO4 | 337.8726 | 45.623 | 122.817116 | 13.71761 | 7.861222
mp-692 | Tb2C | 203.5341 | 23.825 | 62.65975 | 23.29834 | 7.836721
mp-27438 | TlBiTe2 | 144.3428 | 15.95 | 40.1302 | 35.74085 | 7.765458
mp-8348 | TlSbF6 | 130.435 | 5.277 | 14.19513 | 16.457 | 5.551281
mp-4573 | TlSbTe2 | 158.5624 | 16.998 | 42.562992 | 34.14293 | 7.068397
mp-1008561 | TmTlTe2 | 156.9404 | 18.038 | 45.203228 | 34.15111 | 7.640145
mp-1334 | Y2C | 307.7193 | 31.783 | 80.855952 | 23.14319 | 4.539961
mp-10214 | Y2GeRh3 | 308.8389 | 50.308 | 134.422976 | 17.68672 | 8.749698
mp-17639 | Y2Zn17 | 354.7724 | 51.513 | 127.443162 | 15.47768 | 7.282831
mp-865990 | Y3Al7Cu2 | 458.5473 | 58.97 | 144.24062 | 18.2434 | 4.419696
mp-865373 | YCo | 238.2193 | 22.17 | 58.44012 | 22.88656 | 5.363247
mp-569196 | YNi3 | 347.9811 | 48.827 | 130.661052 | 14.12346 | 7.788807
mp-3637 | YOF | 468.2883 | 56.884 | 149.149848 | 13.09401 | 5.237684
mp-16765 | Zr2Te2P | 188.3173 | 17.264 | 40.777568 | 26.05253 | 5.973814
mp-27440 | ZrCl | 101.7806 | 3.242 | 9.200796 | 23.2723 | 4.519366
mp-568592 | ZrNCl | 217.8814 | 12.548 | 32.173072 | 18.11059 | 4.299708
mp-1346 | B6O | 1501.874 | 207.712 | 478.153024 | 7.316757 | 2.621774
mp-1143 | Al2O3 | 926.0367 | 128.563 | 325.26439 | 8.742002 | 3.873499
mp-468 | AlF3 | 582.4398 | 49.835 | 104.95251 | 10.67927 | 3.264423
mp-4385 | CdCO3 | 362.6352 | 29.309 | 79.251536 | 11.5529 | 4.956503
mp-3953 | CaCO3 | 507.849 | 33.182 | 86.804112 | 12.29495 | 2.70352
mp-7027 | InBO3 | 512.6845 | 61.546 | 162.358348 | 10.53534 | 5.47329
mp-23392 | K4CdCl6 | 198.4485 | 8.358 | 21.296184 | 28.70022 | 2.532722
mp-8180 | LiNO3 | 486.903 | 22.996 | 57.857936 | 9.280084 | 2.467378
mp-2826 | Lu2S3 | 239.8078 | 26.429 | 71.146868 | 23.47991 | 6.310201
mp-5348 | MgCO3 | 685.2648 | 56.315 | 143.0401 | 9.255709 | 3.025301
mp-6150 | Na4Zr2(SiO4)3 | 534.0027 | 47.588 | 121.634928 | 13.37856 | 3.254626
mp-3889 | NaBO2 | 436.8747 | 20.982 | 54.5532 | 10.63893 | 2.567522
mp-4531 | NaNO3 | 338.1 | 12.399 | 32.2374 | 12.00107 | 2.352074
mp-3466 | PrAlO3 | 593.7045 | 103.755 | 262.08513 | 10.70958 | 6.694744
mp-2068 | RhF3 | 332.3865 | 28.711 | 73.385316 | 11.65526 | 5.695311
mp-8697 | ScBO3 | 705.3656 | 71.217 | 185.87637 | 10.06738 | 3.423054
mp-22930 | Rb4CdCl6 | 164.9843 | 7.736 | 19.64944 | 32.0142 | 3.145139
mp-6723 | Sr3ZnIrO6 | 259.3388 | 22.835 | 63.98367 | 14.05821 | 6.619835
mp-458 | Ti2O3 | 620.2834 | 74.827 | 201.134976 | 10.37211 | 4.602205
mp-28044 | TmCl3 | 182.2697 | 11.563 | 26.409892 | 27.08366 | 4.219658
mp-864675 | Yb3N2 | 215.2192 | 29.069 | 77.207264 | 16.25647 | 11.17754
mp-5364 | YbBO3 | 312.908 | 29.012 | 77.694136 | 11.17084 | 6.89285
mp-9812 | ZnCO3 | 501.6417 | 43.981 | 116.901498 | 9.345394 | 4.456983
mp-14024 | Zr3O | 356.2308 | 52.09 | 138.0385 | 17.97882 | 6.688576
mp-4202 | BaAl2O4 | 431.9272 | 41.224 | 106.275472 | 14.95837 | 4.048522
mp-541196 | Ce2Fe12P7 | 553.6823 | 112.719 | 278.866806 | 12.44184 | 7.417986
mp-3706 | Ho2Co12P7 | 519.3237 | 106.337 | 271.372024 | 11.72529 | 8.455915
mp-540809 | Zr2Fe12P7 | 608.175 | 126.142 | 316.61642 | 11.89424 | 7.109432
mp-27972 | AcBr3 | 153.8957 | 12.791 | 32.642632 | 34.11612 | 5.679086
mp-27971 | AcCl3 | 190.8109 | 14.801 | 37.653744 | 29.29214 | 4.724439
mp-23189 | BI3 | 39.76958 | 0.637 | 1.512238 | 42.91271 | 3.787581
mp-8306 | Ba3FeN3 | 222.6205 | 19.247 | 47.886536 | 22.90083 | 5.281276
mp-1029573 | Ba3GaN3 | 225.0912 | 19.922 | 50.840944 | 23.38845 | 5.311929
mp-9324 | Ba3MnN3 | 229.004 | 20.268 | 50.386248 | 23.03095 | 5.242098
mp-1029640 | Ba3OsN3 | 232.1075 | 26.01 | 66.27348 | 23.73639 | 6.438402
mp-1029537 | Ba3RuN3 | 241.3742 | 24.266 | 61.63564 | 23.66608 | 5.563824
mp-1029659 | Ca3FeN3 | 497.0305 | 46.556 | 114.900208 | 15.87745 | 3.258548
mp-1029943 | Ca3GaN3 | 511.8745 | 52.24 | 128.61488 | 16.11865 | 3.414031
mp-1029719 | Ca3MoN3 | 329.4566 | 22.998 | 60.25476 | 17.70402 | 3.459597
mp-6473 | Ca5P3O12F | 545.8136 | 46.252 | 117.01756 | 12.43115 | 3.207816
mp-23265 | GdCl3 | 211.7319 | 15.213 | 38.854002 | 24.53804 | 4.459739
mp-22061 | In(TeMo)3 | 132.1155 | 9.685 | 26.45942 | 26.19925 | 7.111712
mp-23263 | LaBr3 | 172.0727 | 13.286 | 33.959016 | 31.67153 | 4.96273
mp-22896 | LaCl3 | 230.3911 | 16.294 | 41.745228 | 26.93357 | 3.780331
mp-23183 | NdCl3 | 236.5435 | 17.807 | 45.621534 | 25.70107 | 4.047815
mp-504748 | P3Pb5ClO12 | 168.6343 | 10.688 | 30.011904 | 15.88962 | 6.74984
mp-988 | Si3N4 | 942.7639 | 122.364 | 312.762384 | 10.39262 | 3.20208
mp-12906 | Sr3CrN3 | 323.4726 | 29.98 | 74.3504 | 19.61369 | 4.316276
mp-7191 | Sr3GaN3 | 354.7685 | 38.083 | 94.369674 | 19.25833 | 4.614278
mp-1029741 | Sr3IrN3 | 313.0758 | 39.114 | 97.941456 | 19.4684 | 6.057061
mp-9325 | Sr3MnN3 | 330.6638 | 31.792 | 79.16208 | 19.14881 | 4.457509
mp-1029531 | Sr3ReN3 | 272.9693 | 28.697 | 74.03826 | 20.58546 | 5.659121
mp-1029750 | Sr3RuN3 | 327.4694 | 34.671 | 87.509604 | 19.83152 | 4.855878
mp-23141 | Sr5P3BrO12 | 391.269 | 35.671 | 90.318972 | 15.34843 | 4.136537
mp-23121 | Sr5P3ClO12 | 414.0106 | 38.059 | 95.832562 | 15.10435 | 3.970678
mp-6669 | Sr5P3O12F | 430.0117 | 40.323 | 102.662358 | 14.72208 | 3.985401
mp-3411 | Tl(MoSe)3 | 170.7732 | 15.825 | 41.2083 | 23.30526 | 7.421203
mp-4584 | Tl3BO3 | 149.9433 | 11.808 | 29.63808 | 20.05614 | 7.947794
mp-23255 | UBr3 | 151.3028 | 13.099 | 33.454846 | 31.01563 | 6.394417
mp-23208 | UCl3 | 195.8193 | 16.753 | 42.72015 | 26.22005 | 5.452599
mp-2137 | Mg2Ni | 400.4846 | 33.4 | 86.6396 | 16.68703 | 3.559282
mp-363 | NbGe2 | 476.5879 | 108.792 | 260.883216 | 16.24794 | 8.114217
mp-10711 | VSi2 | 792.9444 | 148.53 | 347.5602 | 12.50394 | 4.74156
mp-5971 | YBPt2 | 271.1149 | 52.283 | 141.373232 | 16.30595 | 12.47203
mp-571428 | MgNi3B2 | 582.1667 | 87.084 | 226.940904 | 9.814868 | 6.260088
mp-12104 | NbSi2 | 675.9656 | 142.771 | 336.654018 | 14.64161 | 5.635736
mp-11192 | TaSi2 | 541.2424 | 145.713 | 346.214088 | 14.42978 | 9.09566
mp-568607 | Al5Mo | 639.5203 | 97.442 | 229.96312 | 15.10089 | 4.230784
mp-30337 | Al5W | 557.652 | 102.302 | 241.637324 | 15.0783 | 5.850496
mp-28549 | Li8SiO6 | 803.7796 | 56.475 | 136.33065 | 8.790217 | 2.261979
mp-17783 | Mg3Au | 303.8222 | 34.638 | 86.525724 | 19.78947 | 5.661457
mp-568419 | Mg3Ir | 288.3499 | 31.014 | 81.87696 | 18.20818 | 6.044837
mp-18712 | Mg3Pd | 324.4584 | 25.948 | 69.955808 | 19.16105 | 3.885392
mp-18707 | Mg3Pt | 253.9519 | 23.933 | 64.427636 | 18.74532 | 5.93512
mp-542429 | Mg3Rh | 328.2589 | 26.555 | 70.21142 | 18.40452 | 3.965831
mp-866056 | AcN | 177.2531 | 18.975 | 52.63665 | 24.97006 | 8.013618
mp-661 | AlN | 928.0195 | 122.306 | 303.31888 | 10.63182 | 3.20089
mp-2542 | BeO | 1248.49 | 156.717 | 375.807366 | 6.877558 | 3.019437
mp-31160 | CaZnSn | 305.8194 | 37.248 | 88.203264 | 23.66456 | 5.243959
mp-672 | CdS | 219.1468 | 17.29 | 46.78674 | 25.50973 | 4.702285
mp-1070 | CdSe | 182.1299 | 15.155 | 40.82757 | 28.9937 | 5.48014
mp-21198 | DyAgSn | 247.94 | 41.882 | 105.291348 | 23.5782 | 9.133856
mp-20010 | DyCuGe | 310.3568 | 54.767 | 134.945888 | 18.62158 | 8.878226
mp-22149 | DyGeAu | 240.8376 | 45.427 | 117.019952 | 20.75342 | 11.52469
mp-569724 | ErAgSn | 245.1558 | 41.622 | 104.970684 | 23.18279 | 9.403269
mp-16751 | ErCuPb | 241.5301 | 46.03 | 113.78616 | 21.80138 | 11.12047
mp-1018694 | ErZnGa | 321.7464 | 59.377 | 141.31726 | 19.26984 | 8.685974
mp-804 | GaN | 611.6571 | 104.855 | 261.50837 | 11.43208 | 6.080977
mp-23794 | H4NF | 407.8245 | 6.912 | 19.270656 | 10.00556 | 1.02445
mp-9389 | HoCuGe | 313.9709 | 56.64 | 140.4672 | 18.38541 | 9.065438
mp-16750 | HoCuPb | 241.7731 | 45.797 | 112.752214 | 22.01333 | 10.95484
mp-1024954 | HoCuSn | 289.5927 | 53.287 | 130.659724 | 21.1095 | 9.103584
mp-5519 | HoGeAu | 239.5684 | 45.301 | 116.967182 | 20.54374 | 11.70779
mp-22205 | InN | 375.7535 | 53.983 | 141.111562 | 15.64688 | 6.835817
mp-3486 | KSnSb | 179.213 | 13.626 | 33.274692 | 36.79881 | 4.205154
mp-23671 | LaNi5H7 | 355.5806 | 30.953 | 85.554092 | 8.150153 | 6.886963
mp-976280 | LiBr | 195.8073 | 8.428 | 22.098216 | 24.83613 | 2.903221
mp-570935 | LiI | 141.4512 | 6.203 | 16.338702 | 32.59787 | 3.409051
mp-31301 | LiSn4Au3 | 171.3802 | 20.244 | 54.820752 | 22.98167 | 9.688308
mp-9919 | LiZnSb | 269.4101 | 25.849 | 65.346272 | 20.23102 | 5.310776
mp-12505 | LuAgSn | 237.1058 | 39.843 | 101.360592 | 22.73541 | 9.775964
mp-16753 | LuCuPb | 237.4597 | 45.561 | 112.900158 | 21.2644 | 11.60192
mp-13200 | LuCuSn | 286.7779 | 54.432 | 132.81408 | 20.33959 | 9.721314
mp-9351 | LuGeAu | 229.8911 | 42.974 | 112.076192 | 19.80833 | 12.42292
mp-1018040 | MgSe | 256.9287 | 16.917 | 45.100722 | 26.29989 | 3.260005
mp-999540 | MnSe | 203.3197 | 13.695 | 37.71603 | 25.96308 | 4.281906
mp-2811 | MoN | 715.0512 | 196.526 | 492.494156 | 10.07504 | 9.060553
mp-5055 | Na6MnS4 | 298.1903 | 13.834 | 36.051404 | 21.79212 | 2.224574
mp-8389 | Na6ZnS4 | 298.2087 | 14.354 | 37.349108 | 21.26624 | 2.353911
mp-1029313 | NaRuN | 358.3989 | 35.617 | 94.954922 | 15.07937 | 5.067956
mp-29529 | NaSnP | 253.5648 | 18.993 | 47.026668 | 25.49849 | 3.748341
mp-952566 | NaSnSb | 176.9492 | 13.031 | 32.812058 | 31.79503 | 4.586516
mp-1029357 | NaZnN | 397.1885 | 33.023 | 84.472834 | 14.92764 | 3.797168
mp-567503 | PbI2 | 55.87359 | 2.078 | 4.156 | 44.78756 | 5.69744
mp-1018902 | PrSbPt | 214.435 | 35.836 | 94.535368 | 24.90315 | 10.17428
mp-13203 | ScCuSn | 357.7802 | 54.852 | 136.471776 | 19.14985 | 6.567403
mp-9350 | ScGeAu | 274.7933 | 44.379 | 116.006706 | 18.67774 | 9.32203
mp-24066 | SrHClO | 309.3017 | 18.806 | 48.933212 | 19.0887 | 3.046421
mp-1019277 | SrHgPb | 151.635 | 18.165 | 45.88479 | 30.63471 | 8.95115
mp-9387 | TbCuGe | 309.9458 | 53.608 | 133.162272 | 18.98898 | 8.60225
mp-20290 | TbCuPb | 242.9958 | 45.363 | 111.683706 | 22.42217 | 10.60685
mp-1019259 | SrSnHg | 179.9158 | 21.448 | 53.705792 | 29.32827 | 7.679808
mp-6917 | TmAgSn | 241.8053 | 40.715 | 103.09038 | 23.04561 | 9.49948
mp-20663 | TmCuPb | 240.3353 | 45.973 | 112.817742 | 21.59832 | 11.26795
mp-5729 | YAgSn | 275.2812 | 41.828 | 104.904624 | 23.81955 | 7.331143
mp-20865 | YCuPb | 264.6912 | 45.214 | 110.412588 | 22.39681 | 8.888408
mp-13202 | YCuSn | 325.4397 | 52.304 | 128.249408 | 21.52399 | 6.973224
mp-9025 | YSiAu | 277.6854 | 44.079 | 114.16461 | 20.66029 | 8.411296
mp-567197 | YSnAu | 244.5891 | 42.304 | 107.367552 | 23.54352 | 9.511818
mp-2133 | ZnO | 405.8307 | 42.921 | 115.800858 | 11.84929 | 5.704218
mp-1228631 | B4OsW | 678.0087 | 232.779 | 561.928506 | 9.261595 | 12.47025
mp-604884 | BN | 923.0355 | 73.415 | 177.81113 | 9.171352 | 2.246711
mp-997617 | BOs | 551.6069 | 212.354 | 530.885 | 10.36306 | 16.10705
mp-568809 | Ba5Al5Pb | 205.2371 | 18.694 | 46.062016 | 33.07332 | 4.695539
mp-570677 | Ba5Al5Sn | 216.0704 | 18.994 | 46.839204 | 32.80374 | 4.326908
mp-13272 | BaAlGe | 293.14 | 34.095 | 80.94153 | 28.59081 | 4.587281
mp-13149 | BaAlSi | 339.0595 | 37.374 | 89.32386 | 27.99242 | 3.804338
mp-9744 | BaAsPd | 221.7237 | 26.11 | 68.25154 | 26.41533 | 6.677457
mp-10616 | BaLiAs | 248.1239 | 22.719 | 55.752426 | 27.30829 | 4.442765
mp-8606 | BaSbPt | 174.4513 | 21.965 | 58.4269 | 30.03646 | 8.369479
mp-567191 | CaAlSi | 469.7654 | 38.055 | 92.93031 | 22.25071 | 2.366846
mp-16326 | DyPPt | 252.7665 | 45.952 | 123.059456 | 18.89203 | 11.38426
mp-12952 | HfGaAu | 275.1667 | 63.9 | 164.9898 | 18.03829 | 13.66054
mp-24012 | HoHSe | 364.4559 | 65.614 | 156.686232 | 16.28268 | 8.325064
mp-6867 | KCaCO3F | 458.8779 | 29.357 | 74.038354 | 14.87157 | 2.523224
mp-8864 | Li(Co3P2)2 | 583.6382 | 100.91 | 259.54052 | 10.94964 | 6.678707
mp-20998 | LiCaPb | 236.5662 | 24.614 | 57.892128 | 25.83477 | 5.446671
mp-279 | LiIr | 329.5608 | 68.118 | 176.153148 | 13.27423 | 12.45683
mp-2744 | LiPd | 315.0373 | 34.789 | 91.14718 | 13.70415 | 6.868004
mp-11807 | LiPt | 287.5784 | 51.982 | 135.257164 | 13.61989 | 12.31546
mp-600561 | LiRh | 348.4459 | 41.679 | 110.616066 | 13.17932 | 6.920098
mp-21242 | LiYbPb | 194.5599 | 25.544 | 60.0284 | 22.7467 | 9.421576
mp-569788 | LiZnGe | 351.7582 | 35.794 | 87.33736 | 16.044 | 5.00211
mp-10924 | Mg(Co3P2)2 | 566.1404 | 97.656 | 252.538416 | 11.15886 | 6.788387
mp-2305 | MoC | 800.1885 | 241.645 | 589.13051 | 10.35591 | 8.654787
mp-219 | MoP | 580.5326 | 133.065 | 332.13024 | 14.41855 | 7.308129
mp-2634 | NbN | 756.589 | 209.5 | 513.694 | 11.09076 | 8.003658
mp-1220023 | OsRu | 489.4243 | 219.581 | 546.317528 | 13.84771 | 17.46553
mp-16734 | SmNiAs | 316.4629 | 53.198 | 136.612464 | 19.08063 | 8.237874
mp-10738 | SmPPt | 269.9825 | 50.263 | 132.69432 | 19.807 | 10.51912
mp-1219509 | ReOs | 456.3612 | 243.938 | 604.478364 | 14.42761 | 21.66292
mp-9023 | ScSiAu | 349.2702 | 63.455 | 160.41424 | 17.75288 | 8.418516
mp-974435 | Re3N | 477.7506 | 212.936 | 540.005696 | 12.32713 | 19.28411
mp-13311 | SrAlGe | 323.4684 | 33.949 | 81.81709 | 25.46725 | 4.069565
mp-3698 | SrAlSi | 392.0856 | 38.416 | 92.58256 | 24.91864 | 3.16948
mp-7168 | TbPPt | 262.2958 | 48.991 | 130.31606 | 19.0767 | 11.17034
mp-867290 | TbTe | 235.4893 | 39.055 | 96.38774 | 29.75288 | 7.995638
mp-1017987 | Tc3N | 597.2382 | 180.392 | 457.834896 | 11.92978 | 10.71808
mp-1217363 | TcRu | 518.8843 | 167.325 | 424.67085 | 13.86646 | 11.91953
mp-9164 | ThSiAu | 277.4192 | 62.806 | 160.406524 | 22.27687 | 11.35731
mp-8605 | SrSbPt | 155.6356 | 15.928 | 43.802 | 27.21035 | 8.227609
mp-1018028 | TiS | 637.4438 | 101.235 | 244.58376 | 14.87024 | 4.462948
mp-7169 | TmPPt | 247.0576 | 44.958 | 120.93702 | 18.34847 | 11.91561
mp-1018027 | VN | 1024.358 | 255.479 | 610.59481 | 8.54851 | 6.308059
mp-1894 | WC | 620.8593 | 263.151 | 641.562138 | 10.45887 | 15.54746
mp-28797 | YHSe | 430.3903 | 62.621 | 149.66419 | 16.67536 | 5.605507
mp-16304 | YPPt | 291.4665 | 49.574 | 131.569396 | 19.03021 | 9.161039
mp-865430 | YTe | 269.0381 | 38.592 | 95.090688 | 29.6959 | 6.053301
mp-9828 | YbPPt | 209.9856 | 32.243 | 86.862642 | 18.19292 | 12.14241
mp-12951 | ZrGaAu | 302.1405 | 61.519 | 158.472944 | 18.52511 | 10.69412
mp-1539 | ZrTe | 311.9215 | 55.771 | 139.762126 | 24.27687 | 7.483786
mp-6661 | BaTi(SiO3)3 | 556.6949 | 57.615 | 146.91825 | 13.39932 | 3.659791
mp-31235 | BaNaBi | 170.6385 | 16.323 | 39.730182 | 37.55871 | 5.442433
mp-672254 | CaPdPb | 211.1771 | 27.4 | 70.966 | 23.31028 | 8.398717
mp-11351 | CeAlNi | 302.015 | 38.825 | 101.4109 | 18.23294 | 6.854529
mp-5615 | CaAgAs | 301.018 | 36.572 | 91.356856 | 21.41391 | 5.760752
mp-12277 | CaAgP | 351.796 | 41.18 | 102.70292 | 19.95751 | 4.962269
mp-888 | CaAs | 312.329 | 28.543 | 71.014984 | 26.58346 | 3.591732
mp-568695 | CaCdSn | 236.441 | 25.536 | 63.84 | 26.58681 | 5.646114
mp-1345 | CaP | 423.3378 | 33.528 | 83.015328 | 24.1875 | 2.43895
mp-19934 | CeMgPt | 220.2084 | 30.741 | 81.709578 | 22.68914 | 8.770307
mp-4989 | CrNiAs | 397.8452 | 61.789 | 160.03351 | 13.49995 | 7.610264
mp-567574 | DyAgGe | 287.4413 | 52.137 | 129.925404 | 20.46243 | 9.278442
mp-30307 | DyBiRh | 220.554 | 40.652 | 106.996064 | 22.14952 | 11.85483
mp-22384 | DyInPt | 181.6046 | 26.984 | 72.748864 | 21.5633 | 12.12619
mp-567588 | DyInRh | 215.2398 | 31.23 | 84.75822 | 21.01185 | 10.01619
mp-12388 | Er3Al3NiGe2 | 348.8908 | 61.119 | 148.030218 | 18.99561 | 7.641167
mp-23039 | Er6MnBi2 | 202.051 | 33.704 | 83.383696 | 27.86805 | 9.775063
mp-16745 | ErAgPb | 199.2252 | 32.98 | 84.95648 | 24.04978 | 11.10091
mp-3950 | ErInCu | 273.6435 | 47.675 | 118.52005 | 20.31088 | 9.418933
mp-4508 | ErInPd | 213.6409 | 31.411 | 84.369946 | 21.22531 | 10.13122
mp-778 | Fe2P | 545.7385 | 94.973 | 249.019206 | 10.91788 | 7.232748
mp-578 | GaAg2 | 201.7682 | 21.947 | 60.485932 | 16.75741 | 9.428991
mp-20058 | GdAlPd | 201.9535 | 21.176 | 58.826928 | 20.1902 | 7.968194
mp-423 | GePd2 | 274.7145 | 42.417 | 116.477082 | 15.07858 | 10.47956
mp-10379 | Hf3(Cu2Ge)2 | 341.8539 | 73.151 | 186.242446 | 15.31539 | 11.26314
mp-15987 | Hf3(Cu2Si)2 | 375.8117 | 80.979 | 204.87687 | 14.89006 | 10.48071
mp-31383 | Hf6CoBi2 | 252.9778 | 59.853 | 151.42809 | 21.17254 | 13.48832
mp-15297 | Hf6NiSb2 | 292.88 | 72.06 | 182.74416 | 20.39107 | 12.42469
mp-7032 | HfMoP | 441.0459 | 119.755 | 301.06407 | 15.56826 | 10.85831
mp-15963 | HfPRu | 390.2914 | 95.48 | 250.34856 | 14.84076 | 11.58192
mp-23047 | Ho6MnBi2 | 198.8439 | 32.156 | 79.811192 | 28.31124 | 9.530988
mp-1079239 | Ho6MnTe2 | 211.4987 | 32.789 | 82.234812 | 26.88728 | 8.918862
mp-2909 | HoAlNi | 286.5705 | 39.228 | 102.38508 | 17.60992 | 7.876998
mp-3015 | HoInCu | 269.9215 | 45.737 | 115.348714 | 20.5653 | 9.239731
mp-13525 | HoInIr | 207.933 | 36.26 | 98.11956 | 20.98212 | 12.45055
mp-21290 | HoInPt | 213.0365 | 38.221 | 102.05007 | 21.36036 | 12.30437
mp-11104 | HoInRh | 212.8457 | 30.802 | 83.719836 | 20.83865 | 10.16399
mp-11971 | HoSnRh | 254.766 | 45.248 | 119.183232 | 20.64284 | 10.36476
mp-21509 | LaMgGa | 292.1795 | 34.362 | 83.84328 | 25.51113 | 5.05394
mp-1545896 | Li2Sb | 302.9798 | 23.465 | 57.20767 | 19.48877 | 3.852456
mp-7080 | Li5(NiN)3 | 552.4367 | 46.935 | 117.05589 | 11.29047 | 3.380107
mp-13474 | LiErGe | 318.8562 | 47.51 | 112.69372 | 19.62351 | 6.962525
mp-15820 | LiHoGe | 324.0877 | 48.427 | 114.965698 | 19.89982 | 6.801078
mp-15821 | LiNdGe | 309.6126 | 38.814 | 94.085136 | 22.36812 | 5.538639
mp-8481 | LiPrGe | 306.1349 | 37.085 | 90.19072 | 22.88289 | 5.333389
mp-14209 | LiYGe | 385.8528 | 46.996 | 111.568504 | 20.4329 | 4.564192
mp-14208 | LiYSi | 455.9277 | 48.636 | 115.850952 | 20.08432 | 3.415509
mp-11755 | Lu6Sb2Mo | 218.4811 | 37.541 | 94.378074 | 25.93997 | 9.881463
mp-11584 | Lu8Te | 205.5366 | 35.782 | 86.664004 | 28.57003 | 9.863487
mp-569848 | LuInPt | 247.0299 | 53.401 | 139.269808 | 20.70346 | 12.96311
mp-13074 | LuNiPb | 240.9472 | 47.251 | 119.923038 | 19.76017 | 12.34918
mp-1849 | Mn2P | 569.4696 | 101.56 | 259.38424 | 11.50778 | 6.77474
mp-567856 | MnAsRh | 338.275 | 53.657 | 143.586132 | 15.05745 | 8.556462
mp-10049 | MnAsRu | 374.1231 | 65.328 | 173.1192 | 14.90099 | 8.578123
mp-4238 | MnFeAs | 433.912 | 74.317 | 192.926932 | 13.07278 | 7.862898
mp-9951 | MnNbGe | 426.6681 | 81.575 | 212.91075 | 15.5734 | 7.836502
mp-7829 | MnNbSi | 522.2398 | 100.31 | 257.39546 | 14.71915 | 6.615839
mp-2340 | Na2O2 | 486.5934 | 29.996 | 74.930008 | 12.02074 | 2.692973
mp-11667 | Nd2(Zn2Ge)3 | 330.9799 | 51.194 | 125.4253 | 18.53471 | 7.320855
mp-21887 | NdInPd | 209.3315 | 27.594 | 74.22786 | 23.20926 | 8.716261
mp-31330 | NdInRh | 263.291 | 44.34 | 114.48588 | 22.42534 | 8.934207
mp-11155 | NdMgGa | 308.402 | 39.928 | 96.386192 | 24.19014 | 5.452038
mp-11091 | NdMgPt | 204.6214 | 26.504 | 71.401776 | 22.55494 | 8.923744
mp-567214 | NdSnRh | 225.8373 | 32.566 | 87.993332 | 22.25599 | 9.098985
mp-30799 | NdTlPd | 189.5395 | 28.036 | 74.912192 | 23.57276 | 10.68494
mp-7632 | NiMoP | 486.6683 | 94.385 | 250.12025 | 12.13235 | 8.467936
mp-7239 | PrMgGa | 303.4233 | 37.828 | 91.92204 | 24.6538 | 5.274641
mp-12381 | PrSnRh | 230.1834 | 33.42 | 89.8998 | 22.5661 | 8.892156
mp-12703 | PrZnNi | 247.5092 | 30.122 | 77.955736 | 19.17721 | 7.649
mp-12710 | PrZnPd | 228.6376 | 29.073 | 77.508618 | 21.24044 | 8.149728
mp-567912 | SmHgPd | 180.8373 | 25.976 | 70.550816 | 22.27172 | 11.36689
mp-982004 | SmInPd | 215.5767 | 30.051 | 80.476578 | 22.60533 | 9.09893
mp-11157 | SmMgGa | 315.3158 | 43.313 | 103.777948 | 23.46766 | 5.764185
mp-16645 | SmMgPt | 199.3295 | 25.724 | 69.763488 | 21.95506 | 9.32181
mp-21007 | SmSnPt | 250.0489 | 51.35 | 132.2776 | 22.43533 | 11.45137
mp-11201 | Sc6FeSb2 | 364.2852 | 45.625 | 112.785 | 22.30203 | 4.708159
mp-10446 | Sc6NiTe2 | 211.8258 | 15.21 | 42.61842 | 21.77049 | 4.946239
mp-15322 | ScCuSi | 525.9952 | 76.911 | 188.278128 | 15.4574 | 4.891051
mp-9549 | ScFeGe | 332.6321 | 37.767 | 100.46022 | 16.48977 | 5.821901
mp-9223 | ScGeRu | 435.2732 | 82.265 | 207.96592 | 16.16001 | 7.489749
mp-9550 | ScMnSi | 549.7283 | 78.678 | 192.918456 | 16.47812 | 4.298931
mp-16305 | ScPRu | 531.339 | 102.271 | 256.904752 | 14.94697 | 6.554613
mp-4720 | Si2Ni6B | 496.6484 | 78.437 | 209.42679 | 9.988129 | 7.74255
mp-697068 | SiPd2 | 316.3123 | 48.503 | 133.38325 | 14.15249 | 9.422749
mp-9063 | RbSe | 135.9043 | 6.659 | 17.033722 | 39.43722 | 3.461689
mp-7931 | SrP | 302.4265 | 26.944 | 67.306112 | 28.53024 | 3.451243
mp-19782 | TbInCu | 266.4952 | 43.513 | 109.826812 | 20.96943 | 8.903154
mp-13536 | TbZnNi | 253.6853 | 34.647 | 90.567258 | 17.56053 | 8.921116
mp-11073 | Ti3In3Rh2 | 339.826 | 57.386 | 149.088828 | 17.64443 | 8.162574
mp-11750 | Ti6Si2B | 655.5747 | 105.78 | 256.83384 | 14.60613 | 4.474045
mp-1279 | TaN | 526.2659 | 181.327 | 454.405462 | 11.41314 | 14.18233
mp-22769 | TiCoGe | 452.1573 | 76.495 | 199.34597 | 13.5185 | 7.347154
mp-11580 | TiCrP | 660.4867 | 123.545 | 308.8625 | 12.64643 | 5.726509
mp-30656 | TiGaNi | 421.6722 | 65.377 | 167.495874 | 13.61589 | 7.166269
mp-10739 | TiPRu | 522.6017 | 102.358 | 265.721368 | 13.67049 | 7.284521
mp-20522 | TmAgPb | 195.3752 | 31.852 | 82.49668 | 23.85046 | 11.23255
mp-865402 | TmAlCu | 302.8356 | 45.234 | 115.437168 | 18.18518 | 7.897392
mp-11974 | TmSnRh | 261.206 | 48.404 | 126.81848 | 20.29001 | 10.65423
mp-21505 | YAgPb | 212.834 | 31.32 | 80.68032 | 24.62744 | 9.079502
mp-13095 | YAlNi | 343.526 | 38.915 | 102.42428 | 18.00807 | 5.366079
mp-672299 | YInNi | 272.2089 | 35.401 | 93.317036 | 20.03432 | 7.250128
mp-19740 | YInPt | 231.758 | 37.842 | 100.886772 | 21.71046 | 10.16769
mp-30737 | YMgAg | 304.3869 | 36.231 | 89.12826 | 23.4748 | 5.21283
mp-13090 | YMgAl | 422.9956 | 44.769 | 106.639758 | 23.70051 | 3.274119
mp-13171 | YMgCu | 265.8816 | 22.255 | 59.42085 | 21.27141 | 4.599471
mp-5590 | YMgGa | 383.2173 | 48.769 | 115.09484 | 22.45788 | 4.50872
mp-21503 | YMgIn | 319.8825 | 40.499 | 97.278598 | 25.36637 | 4.975758
mp-12696 | YMgPd | 235.3502 | 21.372 | 58.302816 | 21.63918 | 5.617983
mp-11984 | YMgTl | 269.0099 | 39.795 | 95.82636 | 25.26755 | 6.957242
mp-11547 | YTlPd | 189.9113 | 25.047 | 68.177934 | 22.1883 | 9.971211
mp-767 | Yb3Ge5 | 240.3742 | 34.758 | 82.445976 | 20.32434 | 9.010911
mp-349 | Yb3Si5 | 303.3415 | 41.818 | 99.10866 | 18.47622 | 7.409554
mp-9776 | YbAgGe | 219.1856 | 30.788 | 78.940432 | 19.70837 | 9.929463
mp-22779 | YbSnPt | 203.9842 | 36.015 | 94.64742 | 20.87655 | 12.90774
mp-11973 | YbSnRh | 190.3215 | 25.415 | 69.17963 | 20.16377 | 10.83364
mp-15985 | Zr3(Cu2Ge)2 | 400.474 | 71.657 | 182.295408 | 15.8078 | 7.856658
mp-7930 | Zr3(Cu2Si)2 | 442.3612 | 76.896 | 193.316544 | 15.40553 | 6.9946
mp-12760 | Zr6Al2Co | 357.4626 | 51.741 | 133.388298 | 20.12536 | 6.052919
mp-29135 | Zr6CoAs2 | 373.5059 | 65.726 | 167.075492 | 19.36157 | 7.205382
mp-12962 | Zr6FeSb2 | 340.5946 | 59.351 | 151.226348 | 21.49503 | 7.267796
mp-9381 | Zr6FeTe2 | 342.2854 | 60.855 | 155.18025 | 21.3137 | 7.430737
mp-22167 | Zr6Ga2Co | 337.1474 | 52.158 | 134.984904 | 19.78124 | 6.955538
mp-12972 | Zr6Sb2Pt | 319.739 | 60.061 | 154.116526 | 22.05723 | 8.24726
mp-5723 | ZrAlNi | 455.0147 | 73.136 | 184.887808 | 15.83204 | 6.184664
mp-8221 | ZrAsRu | 403.5192 | 85.07 | 221.52228 | 16.43326 | 9.000484
mp-30563 | ZrCoSn | 361.3806 | 67.418 | 174.477784 | 17.57247 | 8.469012
mp-10300 | ZrMoP | 508.7937 | 112.914 | 284.54328 | 15.96779 | 7.561604
mp-7544 | ZrSiRu | 480.8147 | 101.543 | 258.731564 | 15.88133 | 7.680901
mp-571619 | HfAlPt | 300.5751 | 69.364 | 182.288592 | 17.27018 | 12.83789
mp-22315 | HfCoSn | 323.2071 | 72.418 | 183.362376 | 17.01462 | 11.58559
mp-2960 | HfSnRh | 293.0159 | 64.218 | 168.379596 | 18.61235 | 11.89874
mp-30650 | Mg2Ga | 338.9186 | 25.13 | 63.72968 | 19.65504 | 3.33242
mp-17092 | ScSnPd | 317.9304 | 50.612 | 130.477736 | 19.50589 | 7.664149
mp-18198 | ScSnPt | 286.1432 | 54.332 | 141.045872 | 19.5612 | 10.15136
mp-1814 | BaAg5 | 121.7512 | 8.453 | 24.057238 | 22.83041 | 8.202754
mp-16483 | BaAl9Fe2 | 432.7989 | 44.138 | 111.66914 | 17.97955 | 3.785492
mp-30363 | BaAu2 | 140.1907 | 16.757 | 44.674162 | 28.73816 | 10.23237
mp-30364 | BaAu5 | 131.509 | 16.568 | 46.489808 | 22.39252 | 13.86914
mp-1219 | BaGa2 | 233.1117 | 24.771 | 60.44124 | 29.01917 | 5.279181
mp-11267 | BaHg2 | 84.12821 | 5.763 | 15.975036 | 32.50949 | 9.168728
mp-2606 | BaPd5 | 254.6094 | 39.724 | 105.189152 | 19.48667 | 9.507435
mp-811 | BaPt5 | 246.752 | 62.266 | 163.75958 | 19.49433 | 15.79741
mp-11826 | CaPd5 | 304.4489 | 50.004 | 131.01048 | 17.97148 | 8.811404
mp-30481 | CaPt5 | 287.089 | 79.033 | 205.011602 | 18.19312 | 15.44791
mp-1734 | CaZn5 | 314.3848 | 35.088 | 88.000704 | 17.05123 | 5.958731
mp-20338 | CeAl3Ni2 | 461.7518 | 72.193 | 179.03864 | 15.98024 | 5.861459
mp-4785 | CeAl3Pd2 | 384.7467 | 61.657 | 155.498954 | 17.99983 | 6.671441
mp-11593 | CeB2Ir3 | 398.0551 | 122.516 | 314.86612 | 13.65082 | 14.97009
mp-5757 | CeB2Rh3 | 448.3152 | 99.395 | 256.83668 | 13.33717 | 9.76229
mp-866189 | CeCd2 | 210.7646 | 27.939 | 70.015134 | 24.66126 | 8.1909
mp-3494 | CeGa3Pd2 | 314.7717 | 53.223 | 136.037988 | 17.84299 | 8.718928
mp-30506 | CeHg2 | 182.2195 | 30.596 | 79.182448 | 25.11328 | 11.93052
mp-11350 | CaAl9Co2 | 536.0008 | 56.558 | 139.472028 | 16.97221 | 3.267636
mp-1882 | CaCu5 | 320.7603 | 36.849 | 97.28136 | 14.76223 | 6.708043
mp-11287 | CaHg2 | 153.9138 | 17.551 | 45.702804 | 25.33549 | 9.640313
mp-8307 | CaNi4B | 446.5609 | 61.205 | 159.133 | 12.19664 | 6.482029
mp-1910 | CeNi5 | 379.6922 | 65.083 | 169.996796 | 13.37701 | 8.970382
mp-7247 | CeZn3Cu2 | 323.636 | 47.803 | 121.515226 | 16.207 | 7.913779
mp-13118 | CeZn3Pd2 | 258.7569 | 34.678 | 93.214464 | 17.57074 | 8.650175
mp-20536 | CoSn | 375.5395 | 73.734 | 184.924872 | 16.6345 | 8.866618
mp-2057 | DyB2 | 607.2591 | 152.964 | 351.8172 | 12.09362 | 8.42708
mp-1024993 | DyB2Ir3 | 392.3006 | 123.13 | 316.93662 | 13.41128 | 15.69939
mp-3092 | DyB2Ru3 | 451.9907 | 105.243 | 272.789856 | 13.0589 | 10.328
mp-11294 | DyCd2 | 218.3874 | 32.037 | 80.989536 | 24.1655 | 8.871648
mp-20193 | DyCo3B2 | 544.6774 | 122.306 | 306.254224 | 10.66441 | 9.366423
mp-20064 | DyGa2 | 304.5564 | 51.788 | 126.051992 | 20.61744 | 8.106296
mp-1179 | DyNi5 | 391.1739 | 73.223 | 189.354678 | 13.14785 | 9.597906
mp-30621 | DySi2Rh3 | 439.034 | 101.516 | 255.414256 | 15.83706 | 9.216228
mp-1774 | ErB2 | 618.2376 | 164.724 | 374.252928 | 11.7036 | 8.932987
mp-5197 | ErB2Ir3 | 389.5011 | 122.299 | 315.53142 | 13.32122 | 15.90439
mp-3093 | ErB2Ru3 | 450.3243 | 105.691 | 274.162454 | 12.96514 | 10.50427
mp-5353 | ErCo3B2 | 548.1541 | 125.896 | 315.495376 | 10.5036 | 9.635218
mp-2422 | ErGa2 | 295.0733 | 49.575 | 121.65705 | 20.16544 | 8.418624
mp-12965 | ErNi4B | 421.0649 | 79.509 | 204.656166 | 11.94488 | 9.565368
mp-853 | ErNi5 | 392.826 | 74.924 | 193.004224 | 13.01715 | 9.795456
mp-542568 | EuAg5 | 185.8293 | 20.975 | 56.84225 | 21.25449 | 9.001541
mp-1025136 | EuAl3Cu2 | 401.3028 | 56.864 | 137.838336 | 17.25545 | 5.773973
mp-21168 | EuGa2 | 250.4903 | 32.199 | 78.372366 | 23.96229 | 6.731377
mp-22478 | FeGe | 440.9076 | 77.414 | 198.644324 | 14.83772 | 7.189596
mp-21260 | FeSn | 325.2434 | 53.266 | 134.656448 | 18.3384 | 7.902965
mp-19773 | GdGa2 | 307.9709 | 51.145 | 127.65792 | 21.26717 | 7.722
mp-1025223 | Hf4Al3 | 367.4332 | 87.932 | 210.685072 | 18.97585 | 9.937218
mp-1994 | HfB2 | 711.3666 | 244.359 | 554.206212 | 9.856491 | 11.23773
mp-2025 | HfBe5 | 671.4487 | 120.416 | 276.475136 | 10.14053 | 6.101176
mp-1224283 | HfTaB4 | 685.1044 | 229.143 | 538.944336 | 9.473377 | 11.764
mp-2267 | HoB2 | 613.3079 | 159.19 | 363.27158 | 11.90279 | 8.675208
mp-11301 | HoCd2 | 220.7029 | 33.057 | 83.105298 | 23.89523 | 9.028288
mp-5313 | HoCo3B2 | 547.8749 | 125.023 | 311.30727 | 10.5706 | 9.513177
mp-30585 | HoCu5 | 330.9455 | 53.682 | 139.680564 | 14.37205 | 9.294387
mp-1256 | HoGa2 | 299.9737 | 50.758 | 124.052552 | 20.40278 | 8.257515
mp-10398 | HoNi4B | 421.6086 | 79.36 | 202.368 | 12.00568 | 9.463244
mp-1553 | HoNi5 | 390.7 | 73.617 | 189.637392 | 13.08934 | 9.692196
mp-571071 | HoSi2Rh3 | 437.6485 | 101.432 | 255.202912 | 15.78261 | 9.29064
mp-19876 | InNi | 324.3299 | 52.845 | 135.2832 | 17.03702 | 8.455778
mp-571263 | KIn9Co2 | 238.3606 | 29.539 | 73.729344 | 23.47249 | 7.017378
mp-30815 | LaAl3Pd2 | 371.2158 | 56.516 | 143.211544 | 18.58566 | 6.44313
mp-12055 | LaCd2 | 206.9633 | 26.186 | 65.831604 | 26.89866 | 7.484682
mp-2051 | LaCu2 | 206.7553 | 20.287 | 55.302362 | 20.55765 | 7.161961
mp-21201 | LaGa3Pd2 | 304.2259 | 48.952 | 126.29616 | 18.35032 | 8.45962
mp-4634 | LaNi4B | 406.5543 | 67.343 | 174.283684 | 12.88039 | 8.261406
mp-2317 | LaNi5 | 365.8172 | 59.861 | 152.884994 | 13.92086 | 8.595871
mp-30753 | LaPd5 | 274.5495 | 47.043 | 125.510724 | 18.47881 | 10.04963
mp-1832 | LaPt5 | 263.2228 | 71.862 | 190.003128 | 18.68702 | 16.50327
mp-728 | Li2Pd | 297.6428 | 21.97 | 57.60534 | 13.67974 | 4.86769
mp-2170 | Li2Pt | 264.3314 | 30.516 | 79.463664 | 13.27846 | 8.710752
mp-2251 | Li3N | 752.5938 | 33.607 | 82.942076 | 10.87434 | 1.329645
mp-1021323 | LiC12 | 1117.437 | 106.231 | 254.529476 | 8.571706 | 2.251205
mp-3400 | Lu(MnGe)6 | 461.3204 | 96.788 | 236.356296 | 14.27692 | 8.413951
mp-1024990 | LuB2Ir3 | 385.1252 | 120.981 | 312.856866 | 13.21051 | 16.19917
mp-5578 | LuB2Ru3 | 446.5707 | 105.804 | 274.878792 | 12.85391 | 10.76114
mp-763 | MgB2 | 1015.882 | 114.34 | 272.58656 | 9.534237 | 2.666306
mp-28614 | NaBPt3 | 217.2637 | 34.515 | 96.36588 | 14.80306 | 13.8885
mp-11466 | NaHg2 | 106.8847 | 8.158 | 21.37396 | 24.53255 | 9.570283
mp-1606 | NbAu2 | 261.5935 | 63.241 | 169.48588 | 17.31756 | 15.56062
mp-450 | NbB2 | 852.3885 | 201.475 | 489.58425 | 9.346704 | 6.782386
mp-11594 | PrB2Ir3 | 355.9074 | 96.666 | 254.618244 | 13.79287 | 14.83179
mp-7186 | NdAl3Ni2 | 443.8659 | 67.155 | 166.27578 | 16.28565 | 5.821654
mp-12734 | NdAl3Pd2 | 381.8898 | 61.07 | 154.5071 | 18.08442 | 6.703378
mp-3055 | NdB2Rh3 | 426.9892 | 90.324 | 235.384344 | 13.46852 | 9.751869
mp-1140 | NdCu5 | 281.2609 | 36.16 | 96.98112 | 15.07783 | 8.479588
mp-2524 | NdGa2 | 322.0767 | 53.203 | 127.367982 | 22.47109 | 6.987868
mp-11468 | NdHg2 | 161.5846 | 23.982 | 62.880804 | 25.32969 | 11.91875
mp-8048 | NdNi4B | 413.9873 | 71.451 | 183.200364 | 12.58807 | 8.570578
mp-2462 | PrCu5 | 277.998 | 34.941 | 93.851526 | 15.22684 | 8.336001
mp-668 | PrGa2 | 324.1021 | 52.941 | 126.52899 | 22.92113 | 6.770145
mp-2370 | PrNi5 | 377.5108 | 63.816 | 166.049232 | 13.79857 | 8.712211
mp-1037 | PrPt5 | 262.1234 | 71.476 | 189.554352 | 18.54916 | 16.65579
mp-21200 | PuGa2 | 264.0022 | 49.643 | 122.022494 | 20.16759 | 10.52393
mp-10186 | PuSi2 | 295.1005 | 49.752 | 126.967104 | 18.78686 | 8.843873
mp-11539 | SmAl3Pd2 | 385.795 | 63.557 | 160.16364 | 17.81374 | 6.900285
mp-2947 | SmB2Rh3 | 451.0796 | 102.945 | 264.56865 | 13.31835 | 9.988958
mp-30495 | SmCd2 | 199.8101 | 25.46 | 65.89048 | 25.02663 | 8.297885
mp-227 | SmCu5 | 284.6181 | 37.739 | 101.065042 | 14.83788 | 8.730824
mp-477 | SmGa2 | 317.2384 | 53.193 | 127.982358 | 21.74966 | 7.37535
mp-568555 | SmSi2Rh3 | 441.2198 | 99.601 | 250.396914 | 16.13217 | 8.839364
mp-2252 | ScB2 | 1104.388 | 195.809 | 437.828924 | 10.09723 | 3.649688
mp-11277 | ScBe5 | 984.5624 | 103.678 | 235.971128 | 10.48687 | 2.375613
mp-1209 | RbAu5 | 164.3534 | 25.159 | 67.627392 | 21.99133 | 13.46952
mp-2410 | SrAg5 | 195.9257 | 21.072 | 56.68368 | 21.67401 | 8.005697
mp-16491 | SrAl9Co2 | 522.6895 | 60.932 | 139.53428 | 17.30173 | 3.585641
mp-1831 | SrAu5 | 170.3436 | 27.279 | 74.362554 | 21.38288 | 13.88065
mp-182 | SrGa2 | 282.2093 | 31.131 | 74.589876 | 25.71714 | 4.887168
mp-1260 | SrPd5 | 282.8862 | 46.203 | 121.05186 | 18.63573 | 9.20337
mp-570832 | SrPt5 | 268.1012 | 71.316 | 185.992128 | 18.71976 | 15.71619
mp-11363 | TbCu5 | 286.5664 | 39.212 | 105.08816 | 14.53768 | 9.074177
mp-2684 | TbGa2 | 308.7098 | 52.463 | 127.170312 | 20.86638 | 7.914762
mp-568687 | TbGa2Co3 | 367.1351 | 65.247 | 168.598248 | 14.71031 | 8.939763
mp-30808 | TbNi5 | 389.8714 | 72.199 | 185.407032 | 13.20677 | 9.480175
mp-754875 | TbSi2Rh3 | 440.5701 | 101.443 | 255.027702 | 15.90022 | 9.117398
mp-309 | ThAg2 | 214.9834 | 36.124 | 94.789376 | 22.91741 | 10.81488
mp-669 | ThAl2 | 344.8759 | 60.691 | 147.600512 | 23.42868 | 6.756905
mp-30182 | ThAl3Ni2 | 419.9321 | 75.405 | 187.60764 | 16.33249 | 7.292678
mp-1025 | ThAu2 | 185.2829 | 37.338 | 100.364544 | 22.75577 | 15.22617
mp-10115 | ThB2Ir3 | 373.9659 | 120.286 | 311.781312 | 14.00479 | 16.40824
mp-3223 | ThB2Ru3 | 403.4038 | 94.235 | 248.7804 | 13.53384 | 11.38756
mp-1210 | ThCd2 | 218.5322 | 37.237 | 94.135136 | 25.34588 | 9.977083
mp-1377 | ThCu2 | 221.8869 | 32.47 | 87.40924 | 19.17673 | 10.36585
mp-2689 | ThFe5 | 311.744 | 50.22 | 131.87772 | 15.22787 | 9.291867
mp-1567 | ThNi5 | 348.5607 | 65.856 | 172.937856 | 13.6991 | 10.61653
mp-7497 | ThSi2 | 301.3052 | 47.811 | 124.595466 | 20.39089 | 7.823469
mp-72 | Ti | 470.549 | 62.245 | 157.72883 | 17.01972 | 4.670172
mp-1145 | TiB2 | 1207.137 | 257.473 | 577.254466 | 8.534207 | 4.506929
mp-1108 | TaB2 | 637.2718 | 199.428 | 490.59288 | 9.135557 | 12.27348
mp-1217898 | TaTiB4 | 843.9734 | 241.451 | 561.132124 | 8.831653 | 8.525478
mp-1025075 | TbB2Ir3 | 394.5832 | 123.894 | 318.40758 | 13.45578 | 15.57395
mp-3186 | TbB2Ru3 | 453.2527 | 104.945 | 272.01744 | 13.10616 | 10.21527
mp-30497 | TbCd2 | 214.999 | 30.672 | 77.538816 | 24.35743 | 8.720509
mp-3040 | TbCo3B2 | 544.4394 | 120.709 | 302.97959 | 10.72447 | 9.221723
mp-1216692 | TiNbB4 | 1020 | 238.167 | 551.118438 | 8.93738 | 5.698315
mp-800 | TmB2 | 614.0618 | 164.653 | 376.067452 | 11.52607 | 9.151026
mp-5620 | TmB2Ru3 | 450.0951 | 106.066 | 275.135204 | 12.93003 | 10.56865
mp-5714 | TmCo3B2 | 547.5781 | 126.519 | 316.044462 | 10.45255 | 9.72663
mp-11526 | TmNi5 | 394.1644 | 75.801 | 195.56658 | 12.95761 | 9.876249
mp-1709 | U2Ti | 354.3155 | 129.399 | 291.924144 | 18.23192 | 15.90613
mp-12072 | UAu2 | 205.4195 | 48.418 | 126.85516 | 21.07837 | 16.59518
mp-1514 | UB2 | 594.0837 | 214.267 | 479.95808 | 11.12553 | 12.91805
mp-10132 | UB2Os3 | 400.4454 | 141.007 | 364.926116 | 13.21568 | 17.38861
mp-10065 | UFe3B2 | 544.5923 | 145.512 | 366.981264 | 10.40095 | 11.36689
mp-980 | USi2 | 336.65 | 64.11 | 163.4805 | 18.3091 | 8.894127
mp-1491 | VB2 | 1131.266 | 240.821 | 563.039498 | 7.775444 | 5.165601
mp-22260 | Y(MnSn)6 | 375.4177 | 71.503 | 177.041428 | 19.76819 | 7.306718
mp-5063 | YAl3Ni2 | 488.1809 | 68.926 | 171.074332 | 15.65869 | 5.076719
mp-1542 | YB2 | 782.2377 | 152.469 | 348.849072 | 12.14859 | 5.035861
mp-4382 | YB2Ru3 | 491.2403 | 105.493 | 273.22687 | 13.10003 | 8.740791
mp-1331 | YCd2 | 241.2571 | 31.607 | 79.712854 | 24.42586 | 7.109369
mp-5019 | YCo3B2 | 597.9452 | 116.996 | 294.595928 | 10.71 | 7.424815
mp-2797 | YCu5 | 322.4144 | 42.488 | 112.763152 | 14.57043 | 7.723803
mp-1914 | YGa2 | 354.408 | 52.98 | 128.2116 | 20.85914 | 6.059488
mp-30725 | YHg2 | 182.232 | 27.952 | 72.95472 | 24.0212 | 11.2929
mp-7559 | YNi4B | 461.348 | 77.117 | 197.111052 | 12.13994 | 7.625442
mp-2152 | YNi5 | 425.0654 | 72.438 | 186.745164 | 13.22346 | 8.002759
mp-30885 | YZn5 | 333.9316 | 45.395 | 114.12303 | 16.57207 | 6.946454
mp-1025071 | YbB2Ir3 | 400.4952 | 131.531 | 331.984244 | 13.24844 | 16.11253
mp-10058 | YbCo3B2 | 524.6471 | 118.119 | 293.171358 | 10.40616 | 9.879193
mp-1607 | YbCu5 | 281.899 | 39.517 | 104.482948 | 14.14593 | 9.601615
mp-13449 | YbGa2 | 246.5548 | 35.142 | 84.200232 | 19.78232 | 8.743416
mp-2645 | YbNi5 | 375.454 | 69.809 | 177.873332 | 12.89377 | 10.01328
mp-12752 | Zr4Al3 | 465.6071 | 78.177 | 188.875632 | 19.75067 | 5.354868
mp-1472 | ZrB2 | 921.1757 | 227.984 | 518.435616 | 10.28892 | 6.070775
mp-11283 | ZrBe5 | 842.3842 | 114.539 | 263.897856 | 10.42552 | 3.617828
mp-1215211 | ZrNbB4 | 896.6783 | 219.951 | 515.125242 | 9.789442 | 6.428083
mp-1215209 | ZrTaB4 | 763.8663 | 221.721 | 521.931234 | 9.670381 | 9.026883
mp-10736 | Ba3N | 109.8143 | 5.365 | 14.08849 | 46.78113 | 3.780206
mp-16916 | Ca6FeN5 | 439.3881 | 34.172 | 89.393952 | 17.06285 | 2.971038
mp-17875 | Ca6GaN5 | 398.6279 | 28.855 | 76.23491 | 17.43418 | 3.017911
mp-17577 | Ca6MnN5 | 468.0098 | 38.848 | 99.994752 | 17.08642 | 2.959595
mp-1105737 | Dy5Ge3 | 275.4587 | 51.133 | 123.74186 | 24.81101 | 8.620431
mp-11854 | Er5Ge3 | 281.4868 | 55.383 | 132.697668 | 23.92907 | 9.144554
mp-31469 | Hf5CuSn3 | 281.6913 | 63.711 | 162.080784 | 20.27496 | 11.94049
mp-21104 | Hf5Sn3 | 242.014 | 48.717 | 127.930842 | 21.76373 | 11.90809
mp-510691 | Hf5Sn4 | 279.6401 | 64.424 | 161.961936 | 21.49818 | 11.73452
mp-568002 | HfI3 | 59.45624 | 2.043 | 5.487498 | 40.7499 | 5.696819
mp-13236 | Ho5Si3 | 290.0455 | 50.53 | 123.7985 | 23.98634 | 7.865295
mp-11465 | Mg5Hg3 | 201.5433 | 19.557 | 50.926428 | 21.50019 | 6.982842
mp-39105 | MgTa2N3 | 635.0802 | 202.375 | 487.72375 | 10.25644 | 11.55498
mp-1111 | Mn5Si3 | 594.4048 | 101.503 | 274.870124 | 12.63982 | 5.894517
mp-510503 | Nd5Sn3 | 217.3833 | 30.308 | 76.558008 | 32.13006 | 6.959857
mp-17190 | Sc5Ge3 | 465.6677 | 67.801 | 160.552768 | 20.19041 | 4.55117
mp-7822 | Sc5Si3 | 572.1047 | 72.307 | 170.210678 | 19.72019 | 3.252799
mp-17695 | Sc5Sn3 | 366.1307 | 52.028 | 125.90776 | 23.50421 | 5.130055
mp-2108 | Ti5Si3 | 616.0581 | 94.124 | 230.6038 | 15.35429 | 4.374482
mp-20847 | Ti5Sn3 | 347.3142 | 50.343 | 130.489056 | 19.00318 | 6.504128
mp-17751 | Y5Ge3 | 347.3885 | 52.258 | 125.523716 | 25.16546 | 5.463951
mp-567412 | Y5Sn3 | 299.933 | 45.075 | 108.99135 | 28.64397 | 5.801945
mp-543001 | Zr5Sn4 | 339.6126 | 64.238 | 159.824144 | 22.3279 | 7.692895
mp-23247 | ZrBr3 | 90.8477 | 3.074 | 7.728036 | 32.55184 | 4.220439
mp-862690 | Ac | 132.9135 | 17.221 | 41.915914 | 46.13635 | 8.170182
mp-862617 | AcAl3 | 294.2266 | 34.916 | 87.429664 | 24.53792 | 5.209836
mp-867838 | AcAu3 | 148.1779 | 22.77 | 62.02548 | 24.33105 | 13.95495
mp-862289 | AcHg3 | 114.2127 | 12.999 | 35.695254 | 27.9914 | 12.29132
mp-861867 | AcI3 | 54.35174 | 1.677 | 4.12542 | 58.20455 | 4.33442
mp-8566 | Ag | 229.1026 | 32.087 | 85.864812 | 17.36424 | 10.31542
mp-2294 | Al3Ir | 293.6525 | 34.51 | 96.21388 | 15.27941 | 7.42168
mp-196 | Al5Co2 | 603.5349 | 83.776 | 205.2512 | 13.44038 | 4.461408
mp-1791 | Al5Rh2 | 511.2615 | 77.568 | 194.385408 | 15.10807 | 5.349805
mp-9631 | AlAgO2 | 465.2359 | 59.765 | 158.73584 | 10.98229 | 6.306938
mp-9956 | AlCr2C | 756.5402 | 140.846 | 338.312092 | 10.88746 | 5.451944
mp-3098 | AlCuO2 | 615.9124 | 80.28 | 209.37024 | 9.883723 | 5.146334
mp-1025497 | AlV2C | 753.4803 | 134.256 | 320.603328 | 11.82893 | 4.943997
mp-569803 | B2W | 648.6839 | 209.293 | 515.697952 | 9.156969 | 12.4196
mp-1079348 | B3Os2 | 576.5847 | 195.212 | 491.153392 | 9.602834 | 14.27964
mp-13854 | B3Ru2 | 717.3635 | 172.829 | 434.837764 | 9.372967 | 8.311512
mp-567164 | BRh | 524.7466 | 107.112 | 284.703696 | 10.11286 | 9.336168
mp-567666 | Ba3BiN | 133.0904 | 10.225 | 26.9531 | 35.06312 | 6.014236
mp-12814 | Ba3SbN | 124.4492 | 7.698 | 21.046332 | 33.96188 | 5.356337
mp-6345 | Ba3TbRu2O9 | 347.6 | 44.573 | 118.742472 | 15.04602 | 6.747221
mp-7359 | BaAgAs | 231.7225 | 28.524 | 70.568376 | 28.1045 | 6.304643
mp-11816 | BaCdGe | 213.5832 | 23.72 | 57.92424 | 30.84742 | 5.784614
mp-4887 | BaCeN2 | 311.5466 | 41.631 | 110.155626 | 18.5891 | 6.821501
mp-30428 | BaCu | 137.7993 | 8.614 | 22.672048 | 35.89909 | 4.645765
mp-9898 | BaCuAs | 265.4373 | 33.441 | 82.331742 | 25.33562 | 6.025347
mp-16254 | BaCuP | 302.2502 | 37.446 | 92.042268 | 23.53364 | 5.453053
mp-11700 | BaCuSb | 234.7418 | 29.179 | 71.605266 | 29.41294 | 6.07153
mp-13277 | BaLiP | 312.0625 | 29.534 | 70.8816 | 25.85101 | 3.752217
mp-10485 | BaLiSb | 233.1968 | 23.278 | 55.494752 | 32.34159 | 4.55296
mp-1935 | BaMg2 | 215.0677 | 13.481 | 33.513766 | 33.71911 | 3.052232
mp-542264 | BaNaCe2C4O12F | 402.3865 | 34.761 | 90.309078 | 12.6724 | 4.365261
mp-985439 | BaPAu | 232.0978 | 33.396 | 83.890752 | 26.03778 | 7.764879
mp-31498 | BaPt | 156.3474 | 19.133 | 50.855514 | 31.08922 | 8.877377
mp-568895 | BaSbAu | 189.7323 | 26.141 | 65.561628 | 31.55905 | 7.998706
mp-11819 | BaSnHg | 166.417 | 19.584 | 48.529152 | 34.51135 | 7.323648
mp-4001 | BaTaS3 | 155.608 | 10.165 | 28.52299 | 23.84305 | 5.773116
mp-30434 | BaTl2 | 143.0086 | 17.206 | 42.051464 | 34.90535 | 8.659701
mp-11818 | BaZnGe | 251.4358 | 29.175 | 70.3701 | 27.83334 | 5.476318
mp-31147 | BaZnSi | 282.4008 | 31.194 | 75.676644 | 27.07326 | 4.719147
mp-31148 | BaZnSn | 222.4603 | 25.518 | 61.447344 | 31.86892 | 5.583011
mp-87 | Be | 1373.826 | 133.872 | 292.644192 | 7.949093 | 1.882615
mp-30438 | Be2Cr | 962.6117 | 162.402 | 375.798228 | 9.532575 | 4.065768
mp-2225 | Be2Fe | 880.4561 | 145.09 | 331.38556 | 8.608002 | 4.749959
mp-1677 | Be2Mo | 746.7168 | 148.915 | 357.09817 | 10.37925 | 6.077583
mp-11275 | Be2Re | 597.6992 | 173.672 | 420.28624 | 9.779193 | 11.55972
mp-11281 | Be2V | 906.532 | 137.179 | 319.078354 | 9.655652 | 3.953488
mp-11282 | Be2W | 596.899 | 168.39 | 401.77854 | 10.41523 | 10.728
mp-10677 | CaPAu | 265.4507 | 34.179 | 88.113462 | 20.83663 | 7.119751
mp-16245 | CaSbAu | 192.2846 | 22.259 | 58.452134 | 25.71637 | 7.722825
mp-10797 | CaSiNi2 | 389.2551 | 41.191 | 105.284196 | 16.74018 | 4.601408
mp-16263 | CaZnGe | 340.5204 | 37.699 | 90.025212 | 21.66848 | 4.550185
mp-16266 | CaZnSi | 410.8494 | 41.666 | 99.58174 | 21.13036 | 3.498952
mp-94 | Cd | 151.3621 | 13.413 | 36.34923 | 22.30752 | 8.36771
mp-567305 | CeAl3 | 380.5629 | 44.645 | 109.02309 | 21.17429 | 4.334028
mp-20766 | CeCuGe | 294.1615 | 43.907 | 111.699408 | 21.16056 | 7.227443
mp-22740 | CeCuSi | 344.1965 | 51.325 | 128.1072 | 20.45933 | 6.269769
mp-1008488 | BiPd | 175.5494 | 25.074 | 68.803056 | 22.60789 | 11.58301
mp-1064554 | BiRh | 216.0151 | 38.731 | 104.18639 | 21.04409 | 12.30509
mp-28553 | Ca2IN | 327.0064 | 31.593 | 78.413826 | 22.8806 | 4.010939
mp-984744 | Ca3Tl | 149.7276 | 8.383 | 22.483206 | 32.79572 | 4.10907
mp-3927 | CaAsAu | 224.6391 | 27.657 | 72.074142 | 22.42825 | 7.6991
mp-4120 | CaCuAs | 355.7506 | 42.103 | 103.741792 | 19.88644 | 4.969583
mp-8432 | CaCuP | 442.9212 | 50.755 | 123.74069 | 18.35791 | 4.058284
mp-5910 | CaCuSb | 291.7549 | 33.921 | 83.581344 | 23.38384 | 5.335009
mp-11284 | CaGa2 | 354.4617 | 41.853 | 96.513018 | 21.05186 | 4.720195
mp-7003 | CePPd | 309.0917 | 48.649 | 127.168486 | 20.48056 | 7.500053
mp-865193 | Co3Pt | 395.0291 | 94.266 | 246.222792 | 12.00863 | 12.8559
mp-1025557 | CoMoP2 | 587.6075 | 119.819 | 302.662794 | 13.04659 | 6.899105
mp-865960 | CoRe3 | 411.5033 | 163.317 | 424.6242 | 13.64467 | 18.78889
mp-865733 | CoTc3 | 524.9742 | 154.37 | 392.71728 | 13.16421 | 11.12979
mp-20197 | Cr2GaC | 615.8578 | 120.232 | 296.011184 | 10.87159 | 7.091996
mp-13548 | Cs2Pt | 85.04411 | 4.817 | 12.822854 | 38.43994 | 6.636621
mp-505212 | Cs3AuO | 46.08064 | 1.091 | 3.126806 | 37.85473 | 5.366422
mp-23029 | Cs3Sb2I9 | 43.81443 | 0.965 | 2.76762 | 47.46139 | 4.459304
mp-569484 | Cs3Ti2Cl9 | 134.5451 | 5.017 | 12.622772 | 30.19571 | 3.195568
mp-754138 | CsDyO2 | 297.033 | 40.984 | 104.591168 | 18.43062 | 7.374515
mp-755651 | CsGdO2 | 287.0877 | 37.118 | 95.838676 | 19.12314 | 6.993486
mp-754154 | CsHoO2 | 296.1599 | 41.192 | 105.286752 | 18.22849 | 7.511637
mp-29750 | CsMgBr3 | 102.7029 | 3.787 | 10.232474 | 32.97912 | 3.997106
mp-23004 | CsMgCl3 | 137.0582 | 4.715 | 12.69278 | 28.47298 | 3.074265
mp-553308 | CsNdO2 | 281.6967 | 33.706 | 86.62442 | 20.24117 | 6.340412
mp-22950 | CsNiCl3 | 152.222 | 6.799 | 17.758988 | 26.73322 | 3.701541
mp-7977 | CsSmO2 | 287.3182 | 36.15 | 92.9055 | 19.57437 | 6.68615
mp-22962 | CsTiBr3 | 135.1168 | 7.225 | 18.36595 | 32.935 | 4.240053
mp-28283 | CsTiCl3 | 179.7586 | 9.192 | 23.035152 | 28.10167 | 3.393343
mp-23038 | CsVBr3 | 106.4457 | 4.405 | 11.74373 | 32.61988 | 4.312317
mp-22977 | CsVCl3 | 126.6576 | 4.463 | 11.996544 | 28.10246 | 3.429581
mp-22991 | CsVI3 | 74.75519 | 2.679 | 7.356534 | 40.79055 | 4.596528
mp-88 | Dy | 184.2753 | 26.543 | 65.29578 | 32.00431 | 8.431289
mp-864995 | DyAl3 | 338.7488 | 39.137 | 99.329706 | 19.35435 | 5.221685
mp-864982 | DyBr3 | 70.8653 | 2.081 | 5.219148 | 40.21958 | 4.151515
mp-877 | Er2In | 191.9524 | 27.494 | 70.879532 | 27.0289 | 9.201757
mp-863029 | ErCl3 | 92.54528 | 2.495 | 6.39219 | 35.46519 | 3.202813
mp-8122 | ErCuSi | 357.0099 | 63.774 | 157.139136 | 17.87805 | 8.015376
mp-866003 | ErI3 | 57.49113 | 1.721 | 4.35413 | 52.15489 | 4.36167
mp-569220 | ErRu2 | 263.7388 | 48.395 | 132.79588 | 17.3064 | 11.81454
mp-30611 | ErSnPt2 | 230.0968 | 48.795 | 130.28265 | 19.84389 | 14.1448
mp-22707 | EuAgSb | 205.239 | 27.11 | 66.52794 | 27.14775 | 7.78025
mp-19729 | EuAsAu | 195.7588 | 28.196 | 72.238152 | 23.77409 | 9.86821
mp-9873 | EuZnGe | 265.0321 | 36.396 | 88.660656 | 22.90462 | 7.008453
mp-20868 | Fe2W | 458.4446 | 135.348 | 345.949488 | 12.39881 | 13.19317
mp-11019 | GaCuO2 | 463.4311 | 58.853 | 155.96045 | 10.94602 | 6.267888
mp-2507 | GaS | 212.6046 | 12.041 | 29.62086 | 22.38373 | 3.775576
mp-103 | Hf | 243.4893 | 56.604 | 144.566616 | 22.26362 | 13.31273
mp-570784 | Hf2Al3C4 | 654.9431 | 156.611 | 371.481292 | 11.66866 | 7.684098
mp-13137 | Hf2CS | 450.158 | 126.437 | 306.989036 | 14.76781 | 11.274
mp-10000 | Hf2S | 325.982 | 77.674 | 195.272436 | 19.25624 | 11.18294
mp-567220 | Hf2SbP | 313.6932 | 69.177 | 174.741102 | 20.46408 | 10.34006
mp-4893 | Hf2SnC | 336.6313 | 80.746 | 202.67246 | 17.2721 | 11.72188
mp-12657 | HfAl2 | 440.1643 | 89.118 | 214.061436 | 17.03055 | 7.555001
mp-9954 | HfAs | 304.1945 | 65.141 | 166.891242 | 19.68612 | 10.68773
mp-12571 | HfBeSi | 506.2137 | 117.352 | 278.12424 | 13.98978 | 8.529839
mp-1018714 | HfGaCu | 337.1414 | 70.481 | 178.035006 | 15.89351 | 10.85743
mp-9953 | HfP | 371.7515 | 83.603 | 210.846766 | 17.8805 | 9.726313
mp-11453 | HfPd3 | 338.0702 | 84.487 | 218.990304 | 15.74388 | 13.12467
mp-11456 | HfPt3 | 306.5752 | 105.973 | 275.5298 | 16.06017 | 19.74175
mp-1689 | HfRe2 | 275.4899 | 79.393 | 216.425318 | 17.14844 | 17.78194
mp-866108 | HfZn3 | 171.3651 | 15.766 | 45.09076 | 15.61191 | 9.964063
mp-144 | Ho | 188.7468 | 28.414 | 69.89844 | 31.36465 | 8.731909
mp-20686 | Ho2In | 189.7881 | 26.456 | 68.415216 | 27.46995 | 8.960169
mp-977375 | HoBr3 | 76.19264 | 2.449 | 6.00005 | 40.16063 | 4.18273
mp-982557 | HoGa3 | 278.8183 | 41.108 | 103.098864 | 18.79561 | 8.262655
mp-864657 | HoI3 | 61.16178 | 1.97 | 4.81468 | 51.59266 | 4.390463
mp-20329 | InAgO2 | 286.9456 | 31.048 | 85.009424 | 14.78518 | 7.150983
mp-862983 | InCl3 | 111.9787 | 3.058 | 7.712276 | 33.95344 | 2.70424
mp-20485 | InSe | 132.615 | 8.123 | 19.284002 | 30.82015 | 5.22022
mp-30745 | Ir3W | 407.6783 | 194.892 | 493.466544 | 14.51829 | 21.74541
mp-862620 | IrRu3 | 488.7643 | 185.926 | 467.417964 | 13.72304 | 14.98713
mp-14018 | K3As | 167.6688 | 5.999 | 15.573404 | 37.16477 | 2.14708
mp-7897 | K3P | 189.7477 | 6.039 | 15.834258 | 34.92832 | 1.762223
mp-7435 | KCuSe | 262.8193 | 21.711 | 54.103812 | 23.96976 | 4.193633
mp-7436 | KCuTe | 217.8008 | 17.875 | 44.58025 | 28.61198 | 4.454192
mp-7420 | KHgAs | 170.5956 | 14.645 | 36.78824 | 30.0306 | 5.798775
mp-3553 | KTeAu | 153.3818 | 13.392 | 34.524576 | 31.44911 | 6.400602
mp-7421 | KZnAs | 268.4533 | 21.894 | 53.114844 | 26.1542 | 3.797333
mp-7437 | KZnP | 332.962 | 26.245 | 63.5129 | 24.18299 | 3.100962
mp-7438 | KZnSb | 217.7688 | 17.165 | 41.71095 | 31.2202 | 4.011566
mp-26 | La | 163.1 | 16.922 | 41.661964 | 37.57216 | 6.139066
mp-20760 | La2In | 158.2659 | 15.239 | 40.566218 | 33.02021 | 6.581581
mp-959 | LaAl3 | 372.0066 | 41.255 | 101.32228 | 22.4265 | 4.069623
mp-13005 | LaCrGe3 | 378.8167 | 67.377 | 160.896276 | 19.70718 | 6.889511
mp-4835 | LaCuSi | 330.8888 | 45.769 | 115.79557 | 21.48333 | 5.939732
mp-1018745 | LaSbPd | 220.8885 | 30.133 | 80.15378 | 25.56525 | 7.947766
mp-570466 | Li2Ca | 358.2044 | 11.708 | 28.263112 | 28.19004 | 1.059508
mp-15686 | Li2CuAs | 400.9623 | 37.96 | 91.33176 | 14.69705 | 4.303286
mp-12029 | Li2CuP | 520.9154 | 47.499 | 112.192638 | 13.29414 | 3.385051
mp-841 | Li2O2 | 765.7591 | 50.633 | 123.240722 | 7.888487 | 2.414495
mp-757 | Li3As | 456.0356 | 30.48 | 70.77456 | 15.80411 | 2.514973
mp-736 | Li3P | 648.8222 | 34.45 | 80.0618 | 14.54433 | 1.478421
mp-7955 | Li3Sb | 344.855 | 24.195 | 56.6163 | 19.62225 | 3.016532
mp-2362521 | Li9Ge4 | 419.5026 | 29.535 | 68.63934 | 15.75348 | 2.862462
mp-1001835 | LiB | 865.7155 | 45.849 | 113.155332 | 10.77531 | 1.367844
mp-9244 | LiBC | 1308.563 | 133.263 | 309.969738 | 7.545247 | 2.183367
mp-3924 | LiNbO2 | 655.3744 | 100.566 | 248.599152 | 9.658205 | 5.667092
mp-7936 | LiNbS2 | 479.4494 | 57.167 | 139.373146 | 15.92781 | 4.273827
mp-11977 | LiSnAu | 157.9924 | 14.507 | 40.213404 | 19.32138 | 9.242249
mp-1250 | Lu2In | 200.658 | 31.582 | 80.281444 | 26.028 | 9.883442
mp-866214 | LuBr3 | 72.47302 | 2.266 | 5.583424 | 40.4389 | 4.256982
mp-865324 | LuCl3 | 92.79605 | 2.7 | 6.3612 | 33.66986 | 3.468628
mp-8125 | LuCuSi | 354.779 | 65.529 | 161.463456 | 17.33237 | 8.513882
mp-865521 | LuI3 | 66.09185 | 2.379 | 5.581134 | 52.46102 | 4.397213
mp-568630 | LuRu2 | 259.6909 | 48.129 | 132.451008 | 16.98615 | 12.28846
mp-153 | Mg | 431.9759 | 24.389 | 59.801828 | 22.3995 | 1.801799
mp-10746 | Mg2Cu3Si | 443.7978 | 54.613 | 137.733986 | 13.92315 | 5.313904
mp-14793 | Mg2SiPt | 379.5948 | 57.571 | 144.50321 | 16.78747 | 6.720794
mp-30490 | Mg3Cd | 281.0548 | 19.676 | 50.724728 | 21.25657 | 3.619364
mp-864938 | Mg3Tl | 190.7564 | 13.139 | 34.976018 | 22.31358 | 5.159019
mp-2406 | Mg5Pd2 | 400.3708 | 43.682 | 106.321988 | 18.83434 | 4.211352
mp-30778 | Mg5Rh2 | 505.827 | 68.756 | 171.339952 | 18.02601 | 4.307699
mp-864934 | MgAg3 | 199.2813 | 19.291 | 53.397488 | 17.45957 | 8.272217
mp-11883 | MgIr2 | 269.372 | 57.181 | 156.447216 | 16.23235 | 13.93775
mp-864954 | MgMoN2 | 830.6869 | 183.147 | 440.285388 | 9.654824 | 6.374763
mp-1124 | MgZn2 | 374.6791 | 43.383 | 105.941286 | 16.06888 | 5.34341
mp-12659 | Mn2Nb | 427.5526 | 77.447 | 208.33243 | 14.83097 | 7.568131
mp-15819 | Mn3Al9Si | 556.4262 | 64.797 | 163.547628 | 14.31786 | 3.887305
mp-864735 | Mn3Ir | 509.8205 | 155.689 | 384.55183 | 13.90024 | 10.66284
mp-569151 | MnGaPt | 245.3194 | 38.589 | 102.955452 | 15.0789 | 11.73713
mp-865022 | MnIr3 | 371.8015 | 136.361 | 353.17499 | 14.02559 | 18.69401
mp-786 | MnSb | 289.4022 | 41.61 | 100.36332 | 21.61977 | 6.785779
mp-11482 | MoIr3 | 426.8035 | 189.314 | 478.207164 | 14.4491 | 19.32411
mp-30787 | MoRh3 | 460.1205 | 132.343 | 340.915568 | 14.05799 | 11.94957
mp-975834 | MoRu3 | 516.0917 | 165.564 | 418.545792 | 14.0324 | 11.80846
mp-1634 | MoSe2 | 168.5727 | 12.625 | 30.93125 | 21.57546 | 6.512714
mp-10172 | Na | 209.2285 | 4.588 | 11.506704 | 36.9382 | 1.033494
mp-865625 | Na2MgSn | 280.2503 | 18.808 | 44.311648 | 27.40755 | 2.862649
mp-27838 | Na3Bi | 178.9226 | 10.693 | 26.561412 | 30.699 | 3.758644
mp-1598 | Na3P | 335.5864 | 14.892 | 37.23 | 22.97056 | 1.806218
mp-7956 | Na3Sb | 231.365 | 12.543 | 30.98121 | 29.02211 | 2.728208
mp-3405 | NaAl11O17 | 708.9061 | 69.533 | 181.063932 | 10.52407 | 3.219772
mp-9573 | NaBeAs | 401.9139 | 33.067 | 79.493068 | 18.61029 | 3.180154
mp-3744 | NaNbO2 | 627.646 | 99.169 | 242.765712 | 11.03367 | 5.56445
mp-7937 | NaNbS2 | 432.7761 | 48.843 | 120.739896 | 17.99483 | 4.153145
mp-7939 | NaNbSe2 | 320.8537 | 39.007 | 96.503318 | 20.48455 | 5.54909
mp-2400 | NaS | 313.2881 | 14.479 | 36.371248 | 21.82887 | 2.094029
mp-15668 | NaSe | 214.1369 | 11.917 | 30.26918 | 25.17345 | 3.362503
mp-9264 | NaTeAu | 128.5539 | 9.325 | 25.4386 | 26.58761 | 7.235588
mp-996162 | Nb2AlC | 567.5557 | 112.681 | 276.744536 | 14.71185 | 6.343483
mp-9989 | Nb2AsC | 523.7699 | 116.039 | 292.650358 | 14.55853 | 7.777292
mp-10366 | Nb2Co3Si | 522.6512 | 114.307 | 293.311762 | 12.65867 | 8.541828
mp-19835 | Nb2InC | 458.5777 | 99.016 | 246.54984 | 15.96007 | 8.132067
mp-9987 | Nb2PC | 600.6608 | 130.576 | 327.74576 | 13.82642 | 6.86958
mp-5443 | Nb2SnC | 415.888 | 81.589 | 209.357374 | 16.06672 | 8.178645
mp-996161 | Nb3AlC2 | 619.1898 | 134.763 | 330.16935 | 13.60485 | 6.707367
mp-10033 | NbS2 | 216.568 | 13.219 | 33.919954 | 20.67957 | 4.203264
mp-2207 | NbSe2 | 179.8213 | 14.307 | 35.023536 | 23.7044 | 5.856957
mp-9586 | NbSnS2 | 276.9841 | 28.417 | 74.907212 | 21.33254 | 5.36607
mp-30798 | NbZn2 | 425.9561 | 82.962 | 208.068696 | 14.83587 | 8.346958
mp-123 | Nd | 179.0124 | 21.438 | 53.080488 | 35.46126 | 6.754398
mp-862844 | PaAl3 | 335.6251 | 49.122 | 125.850564 | 19.37311 | 6.685243
mp-862854 | PaPd3 | 258.9277 | 52.044 | 140.831064 | 17.69408 | 12.91092
mp-867200 | Pm | 183.5234 | 22.869 | 56.394954 | 34.52341 | 6.974345
mp-862980 | PmAl3 | 366.6314 | 41.964 | 104.658216 | 20.68344 | 4.534905
mp-862984 | PmB3 | 605.6701 | 110.498 | 264.311216 | 11.65909 | 6.317698
mp-862986 | PmBr3 | 67.21234 | 1.747 | 4.552682 | 41.90924 | 3.81079
mp-863677 | PmCu3 | 233.3857 | 25.855 | 69.86021 | 17.47557 | 7.973133
mp-863695 | PmI3 | 59.09757 | 1.732 | 4.333464 | 54.32419 | 4.017398
mp-862732 | PmZn3 | 184.9033 | 15.758 | 43.744208 | 19.45046 | 7.282872
mp-568066 | Pr2CBr | 274.2474 | 36.834 | 93.042684 | 23.96727 | 6.47334
mp-12553 | PrAl3 | 381.362 | 44.296 | 108.5252 | 21.49686 | 4.284281
mp-16513 | NdAl3 | 358.7067 | 39.767 | 99.576568 | 21.09525 | 4.431461
mp-864617 | NdI3 | 61.7299 | 1.905 | 4.70535 | 54.62609 | 3.989435
mp-20201 | NdZnSn | 274.7909 | 43.259 | 105.032852 | 24.80831 | 7.326257
mp-3250 | Ni2SbTe2 | 199.9731 | 21.669 | 53.479092 | 21.48452 | 7.641617
mp-10208 | NiMoP2 | 561.4827 | 109.297 | 267.996244 | 13.36291 | 6.728343
mp-810 | NiSb | 310.6694 | 50.253 | 130.557294 | 17.10524 | 8.759008
mp-49 | Os | 453.3425 | 244.666 | 609.707672 | 14.1274 | 22.35969
mp-974326 | OsRu3 | 525.5974 | 215.629 | 531.741114 | 13.6982 | 14.95409
mp-862756 | PrGa3 | 302.8391 | 44.283 | 108.670482 | 20.83623 | 6.974821
mp-862800 | PrI3 | 60.32921 | 1.806 | 4.381356 | 56.08339 | 3.86109
mp-1024955 | PrNiSb | 252.0582 | 35.539 | 94.036194 | 23.10371 | 7.699088
mp-8033 | PuF3 | 271.9371 | 34.579 | 94.538986 | 12.99836 | 9.613023
mp-19816 | Sm2In | 176.2497 | 20.676 | 54.336528 | 29.87069 | 7.700047
mp-980429 | Sm3Hg | 150.2582 | 17.74 | 47.011 | 29.03559 | 9.317216
mp-867870 | SmAl3 | 369.1693 | 43.821 | 108.413154 | 20.43572 | 4.698762
mp-979465 | SmCd3 | 182.9833 | 20.865 | 55.5009 | 24.03964 | 8.420127
mp-863026 | SmCl3 | 98.25925 | 2.666 | 6.633008 | 34.98475 | 3.04627
mp-867143 | SmGa3 | 289.3716 | 41.914 | 104.617344 | 19.87129 | 7.510988
mp-867879 | SmHg3 | 148.4865 | 21.074 | 56.351876 | 24.26403 | 12.86824
mp-863028 | SmI3 | 60.82922 | 1.882 | 4.6109 | 55.00279 | 4.008288
mp-30846 | Sn3Pt2 | 196.1841 | 30.087 | 82.197684 | 21.64975 | 11.44823
mp-1775 | SnAu | 161.2708 | 20.977 | 57.435026 | 23.03408 | 11.37865
mp-20033 | SnIr | 261.1822 | 58.196 | 155.034144 | 19.48991 | 13.24548
mp-19856 | SnPt | 230.2983 | 44.847 | 120.369348 | 20.35893 | 12.79702
mp-139 | Sr | 147.9959 | 7.697 | 18.888438 | 56.43302 | 2.578215
mp-862586 | Re3Pd | 411.601 | 173.524 | 435.892288 | 14.67368 | 18.81475
mp-862589 | Re3Pt | 419.2887 | 204.28 | 507.02296 | 14.78997 | 21.15549
mp-1186923 | Re3Rh | 414.8845 | 175.246 | 446.526808 | 14.49355 | 18.94792
mp-1773 | ReB2 | 736.7785 | 276.94 | 652.47064 | 9.113563 | 12.62251
mp-867792 | ReIr3 | 369.6037 | 159.736 | 417.230432 | 14.35008 | 22.06878
mp-867141 | ReOs3 | 458.7949 | 248.808 | 617.04384 | 14.2681 | 22.02215
mp-30866 | Rh3W | 425.1835 | 137.344 | 354.622208 | 14.10501 | 14.49679
mp-33 | Ru | 550.552 | 193.869 | 481.182858 | 13.55118 | 12.38495
mp-862655 | Ru3W | 471.8978 | 168.416 | 427.439808 | 14.11076 | 14.32888
mp-1769 | SbPd | 219.7143 | 29.332 | 80.487008 | 20.64662 | 9.175879
mp-67 | Sc | 370.8373 | 32.26 | 80.84356 | 25.01224 | 2.984581
mp-4798 | Sc(AlC)3 | 938.3381 | 138.55 | 325.3154 | 11.57555 | 3.318515
mp-11220 | Sc2Al | 463.0259 | 45.946 | 113.210944 | 21.28833 | 3.039318
mp-10911 | Sc2Al3Ru | 503.8414 | 67.526 | 168.679948 | 17.16593 | 4.384115
mp-27319 | Sc2Co3Si | 505.059 | 79.245 | 202.39173 | 13.31068 | 6.129434
mp-7288 | Sc2SO2 | 592.0134 | 67.795 | 175.04669 | 13.60815 | 3.757785
mp-862259 | Sc3Al | 439.7754 | 42.694 | 105.624956 | 21.90827 | 3.066844
mp-11022 | ScAgO2 | 372.5773 | 39.168 | 106.223616 | 13.85425 | 5.538115
mp-30494 | ScCd3 | 238.5691 | 29.259 | 75.722292 | 21.18728 | 7.48845
mp-4992 | ScCrC2 | 803.5694 | 136.76 | 336.4296 | 10.28035 | 4.885075
mp-3642 | ScCuO2 | 459.0505 | 46.58 | 125.57968 | 12.78414 | 4.562429
mp-30722 | ScHg3 | 160.8669 | 22.049 | 59.267712 | 21.63739 | 12.40808
mp-2039 | ScMn2 | 356.4229 | 39.923 | 111.225478 | 16.96176 | 5.052632
mp-567612 | ScOs2 | 290.9426 | 69.065 | 188.82371 | 16.62721 | 14.16192
mp-11557 | ScRe2 | 307.7749 | 75.273 | 203.2371 | 17.25366 | 13.3896
mp-567750 | ScRu2 | 332.0832 | 52.506 | 144.181476 | 16.20506 | 8.440005
mp-10026 | ScTe | 274.1542 | 33.162 | 84.5631 | 25.83019 | 5.54653
mp-13312 | ScTlS2 | 263.7584 | 28.849 | 72.584084 | 23.27635 | 5.590737
mp-13503 | ScZn2 | 378.7193 | 49.625 | 123.6655 | 16.60436 | 5.859496
mp-862260 | ScZn3 | 289.797 | 29.499 | 78.703332 | 16.13802 | 6.204193
mp-69 | Sm | 184.0842 | 24.026 | 59.152012 | 33.80194 | 7.386518
mp-7898 | Rb3As | 101.6768 | 3.57 | 9.61758 | 42.96286 | 3.201475
mp-27409 | RbNiBr3 | 97.40359 | 3.423 | 9.440634 | 29.20606 | 4.365097
mp-7650 | RbScO2 | 473.0447 | 55.927 | 140.041208 | 14.70768 | 4.584491
mp-28282 | RbTiCl3 | 182.4244 | 8.008 | 20.756736 | 25.84075 | 3.080568
mp-16764 | RbYTe2 | 181.3127 | 15.968 | 39.792256 | 37.59099 | 4.743981
mp-1186901 | Re | 414.7231 | 196.072 | 498.807168 | 14.81078 | 20.87695
mp-974437 | Re2C | 559.2173 | 269.296 | 660.313792 | 11.60998 | 18.32769
mp-862604 | Re3Ni | 429.3361 | 179.065 | 451.96006 | 13.67876 | 18.73478
mp-867264 | Re3Os | 420.6036 | 203.733 | 517.48182 | 14.61384 | 21.27258
mp-6954 | SrAgAs | 251.1028 | 29.294 | 73.235 | 24.93207 | 6.003326
mp-31018 | SrAgBi | 179.1843 | 20.895 | 52.44645 | 30.3602 | 7.374083
mp-10667 | SrAgP | 297.1245 | 35.283 | 87.431274 | 23.34612 | 5.369185
mp-9743 | SrAsPd | 245.7006 | 27.956 | 73.300632 | 23.75393 | 6.267331
mp-8456 | SrAsPt | 218.4942 | 29.338 | 77.510996 | 23.71305 | 8.347743
mp-12557 | SrCuAs | 312.3502 | 39.629 | 96.774018 | 22.37605 | 5.592696
mp-16321 | SrCuP | 369.9275 | 46.074 | 111.95982 | 20.6919 | 4.872279
mp-10749 | SrCuSb | 265.7878 | 32.93 | 80.41506 | 26.17868 | 5.770653
mp-13276 | SrLiP | 401.0328 | 36.89 | 86.76528 | 22.1781 | 3.133052
mp-2572 | SrMg2 | 272.9496 | 16.339 | 40.422686 | 31.26781 | 2.411588
mp-12520 | SrNi2Ge | 287.0664 | 31.853 | 82.945212 | 19.04243 | 6.052842
mp-12521 | SrNi3Ge2 | 267.0723 | 27.896 | 76.044496 | 16.54822 | 6.839885
mp-867246 | TbGa3 | 292.721 | 44.485 | 110.41177 | 19.15466 | 7.97763
mp-867288 | TbHg3 | 148.4298 | 21.49 | 57.5932 | 23.51427 | 13.42976
mp-863264 | TbI3 | 70.76928 | 2.63 | 6.16472 | 54.72635 | 4.093509
mp-113 | Tc | 491.3876 | 145.8 | 375.5808 | 14.25169 | 11.41849
mp-867357 | Tc3Ni | 519.9397 | 150.925 | 385.1606 | 13.20202 | 11.09037
mp-862779 | Tc3Os | 482.7574 | 174.876 | 444.884544 | 14.18483 | 14.17153
mp-861610 | Tc3Pd | 483.0882 | 144.737 | 364.73724 | 14.30973 | 11.61645
mp-867281 | Tc3Pt | 484.2096 | 178.077 | 442.343268 | 14.39005 | 14.10945
mp-861630 | Tc3Ru | 512.4144 | 161.012 | 410.5806 | 14.05342 | 11.67027
mp-1019317 | TcB2 | 904.9279 | 240.891 | 573.802362 | 8.967879 | 7.383277
mp-867345 | TcIr3 | 390.0576 | 157.989 | 410.7714 | 14.20606 | 19.7149
mp-867212 | TcOs3 | 478.5997 | 239.966 | 593.675884 | 14.12965 | 19.64638
mp-867356 | TcRu3 | 551.2554 | 192.283 | 477.630972 | 13.69904 | 12.15824
mp-602 | Te2Mo | 153.5138 | 14.025 | 32.9868 | 26.88003 | 7.230669
mp-564 | TePd | 178.0591 | 19.279 | 54.289664 | 21.72705 | 8.942753
mp-1306 | ThAl3 | 321.1383 | 43.904 | 112.482048 | 21.18341 | 6.133572
mp-865450 | ThGa3 | 267.4399 | 43.146 | 110.798928 | 20.57559 | 8.901831
mp-2215 | ThHg2 | 177.6955 | 33.498 | 87.831756 | 25.9743 | 13.49389
mp-865400 | ThPt3 | 198.9315 | 44.381 | 122.757846 | 18.882 | 17.96873
mp-568337 | ThRh2 | 197.2631 | 30.894 | 86.564988 | 19.00019 | 12.75541
mp-12990 | Ti2AlC | 732.3426 | 115.936 | 271.29024 | 13.84952 | 4.038374
mp-4978 | Ti2AlN | 731.5138 | 118.851 | 284.529294 | 13.09784 | 4.333398
mp-3732 | Ti2CS | 763.2599 | 134.771 | 323.4504 | 12.48592 | 4.648427
mp-9961 | Ti2CdC | 421.7525 | 59.737 | 152.32935 | 14.9531 | 6.112064
mp-30671 | Ti2Ga | 440.8668 | 64.019 | 163.120412 | 15.96931 | 5.734912
mp-12537 | Ti2GaC | 622.885 | 110.605 | 262.13385 | 13.61118 | 5.412685
mp-1025550 | Ti2GaN | 618.1234 | 111.361 | 270.161786 | 12.93613 | 5.759188
mp-9958 | Ti2GeC | 604.4668 | 105.974 | 258.788508 | 13.32635 | 5.619238
mp-5244 | Ti2SbP | 441.8884 | 70.239 | 174.89511 | 18.0287 | 5.721299
mp-30875 | Ti2Sn | 386.4539 | 61.103 | 155.690444 | 18.18581 | 6.526932
mp-3871 | Ti2SnC | 517.6613 | 94.05 | 228.7296 | 14.89961 | 6.309507
mp-1823 | Ti3Al | 489.93 | 60.543 | 154.263564 | 16.55994 | 4.276268
mp-3747 | Ti3AlC2 | 773.3829 | 128.029 | 302.404498 | 12.68084 | 4.247188
mp-30672 | Ti3Ga | 418.2137 | 55.181 | 143.360238 | 16.17069 | 5.476464
mp-1095505 | Ti3GeC2 | 683.9459 | 124.059 | 300.470898 | 12.29336 | 5.40895
mp-5659 | Ti3SiC2 | 782.0388 | 133.36 | 322.19776 | 12.03067 | 4.502114
mp-21023 | Ti3SnC2 | 613.461 | 116.018 | 279.60338 | 13.29192 | 5.961846
mp-16481 | TiAlAu | 319.557 | 54.244 | 142.878696 | 16.32804 | 9.214405
mp-570713 | TiAlPt | 309.7253 | 51.204 | 138.967656 | 15.22711 | 9.81218
mp-1822 | TiAs | 444.7553 | 71.121 | 177.8025 | 17.31639 | 5.887348
mp-30877 | SrTl2 | 147.0738 | 16.996 | 42.082096 | 31.55373 | 8.707574
mp-9556 | SrZnSi | 353.0835 | 40.121 | 94.846044 | 23.82878 | 4.207064
mp-1019279 | SrZnSn | 245.6183 | 27.358 | 66.042212 | 28.23505 | 5.327104
mp-569568 | Ta3AlC2 | 506.5722 | 164.088 | 396.108432 | 13.23267 | 12.42009
mp-3581 | Ta4MnS8 | 321.9625 | 47.917 | 114.617464 | 18.67526 | 7.080828
mp-862679 | TaZn2 | 376.2315 | 90.589 | 226.653678 | 14.60719 | 11.8138
mp-18 | Tb | 177.5132 | 23.903 | 59.422858 | 32.71278 | 8.067236
mp-1025045 | TiGaPd | 318.594 | 44.998 | 121.94458 | 15.11294 | 8.204392
mp-22662 | TiGaPt | 314.654 | 61.559 | 164.116294 | 15.20614 | 11.38153
mp-1949 | TiMn2 | 404.2309 | 54.384 | 148.359552 | 14.42023 | 6.054885
mp-1409 | TiNi3 | 509.5801 | 96.324 | 247.167384 | 11.37858 | 8.170465
mp-739 | TiP | 611.0764 | 90.022 | 222.174296 | 15.48373 | 4.227605
mp-2187 | TiSb | 316.0233 | 45.424 | 116.648832 | 22.05364 | 6.386072
mp-82 | Tl | 107.3494 | 11.153 | 29.33239 | 29.90614 | 11.34839
mp-997010 | TlAgO2 | 197.7882 | 19.118 | 53.453928 | 16.29983 | 8.767591
mp-143 | Tm | 194.4028 | 31.32 | 76.4208 | 30.199 | 9.289111
mp-8123 | TmCuSi | 357.9721 | 64.836 | 159.49656 | 17.66494 | 8.164561
mp-865353 | TmI3 | 60.67894 | 1.961 | 4.749542 | 51.42265 | 4.437302
mp-28607 | UReB3 | 554.2119 | 191.09 | 462.05562 | 11.32362 | 13.39353
mp-10046 | V2AsC | 607.3791 | 115.533 | 290.681028 | 11.8135 | 6.635103
mp-9957 | V2GeC | 580.5017 | 104.264 | 262.119696 | 11.75566 | 6.587178
mp-8044 | V2PC | 781.9222 | 151.481 | 371.734374 | 11.04905 | 5.442958
mp-11193 | VAuS2 | 336.5319 | 51.636 | 133.014336 | 16.90513 | 7.662634
mp-865473 | VBr3 | 101.6562 | 3.386 | 7.659132 | 35.99471 | 3.35217
mp-865493 | VI3 | 72.77954 | 2.292 | 6.183816 | 44.90773 | 3.990292
mp-865496 | VIr3 | 435.076 | 186.516 | 468.901224 | 13.85628 | 18.8027
mp-1114 | VP | 640.7717 | 108.026 | 267.256324 | 13.30718 | 5.110906
mp-866161 | VRh3 | 477.7475 | 128.846 | 330.103452 | 13.47125 | 11.08335
mp-1013525 | VS2 | 270.6849 | 15.667 | 39.230168 | 18.52804 | 3.437685
mp-224 | WS2 | 213.0565 | 20.652 | 49.853928 | 18.99343 | 7.226425
mp-1821 | WSe2 | 167.7842 | 17.056 | 41.10496 | 21.85424 | 8.655922
mp-112 | Y | 253.1073 | 27.122 | 66.882852 | 33.77781 | 4.370669
mp-21294 | Y2In | 237.4442 | 27.105 | 69.60564 | 28.43432 | 5.696439
mp-865527 | YAl3 | 404.897 | 38.964 | 98.656848 | 19.52773 | 3.610805
mp-15695 | YAsPt | 269.3098 | 47.4 | 124.4724 | 20.23827 | 9.816165
mp-8126 | YCuSi | 417.3795 | 60.168 | 148.494624 | 18.57804 | 5.378919
mp-30726 | YHg3 | 155.4581 | 21.426 | 57.378828 | 23.49851 | 12.20178
mp-510441 | YInPt2 | 221.15 | 39.147 | 106.010076 | 20.23513 | 12.18401
mp-570670 | YOs2 | 241.8967 | 51.03 | 141.76134 | 17.9525 | 14.47152
mp-570923 | YRe2 | 255.8009 | 55.616 | 152.944 | 18.64849 | 13.69261
mp-568186 | YRu2 | 296.9631 | 48.099 | 131.695062 | 17.66822 | 9.117936
mp-13160 | YZnGe | 357.8966 | 54.248 | 131.714144 | 20.1145 | 6.245369
mp-20987 | YZnSn | 296.6886 | 42.778 | 104.720544 | 23.15578 | 6.526355
mp-865171 | YbHg3 | 120.8632 | 14.403 | 38.427204 | 22.73048 | 14.15063
mp-972042 | Zn3Cu | 392.9998 | 63.909 | 155.810142 | 13.20426 | 8.167119
mp-131 | Zr | 264.6209 | 33.105 | 88.85382 | 23.49966 | 6.446094
mp-5025 | Zr2CS | 574.0706 | 114.231 | 278.495178 | 15.50183 | 6.066241
mp-21040 | Zr2Fe3Ge | 450.6963 | 87.954 | 222.699528 | 15.02918 | 7.782437
mp-16336 | Zr2Fe3Si | 488.2348 | 93.2 | 236.5416 | 14.60681 | 7.163297
mp-20004 | Zr2InC | 436.2779 | 85.132 | 206.01944 | 18.4098 | 6.974084
mp-8786 | Zr2NiAs2 | 389.3261 | 68.334 | 176.028384 | 17.50779 | 7.416642
mp-11583 | Zr2SN2 | 482.762 | 68.795 | 180.51808 | 14.5982 | 5.517456
mp-5137 | Zr2SbP | 384.2857 | 67.669 | 169.443176 | 21.31879 | 6.526899
mp-4613 | Zr2SnC | 415.4033 | 78.073 | 194.245624 | 18.09355 | 7.18528
mp-1025524 | Zr2TlC | 368.309 | 77.68 | 190.316 | 18.54696 | 8.927241
mp-2772 | ZrAl2 | 559.7134 | 89.522 | 212.704272 | 17.55268 | 4.578386
mp-1682 | ZrAs | 377.5212 | 65.248 | 165.338432 | 20.50804 | 6.726417
mp-10200 | ZrBeSi | 651.7093 | 114.747 | 269.884944 | 14.54313 | 4.883936
mp-3469 | ZrNi2Sb | 352.5429 | 60.623 | 159.680982 | 15.79729 | 8.681767
mp-485 | ZrNi3 | 404.233 | 68.767 | 182.23255 | 12.80855 | 8.663531
mp-570684 | ZrOs2 | 317.5355 | 91.366 | 245.77454 | 16.81617 | 15.52572
mp-11345 | ZrP | 481.3597 | 80.903 | 202.419306 | 18.71305 | 5.421727
mp-30842 | ZrPd3 | 365.2454 | 80.861 | 209.42999 | 16.04067 | 10.62339
mp-12109 | ZrRe2 | 292.8039 | 75.042 | 204.86466 | 17.44775 | 14.70847
mp-864889 | ZrZn3 | 312.8961 | 41.219 | 108.900598 | 16.02973 | 7.44435
mp-1490 | AlAu4 | 129.9535 | 15.302 | 44.130968 | 16.99075 | 15.92733
mp-7189 | AlPd | 408.195 | 67.929 | 177.022974 | 14.40027 | 7.691468
mp-10904 | AlPt | 332.4111 | 74.581 | 196.446354 | 14.51725 | 12.70036
mp-10848 | AsPdS | 306.6514 | 37.791 | 100.675224 | 17.93878 | 6.584802
mp-10849 | AsPdSe | 274.4108 | 35.985 | 95.93601 | 19.30405 | 7.463737
mp-8458 | BaAsPt | 187.3091 | 23.705 | 63.71904 | 25.97693 | 8.679389
mp-22151 | BaGePt | 185.3454 | 23.001 | 61.734684 | 26.26134 | 8.537303
mp-21236 | BaPPt | 223.0986 | 31.085 | 82.49959 | 23.81853 | 8.444611
mp-30365 | BeAu | 257.3508 | 42.582 | 116.589516 | 12.87041 | 13.28768
mp-4478 | CaSiPt | 217.0505 | 21.792 | 60.102336 | 21.35317 | 6.823853
mp-29011 | BiTePd | 189.8276 | 26.776 | 71.706128 | 25.32961 | 9.680625
mp-29638 | BiTePt | 191.8058 | 32.854 | 87.457348 | 25.30662 | 11.6287
mp-7577 | CoSi | 625.5193 | 115.85 | 297.0394 | 10.52591 | 6.863919
mp-871 | FeSi | 701.1569 | 142.052 | 345.18636 | 10.66405 | 6.534565
mp-1025551 | GaPt | 256.9474 | 51.944 | 141.183792 | 14.90388 | 14.75194
mp-29145 | H3N | 341.4464 | 3.613 | 9.545546 | 7.705598 | 0.9175097
mp-28980 | K3BiSe3 | 137.9719 | 7.072 | 17.835584 | 33.86016 | 3.945392
mp-29379 | K3BiTe3 | 103.9978 | 4.756 | 12.156336 | 40.48287 | 4.155011
mp-1078464 | MnGe | 434.4693 | 76.408 | 194.534768 | 13.1861 | 8.033018
mp-23339 | NaBrO3 | 298.0063 | 16.231 | 40.5775 | 14.63877 | 3.423267
mp-3679 | NiSbS | 353.9063 | 51.865 | 129.24758 | 17.36588 | 6.773724
mp-10847 | NiSbSe | 313.2626 | 48.176 | 120.247296 | 18.91527 | 7.591154
mp-317 | SnRh | 294.559 | 54.997 | 145.962038 | 17.18078 | 10.70968
mp-8630 | SbIrS | 362.392 | 86.444 | 215.24556 | 18.67743 | 10.25509
mp-4368 | SbPdSe | 240.7276 | 31.472 | 83.841408 | 21.73707 | 7.821018
mp-10850 | SbTePd | 230.2086 | 32.354 | 85.479268 | 24.0295 | 8.195296
mp-2488 | SiOs | 339.0673 | 77.908 | 207.858544 | 13.53225 | 13.39472
mp-189 | SiRu | 492.3853 | 99.337 | 256.28946 | 13.04921 | 8.217654
mp-21164 | SrGePt | 182.4339 | 19.913 | 54.442142 | 24.30049 | 8.093974
mp-12923 | SrPIr | 238.4601 | 31.257 | 84.768984 | 21.32241 | 8.068405
mp-8843 | SrSiPd | 246.76 | 23.297 | 62.808712 | 23.21628 | 5.295824
mp-971914 | SrSiPt | 224.7966 | 27.152 | 73.03888 | 23.02093 | 7.472593
mp-4876 | Tl3SbSe3 | 99.85456 | 6.494 | 16.910376 | 31.48965 | 7.32075
mp-3519 | ZrSO | 428.6366 | 50.433 | 134.050914 | 15.6157 | 4.937206
mp-8624 | K2Sn2O3 | 236.9414 | 15.91 | 38.94768 | 20.84365 | 4.13827
mp-30178 | Mg2Al5Cu6 | 464.5646 | 58.206 | 146.562708 | 14.06704 | 5.128528
mp-30784 | Mg2Zn11 | 334.9219 | 39.903 | 100.316142 | 15.26116 | 6.428964
mp-31064 | B6H10N | 316.8484 | 3.607 | 9.969748 | 9.384018 | 0.9259074
mp-1648 | Al12Re | 570.4906 | 77.342 | 183.764592 | 16.08185 | 4.050677
mp-16719 | Al12Tc | 619.2837 | 75.356 | 179.497992 | 16.02512 | 3.361931
mp-540912 | As3Ir | 377.8117 | 83.893 | 206.712352 | 19.31796 | 8.960762
mp-8182 | As3Rh | 394.4529 | 71.782 | 178.450052 | 19.19569 | 7.086348
mp-30443 | Be17Ru3 | 836.5568 | 117.848 | 280.949632 | 8.948614 | 4.234725
mp-16272 | Ce(FeP3)4 | 693.2887 | 133.263 | 316.632888 | 13.69862 | 5.242249
mp-452 | CoAs3 | 445.3456 | 83.076 | 198.55164 | 17.21879 | 6.839789
mp-1944 | CoP3 | 693.7408 | 115.879 | 274.169714 | 14.17304 | 4.447886
mp-1317 | CoSb3 | 319.5124 | 57.702 | 140.908284 | 23.18756 | 7.594834
mp-971669 | FeSb3 | 293.8364 | 47.232 | 122.519808 | 24.04547 | 7.270543
mp-2789 | NO2 | 203.5523 | 3.922 | 9.538304 | 12.7224 | 2.00156
mp-3569 | Nd(Sb3Os)4 | 268.8145 | 52.211 | 133.555738 | 24.12542 | 9.580582
mp-4251 | Pr(Sb3Os)4 | 263.431 | 49.953 | 128.579022 | 24.17137 | 9.548893
mp-2301 | NiP3 | 570.1855 | 75.904 | 189.456384 | 14.76465 | 4.26292
mp-13853 | P3Ir | 516.719 | 114.248 | 280.136096 | 16.26348 | 7.27832
mp-1357 | P3Rh | 574.5187 | 97.011 | 239.229126 | 16.11758 | 5.043841
mp-1239 | Sb3Ir | 290.0858 | 60.31 | 150.1719 | 25.35502 | 9.127834
mp-12956 | Yb(FeP3)4 | 613.5815 | 108.383 | 264.45452 | 13.58926 | 5.521094
mp-20465 | As2Pd | 326.46 | 51.467 | 133.711266 | 18.25114 | 7.771846
mp-2513 | As2Pt | 357.21 | 84.294 | 209.723472 | 18.07526 | 10.5626
mp-4396 | Ba(NO3)2 | 238.264 | 9.771 | 26.205822 | 15.0547 | 3.202838
mp-20066 | CO2 | 168.9574 | 2.479 | 6.311534 | 13.84246 | 1.75979
mp-3142 | Ca(NO3)2 | 252.9986 | 8.029 | 14.05075 | 11.7717 | 2.571839
mp-2070 | CoS2 | 530.9034 | 72.8 | 183.456 | 14.04738 | 4.849095
mp-14827 | Li7NbN4 | 735.6852 | 63.726 | 151.66788 | 9.694116 | 2.819494
mp-14753 | Li7TaN4 | 616.6544 | 64.79 | 154.2002 | 9.643001 | 4.097845
mp-4604 | Li7VN4 | 866.295 | 71.832 | 166.937568 | 8.929373 | 2.410636
mp-2604 | MgTe2 | 220.517 | 22.167 | 55.506168 | 29.66801 | 5.214696
mp-21893 | MnTe2 | 214.246 | 24.456 | 63.09648 | 28.57594 | 6.007342
mp-20820 | Pb(NO3)2 | 211.0184 | 10.034 | 27.152004 | 13.29614 | 4.596042
mp-22619 | NiP2 | 616.3292 | 98.281 | 236.267524 | 13.40153 | 4.982739
mp-20901 | NiSe2 | 305.2388 | 38.657 | 102.363736 | 18.23627 | 6.574717
mp-20905 | OsS2 | 514.6138 | 139.154 | 337.030988 | 14.95139 | 9.416622
mp-730 | P2Pt | 475.1965 | 117.617 | 288.396884 | 15.61716 | 9.10987
mp-4157 | Sr(NO3)2 | 306.1874 | 13.799 | 36.125782 | 12.95741 | 3.013457
mp-2030 | RuS2 | 596.517 | 121.491 | 294.980148 | 14.87596 | 6.146853
mp-1922 | RuSe2 | 429.3486 | 92.704 | 226.939392 | 17.7459 | 8.078168
mp-738 | Sb2Au | 180.2115 | 23.812 | 64.387648 | 25.46626 | 9.574042
mp-1356 | Sb2Pd | 221.1492 | 29.488 | 79.558624 | 23.11105 | 8.381114
mp-562 | Sb2Pt | 269.0918 | 55.904 | 142.5552 | 22.88304 | 10.6093
mp-570285 | SiBr4 | 34.72999 | 0.344 | 0.94256 | 35.52494 | 3.250516
mp-2142 | Te2Os | 331.5505 | 88.304 | 215.991584 | 22.24719 | 11.08236
mp-571369 | Y(BH4)3 | 527.4525 | 16.32 | 40.8 | 9.920541 | 1.39592
mp-5024 | ZrP2O7 | 569.7099 | 51.345 | 136.26963 | 15.12174 | 2.911839
mp-18337 | Be3N2 | 1435.423 | 185.759 | 432.446952 | 6.710916 | 2.724295
mp-567841 | Be3P2 | 786.8513 | 71.729 | 170.71502 | 13.24327 | 2.231496
mp-844 | Ca3N2 | 448.4715 | 33.75 | 86.805 | 18.68515 | 2.634933
mp-2345 | Dy2O3 | 375.0535 | 63.498 | 166.110768 | 14.86396 | 8.333958
mp-679 | Er2O3 | 373.6 | 65.426 | 170.76186 | 14.28307 | 8.89421
mp-504886 | Gd2O3 | 359.6802 | 55.657 | 146.37791 | 15.77272 | 7.632702
mp-22598 | In2O3 | 406.8802 | 57.394 | 152.0941 | 13.17449 | 6.998712
mp-13944 | Li3AlN2 | 1027.516 | 99.981 | 226.556946 | 8.708481 | 2.409503
mp-3887 | Li3GaN2 | 775.3153 | 87.141 | 202.16712 | 9.127283 | 3.594945
mp-1029562 | Li3InN2 | 557.3944 | 58.145 | 142.22267 | 10.7026 | 4.231909
mp-542435 | Li3ScN2 | 747.2012 | 60.664 | 149.23344 | 10.36348 | 2.504721
mp-1029592 | Li3YN2 | 543.9717 | 44.751 | 113.309532 | 12.1408 | 3.139914
mp-1427 | Lu2O3 | 383.3852 | 73.089 | 189.739044 | 13.50654 | 9.784623
mp-1990 | Mg3As2 | 342.692 | 27.37 | 69.2461 | 23.61537 | 3.132695
mp-1559 | Mg3N2 | 765.0339 | 77.845 | 189.00766 | 12.24568 | 2.73722
mp-1045 | Nd2O3 | 361.4945 | 50.641 | 133.69224 | 17.22622 | 6.487108
mp-218 | Sm2O3 | 367.4509 | 55.209 | 145.089252 | 16.35883 | 7.07948
mp-216 | Sc2O3 | 664.85 | 79.706 | 206.279128 | 11.99323 | 3.818905
mp-1056 | Tb2O3 | 375.1408 | 61.887 | 162.020166 | 15.16148 | 8.013813
mp-1767 | Tm2O3 | 383.0972 | 70.015 | 181.75894 | 14.00394 | 9.150946
mp-2652 | Y2O3 | 477.5112 | 62.199 | 162.33939 | 14.92069 | 5.026123
mp-9460 | Zn3N2 | 437.0745 | 56.059 | 147.210934 | 11.51959 | 6.464812
mp-530399 | LiAl5O8 | 925.7199 | 120.442 | 299.90058 | 8.798438 | 3.63771
mp-496 | SrSi2 | 343.6063 | 29.769 | 76.327716 | 23.34706 | 3.409003
mp-625 | Mg3Ru2 | 402.1716 | 52.226 | 134.534176 | 16.46371 | 5.54844
mp-4091 | Ni2Mo3N | 557.4884 | 141.689 | 363.573974 | 12.05432 | 9.624771
mp-5710 | Ag3Te2Au | 126.2175 | 10.424 | 28.832784 | 23.8478 | 9.002915
mp-644264 | Ca4Mg4Fe3H22 | 662.9125 | 44.04 | 105.16752 | 9.054128 | 2.485598
mp-760375 | Li3VS4 | 214.7968 | 5.774 | 15.12788 | 26.10641 | 1.590359
mp-5621 | NbCu3S4 | 299.6364 | 25.259 | 63.703198 | 20.58494 | 4.152412
mp-4043 | NbCu3Se4 | 236.0593 | 22.259 | 54.668104 | 22.72856 | 5.473847
mp-991676 | NbCu3Te4 | 197.878 | 19.727 | 48.686236 | 26.6222 | 6.190207
mp-570377 | Sn3As4 | 213.3901 | 21.164 | 52.69836 | 28.15086 | 5.526392
mp-10748 | TaCu3S4 | 265.5068 | 24.368 | 58.434464 | 20.64476 | 5.025571
mp-4081 | TaCu3Se4 | 220.9146 | 22.077 | 56.340504 | 22.75635 | 6.270214
mp-9295 | TaCu3Te4 | 189.0312 | 19.87 | 50.0724 | 26.4611 | 6.918515
mp-3762 | VCu3S4 | 311.2099 | 24.992 | 62.879872 | 19.35552 | 3.966135
mp-21855 | VCu3Se4 | 236.6504 | 20.988 | 52.553952 | 21.6613 | 5.341421
mp-36526 | AcOF | 305.2363 | 46.716 | 122.302488 | 17.53121 | 8.272058
mp-2172 | AlAs | 383.8597 | 39.773 | 99.671138 | 22.85555 | 3.701818
mp-1550 | AlP | 545.0038 | 47.415 | 119.39097 | 20.49173 | 2.348192
mp-2624 | AlSb | 281.8712 | 28.771 | 72.330294 | 29.5759 | 4.175547
mp-1479 | BP | 1062.723 | 161.948 | 364.383 | 11.63647 | 2.981369
mp-27608 | Be4TeO7 | 823.0984 | 112.527 | 279.967176 | 9.067939 | 4.206381
mp-1220 | Be5Au | 625.1761 | 114.779 | 269.73065 | 9.447216 | 7.090203
mp-650 | Be5Pd | 836.0014 | 131.95 | 302.1655 | 8.891687 | 4.71489
mp-4262 | BeAlB | 1091.883 | 133.528 | 304.176784 | 10.0908 | 2.567389
mp-422 | BeS | 719.3024 | 66.879 | 161.579664 | 14.44036 | 2.361792
mp-1541 | BeSe | 453.9188 | 53.631 | 129.894282 | 17.25289 | 4.233531
mp-252 | BeTe | 331.0781 | 40.518 | 98.05356 | 22.70025 | 4.996637
mp-406 | CdTe | 155.3999 | 13.013 | 34.74471 | 35.35581 | 5.63624
mp-12006 | CeCdNi4 | 328.2477 | 53.332 | 139.623176 | 14.34729 | 9.399935
mp-568920 | CaAu5 | 166.3666 | 25.385 | 70.11337 | 19.77059 | 14.3471
mp-568398 | CaBiAu | 175.5541 | 22.466 | 59.175444 | 27.57966 | 8.951546
mp-1225884 | CsBH4 | 193.011 | 5.362 | 13.812512 | 16.42295 | 2.489826
mp-22913 | CuBr | 175.9499 | 11.405 | 31.40937 | 22.62557 | 5.264051
mp-30453 | DyBiPt | 204.5085 | 40.218 | 104.888544 | 24.96817 | 12.56002
mp-30452 | DyNiBi | 255.1516 | 50.161 | 124.499602 | 22.19236 | 10.72922
mp-4510 | DyNiSb | 300.0932 | 56.439 | 140.194476 | 20.94886 | 9.061551
mp-16327 | DySbPt | 240.4066 | 48.071 | 124.311606 | 23.63962 | 11.22367
mp-30454 | ErBiPt | 204.4293 | 40.701 | 106.22961 | 24.56916 | 12.87122
mp-12008 | ErCdCu4 | 312.3286 | 52.422 | 134.095476 | 14.98834 | 9.857502
mp-21272 | ErNiSb | 303.2057 | 58.842 | 145.575108 | 20.52259 | 9.378123
mp-11836 | ErSbPd | 252.7815 | 44.187 | 114.00246 | 23.13693 | 9.460226
mp-16329 | ErSbPt | 241.4121 | 49.226 | 127.199984 | 23.22314 | 11.53837
mp-6988 | FeN | 570.7647 | 79.289 | 216.934704 | 9.249732 | 6.269991
mp-2534 | GaAs | 325.4429 | 40.715 | 99.83318 | 23.76593 | 5.0532
mp-1018126 | GaBi | 175.3063 | 20.084 | 50.852688 | 32.23833 | 7.177759
mp-2490 | GaP | 429.0438 | 51.463 | 126.08435 | 20.25293 | 4.128066
mp-1156 | GaSb | 247.8523 | 28.856 | 71.27432 | 28.895 | 5.502077
mp-924128 | HfNiSn | 339.8063 | 77.933 | 194.364902 | 18.62403 | 10.57728
mp-11869 | HfSnPd | 283.1778 | 58.332 | 151.313208 | 21.02294 | 10.62691
mp-1123 | HgS | 166.1019 | 15.799 | 42.910084 | 26.18914 | 7.375818
mp-2730 | HgTe | 133.7515 | 13.132 | 34.93112 | 35.61078 | 7.651789
mp-30455 | HoBiPt | 204.9663 | 40.665 | 106.13565 | 24.77383 | 12.71285
mp-12007 | HoCdCu4 | 310.0405 | 51.211 | 132.12438 | 15.08081 | 9.754324
mp-1024987 | HoCu4Ag | 165.46 | 14.049 | 40.348728 | 14.63437 | 9.965982
mp-1024994 | HoCu4Au | 233.427 | 33.425 | 91.11655 | 14.49131 | 11.76598
mp-1025134 | HoCu4Pd | 301.3924 | 48.519 | 127.702008 | 14.14187 | 10.28471
mp-1018139 | HoNiBi | 254.1212 | 50.118 | 124.79382 | 21.9934 | 10.88745
mp-4174 | HoNiSb | 300.7181 | 57.242 | 142.303612 | 20.74548 | 9.215233
mp-16376 | HoSbPt | 239.2045 | 47.964 | 124.034904 | 23.41418 | 11.38918
mp-20305 | InAs | 235.5277 | 25.68 | 65.484 | 28.47214 | 5.532953
mp-1001833 | InBi | 141.8673 | 14.188 | 37.513072 | 38.73587 | 6.940336
mp-20351 | InP | 292.6577 | 31.656 | 80.659488 | 25.72401 | 4.705583
mp-20012 | InSb | 192.3445 | 19.944 | 50.65776 | 36.48241 | 5.384061
mp-1018136 | LaBiPt | 193.3275 | 33.23 | 87.46136 | 27.81211 | 10.80612
mp-30349 | Li2AgPb | 172.6535 | 13.522 | 36.401224 | 18.65006 | 7.322156
mp-16238 | Li2AgSb | 244.6011 | 20.639 | 53.950346 | 18.02399 | 5.608612
mp-567347 | Li2AgSn | 245.7347 | 20.768 | 54.246016 | 17.45563 | 5.718692
mp-31168 | Li2AlAg | 336.2298 | 25.281 | 64.921608 | 15.19202 | 4.064221
mp-30816 | Li2AlPd | 357.501 | 29.042 | 76.322376 | 13.84643 | 4.415759
mp-30818 | Li2AlPt | 318.5256 | 37.313 | 97.610808 | 13.51614 | 7.246892
mp-35841 | Li2CuGe | 407.7733 | 40.226 | 98.231892 | 12.78512 | 4.872729
mp-30591 | Li2CuSn | 320.2673 | 30.448 | 76.607168 | 15.17895 | 5.364251
mp-30381 | Li2GaAu | 246.4646 | 25.706 | 67.452544 | 14.57687 | 7.990399
mp-31441 | Li2GaIr | 310.2176 | 41.728 | 109.32736 | 13.09927 | 8.741198
mp-3201 | Li2GaPd | 300.0065 | 26.29 | 69.82624 | 13.70937 | 5.754167
mp-3726 | Li2GaPt | 259.7704 | 28.95 | 77.7597 | 13.53432 | 8.548155
mp-2988 | Li2GaRh | 349.9566 | 35.873 | 93.843768 | 13.12247 | 5.900336
mp-2935 | Li2GeAu | 258.0991 | 28.556 | 74.131376 | 14.66805 | 8.023288
mp-30344 | Li2InAg | 214.274 | 15.372 | 41.19696 | 17.47673 | 5.619338
mp-30392 | Li2InAu | 189.7269 | 16.653 | 45.262854 | 16.9782 | 7.96289
mp-21029 | Li2InPd | 224.0856 | 17.086 | 46.781468 | 15.98133 | 6.107534
mp-21026 | Li2InPt | 198.1512 | 18.408 | 50.879712 | 15.85399 | 8.478245
mp-31442 | Li2InRh | 271.4542 | 25.237 | 67.685634 | 15.35221 | 6.262781
mp-30404 | Li2SbAu | 214.6301 | 21.767 | 57.595482 | 17.53222 | 7.875635
mp-10180 | Li2SbPd | 276.3136 | 27.178 | 72.0217 | 15.91158 | 6.315422
mp-3158 | Li2SbPt | 243.8668 | 28.96 | 77.43904 | 15.63255 | 8.782691
mp-30405 | Li2SnAu | 212.5119 | 21.316 | 56.743192 | 16.9577 | 8.067794
mp-5920 | LiAlGe | 491.4357 | 50.642 | 116.679168 | 17.60573 | 3.350259
mp-3161 | LiAlSi | 669.4691 | 55.349 | 128.520378 | 17.18362 | 1.997382
mp-1018135 | LiCdAs | 288.6837 | 29.67 | 73.40358 | 20.61066 | 5.217348
mp-16343 | LiInGe | 304.6922 | 33.386 | 77.188432 | 20.96241 | 5.133111
mp-12558 | LiMgAs | 427.9176 | 36.802 | 87.367948 | 19.4428 | 3.022464
mp-570213 | LiMgBi | 229.844 | 21.657 | 52.799766 | 25.98132 | 5.117847
mp-37906 | LiMgN | 882.3513 | 82.964 | 194.467616 | 10.15077 | 2.467593
mp-36111 | LiMgP | 595.6434 | 43.198 | 102.292864 | 17.79783 | 1.935036
mp-7555 | LiMgSnPd | 298.3634 | 33.072 | 86.31792 | 17.34007 | 6.137842
mp-11806 | LiMgSnPt | 272.8302 | 37.269 | 97.793856 | 16.66333 | 8.596007
mp-9124 | LiZnAs | 376.4292 | 40.964 | 97.90396 | 17.1578 | 4.751002
mp-7575 | LiZnN | 638.7837 | 83.729 | 201.284516 | 9.594276 | 4.982091
mp-10182 | LiZnP | 492.0304 | 51.137 | 120.785594 | 15.43295 | 3.705777
mp-30457 | LuNiBi | 250.5206 | 50.28 | 125.29776 | 21.29582 | 11.50495
mp-20185 | LuNiSb | 308.6718 | 62.894 | 154.970816 | 19.99299 | 9.839938
mp-10194 | LuSbPt | 240.8434 | 50.093 | 129.640684 | 22.70925 | 11.98735
mp-1008903 | MgAgSb | 193.857 | 16.306 | 44.743664 | 23.02526 | 6.104397
mp-3676 | MgCu4Sn | 376.9014 | 58.121 | 145.534984 | 14.19305 | 7.745156
mp-3522 | MgCuSb | 307.1816 | 36.515 | 92.67507 | 19.70133 | 5.889067
mp-11361 | MgCuSn | 317.8137 | 38.37 | 98.91786 | 19.68747 | 5.807461
mp-30587 | MgInCu4 | 281.3942 | 31.24 | 84.91032 | 14.14939 | 7.692929
mp-29733 | MgNiBi | 258.7144 | 35.796 | 91.709352 | 19.91641 | 8.114619
mp-15778 | MgNiSb | 344.1987 | 46.001 | 116.474532 | 18.30754 | 6.190698
mp-10183 | MgSbPd | 255.8735 | 29.553 | 78.90651 | 20.77634 | 6.726581
mp-10184 | MgSbPt | 240.3411 | 35.31 | 93.5715 | 20.69558 | 9.124191
mp-5549 | MgSnAu | 217.0593 | 28.043 | 73.640918 | 22.2439 | 8.460039
mp-13033 | MgTe | 191.3999 | 12.698 | 34.03064 | 33.76087 | 3.735748
mp-600124 | MnNiSb | 330.8959 | 50.092 | 129.137176 | 17.02297 | 7.653908
mp-1009222 | MnTe | 160.322 | 10.861 | 29.54192 | 32.46085 | 4.668879
mp-20389 | Na2CdPb | 153.9399 | 10.909 | 28.341582 | 24.91575 | 6.091302
mp-961685 | NaCaAs | 306.7609 | 21.704 | 53.522064 | 27.63267 | 2.76408
mp-9437 | NbFeSb | 392.3534 | 80.125 | 206.7225 | 17.47723 | 8.567236
mp-505297 | NbSbRu | 342.316 | 67.952 | 179.800992 | 19.62787 | 8.903879
mp-11194 | NdMgNi4 | 350.1294 | 50 | 132.1 | 14.45023 | 7.724553
mp-13436 | PrMgNi4 | 346.4819 | 48.482 | 127.313732 | 14.59187 | 7.586335
mp-867863 | SmCu4Ag | 248.231 | 31.012 | 84.35264 | 15.14513 | 9.36363
mp-5222 | ReTeS | 262.0466 | 43.016 | 106.507616 | 21.74731 | 8.803142
mp-13240 | ScInCu4 | 378.5571 | 60.675 | 154.5999 | 14.36544 | 7.975081
mp-11808 | ScNi4Sn | 372.338 | 57.323 | 151.33272 | 13.32358 | 8.276361
mp-30459 | ScNiBi | 304.1933 | 53.578 | 133.516376 | 20.07845 | 8.618427
mp-3432 | ScNiSb | 395.0074 | 66.881 | 165.19607 | 18.75554 | 6.652273
mp-569779 | ScSbPd | 306.9017 | 46.202 | 119.940392 | 21.33748 | 7.085386
mp-7173 | ScSbPt | 286.9666 | 53.46 | 138.4614 | 21.42044 | 9.349059
mp-2894 | ScSnAu | 261.9391 | 43.605 | 112.32648 | 22.59066 | 8.836163
mp-1219553 | RbBH4 | 260.847 | 7.082 | 17.705 | 13.72648 | 2.022485
mp-22229 | TbInCu4 | 308.6085 | 50.032 | 129.282688 | 15.4116 | 9.48035
mp-3716 | TbNiSb | 298.884 | 55.203 | 137.345064 | 21.17326 | 8.872068
mp-22786 | ThNiSn | 261.6414 | 48.922 | 125.925228 | 23.53621 | 9.629044
mp-10623 | ThSbRh | 235.5323 | 42.792 | 113.912304 | 25.14453 | 10.05353
mp-19886 | ThSnPt | 216.412 | 42.631 | 113.142674 | 26.18987 | 11.53596
mp-998980 | TiAlFeCo | 633.3582 | 126.046 | 309.568976 | 12.25579 | 6.423142
mp-31454 | TaSbRu | 310.1802 | 71.486 | 188.866012 | 19.46454 | 11.48223
mp-5967 | TiCoSb | 407.9236 | 74.37 | 189.79224 | 16.74081 | 7.557043
mp-10755 | TiFeSb | 360.4278 | 56.301 | 145.932192 | 17.97407 | 6.943428
mp-961673 | TiFeTe | 403.411 | 73.592 | 189.13144 | 16.6651 | 7.682775
mp-998964 | TiGaFeCo | 543.8749 | 113.059 | 283.77809 | 11.9392 | 8.079611
mp-1008680 | TiGePt | 314.5256 | 59.294 | 157.366276 | 17.53909 | 9.959682
mp-20952 | TiNiSb | 367.4272 | 59.365 | 153.99281 | 17.21877 | 7.339568
mp-924130 | TiNiSn | 397.4333 | 69.076 | 174.76228 | 17.17488 | 7.260028
mp-961682 | TiSnPd | 308.9914 | 47.761 | 126.375606 | 19.6267 | 7.699072
mp-30847 | TiSnPt | 292.5351 | 56.643 | 149.310948 | 19.79022 | 10.1153
mp-30530 | TlClO4 | 141.5371 | 5.629 | 14.759238 | 17.79515 | 4.725332
mp-1025116 | TmCu4Ag | 227.5208 | 27.214 | 75.38278 | 14.46217 | 10.16127
mp-30600 | TmCu5 | 166.5791 | 13.382 | 38.566924 | 13.76842 | 9.782348
mp-1024957 | TmInCu4 | 320.4089 | 55.5 | 142.524 | 15.06593 | 9.881723
mp-568269 | TmNiBi | 256.3145 | 51.78 | 128.72508 | 21.61932 | 11.17834
mp-4025 | TmNiSb | 307.839 | 61.273 | 150.363942 | 20.34113 | 9.507365
mp-16314 | TmSbPt | 241.6027 | 49.592 | 128.244912 | 23.05097 | 11.66478
mp-2838 | UNi5 | 367.8193 | 76.268 | 201.042448 | 12.47439 | 11.79175
mp-10624 | USbRh | 215.1453 | 36.636 | 100.749 | 23.54821 | 10.87587
mp-4076 | VCoSb | 349.4333 | 55.213 | 146.645728 | 16.38822 | 7.823477
mp-567636 | VFeSb | 366.1918 | 60.034 | 160.410848 | 15.87421 | 7.969117
mp-13172 | YMgCu4 | 352.9047 | 45.743 | 117.468024 | 15.33947 | 6.628581
mp-3433 | YMgNi4 | 399.1764 | 57.883 | 143.202542 | 13.94223 | 6.907572
mp-30460 | YNiBi | 278.4598 | 49.382 | 122.96118 | 22.39383 | 8.813655
mp-11520 | YNiSb | 335.7392 | 55.328 | 137.434752 | 21.1576 | 7.046821
mp-4964 | YSbPt | 259.2082 | 47.273 | 121.869794 | 23.78451 | 9.442611
mp-568931 | YbNiSb | 228.941 | 33.339 | 86.548044 | 20.16754 | 9.701888
mp-570014 | YbSbPt | 178.2128 | 26.578 | 71.547976 | 22.89509 | 11.84346
mp-11621 | ZnNiSb | 291.7244 | 40.075 | 105.6377 | 16.99337 | 8.008301
mp-1190 | ZnSe | 268.5875 | 27.288 | 70.512192 | 22.72392 | 5.274845
mp-2176 | ZnTe | 218.8291 | 22.571 | 57.601192 | 28.52958 | 5.616959
mp-31451 | ZrCoBi | 305.2828 | 61.85 | 157.9649 | 19.7464 | 10.06702
mp-961693 | ZrInAu | 262.7665 | 48.87 | 127.15974 | 22.5841 | 9.877326
mp-924129 | ZrNiSn | 379.7553 | 73.11 | 181.16658 | 19.05712 | 7.80227
mp-31457 | ZrSbRu | 285.6625 | 45.611 | 123.1497 | 21.0032 | 8.276502
mp-961687 | ZrSnPd | 313.3835 | 55.653 | 144.363882 | 21.46606 | 8.157346
mp-961713 | ZrSnPt | 295.7867 | 63.302 | 164.078784 | 21.65091 | 10.35442
mp-11533 | ZrZnNi4 | 412.3293 | 70.469 | 184.769718 | 12.58428 | 8.607911
mp-17862 | Ag3Ge5P6 | 322.5107 | 35.962 | 91.055784 | 19.82606 | 5.220634
mp-561543 | BeF2 | 379.8815 | 14.198 | 27.089784 | 15.80394 | 1.64643
mp-11285 | Ca3(GaNi)4 | 324.5815 | 34.84 | 87.4484 | 17.88172 | 5.351402
mp-11176 | Ca3(SiIr)4 | 323.8047 | 53.407 | 141.208108 | 18.65694 | 8.102939
mp-1021328 | H4C | 180.0839 | 0.699 | 1.618884 | 12.18653 | 0.4371899
mp-2151 | Mg17Al12 | 370.4223 | 19.098 | 50.80068 | 19.59893 | 2.153102
mp-10167 | Na3SbS4 | 147.4666 | 4.399 | 12.352392 | 23.00867 | 2.877688
mp-8703 | Na3SbSe4 | 133.0756 | 5.501 | 15.07274 | 26.27143 | 4.002342
mp-1025396 | NbTl3Se4 | 111.6644 | 7.445 | 19.63991 | 31.49278 | 6.735268
mp-1818 | SiF4 | 195.0258 | 4.652 | 11.499744 | 14.74142 | 2.344787
mp-5513 | Tl3VS4 | 121.1403 | 7.07 | 19.07486 | 27.28457 | 6.027814
mp-1025549 | Tl3VSe4 | 112.9635 | 7.414 | 19.736068 | 30.10359 | 6.756729
mp-20276 | U2F9 | 338.5038 | 42.193 | 107.338992 | 13.65881 | 7.15117
mp-4812 | Zn4B6O13 | 736.5907 | 90.257 | 231.779976 | 9.063605 | 4.257585
mp-1368 | Zn8Cu5 | 284.082 | 32.407 | 88.211854 | 12.85866 | 8.35424
mp-1029522 | Li7SbN4 | 684.0599 | 62.895 | 147.55167 | 10.21706 | 3.065971
mp-23145 | Na4Al3Si3ClO12 | 493.126 | 31.02 | 78.60468 | 15.15348 | 2.30886
mp-30892 | Ba4Bi3 | 126.8926 | 11.495 | 29.77205 | 44.07015 | 6.33149
mp-20181 | Ce2C3 | 428.1447 | 71.811 | 178.522146 | 14.80879 | 7.092665
mp-22422 | Ce3Te4 | 207.4056 | 27.802 | 68.003692 | 32.40875 | 6.812726
mp-23560 | Ge3(BiO3)4 | 319.4719 | 41.051 | 96.962462 | 15.25981 | 7.13521
mp-879 | La3Te4 | 200.8367 | 25.245 | 64.87965 | 32.65289 | 6.735406
mp-567395 | Li15Au4 | 219.6128 | 13.292 | 34.585784 | 16.12421 | 4.834737
mp-1777 | Li15Ge4 | 393.9857 | 19.528 | 47.609264 | 15.64446 | 2.204827
mp-569849 | Li15Si4 | 548.6299 | 20.993 | 50.971004 | 15.47706 | 1.222302
mp-15661 | Sc4C3 | 588.0955 | 68.134 | 170.198732 | 13.4104 | 3.818325
mp-1347 | Th3P4 | 304.9922 | 57.835 | 147.36358 | 23.29585 | 8.350093
mp-24202 | Th4H15 | 348.3011 | 42.175 | 107.88365 | 10.00187 | 8.242346
mp-2625 | U2C3 | 391.2152 | 100.718 | 255.622284 | 13.2052 | 12.87894
mp-606 | U3As4 | 252.6639 | 49.726 | 128.094176 | 22.69881 | 10.5947
mp-866199 | AcAg | 144.0462 | 16.405 | 43.76854 | 30.76469 | 9.037338
mp-864606 | AcCuO3 | 429.8659 | 81.723 | 210.191556 | 11.98588 | 9.380471
mp-866286 | AcMg | 182.6013 | 19.546 | 48.434988 | 35.195 | 5.928425
mp-865927 | AcTiO3 | 432.4897 | 77.02 | 202.10048 | 12.75991 | 8.403353
mp-863750 | AgAu3 | 160.8099 | 25.136 | 70.531616 | 17.50441 | 16.57199
mp-284 | AlCo | 652.3999 | 123.627 | 301.402626 | 11.20577 | 6.365685
mp-2658 | AlFe | 593.5541 | 96.914 | 244.417108 | 11.5199 | 5.969529
mp-22793 | AlFe3C | 562.8389 | 88.775 | 236.31905 | 10.88605 | 6.30066
mp-1885 | AlIr | 415.7605 | 119.385 | 305.14806 | 13.42662 | 13.5547
mp-1487 | AlNi | 502.5812 | 70.652 | 184.40172 | 11.69329 | 6.083259
mp-364 | AlRh | 490.6693 | 98.81 | 253.54646 | 13.19616 | 8.172168
mp-542569 | AlRu | 515.323 | 107.621 | 274.43355 | 13.26506 | 8.014834
mp-29243 | Ba3SnO | 223.5177 | 25.902 | 62.94186 | 33.31342 | 5.45006
mp-954 | BaB6 | 804.7335 | 129.899 | 298.248104 | 11.17221 | 4.293171
mp-527 | BaCd | 147.1464 | 12.119 | 30.152072 | 38.4363 | 5.394636
mp-998552 | BaHfO3 | 476.0217 | 102.329 | 252.75263 | 14.50064 | 8.332451
mp-23818 | BaLiH3 | 445.4209 | 38.849 | 86.63327 | 12.90997 | 3.78907
mp-3020 | BaNbO3 | 508.0137 | 89.357 | 227.681636 | 14.1256 | 6.541521
mp-8557 | BaPaO3 | 297.2563 | 41.577 | 110.677974 | 18.1502 | 7.61847
mp-3163 | BaSnO3 | 484.603 | 89.091 | 218.807496 | 14.22726 | 7.097114
mp-983590 | Be3Fe | 803.7496 | 99.945 | 245.8647 | 8.495194 | 4.050174
mp-2773 | BeCo | 692.9548 | 120.555 | 300.42306 | 8.504679 | 6.633169
mp-11276 | BeRh | 511.1356 | 99.333 | 257.073804 | 10.60268 | 8.763995
mp-20549 | CaPb3 | 153.0985 | 18.658 | 48.13764 | 29.72881 | 9.239709
mp-11290 | CaSn3 | 215.4991 | 23.071 | 58.969476 | 26.65232 | 6.17131
mp-2642 | CdAg | 213.1516 | 27.634 | 73.672244 | 18.84345 | 9.705817
mp-1017554 | CdNi3N | 417.4285 | 69.531 | 185.091522 | 11.16204 | 9.000316
mp-2413 | Ce3Al | 229.0668 | 30.324 | 73.808616 | 26.52405 | 7.00127
mp-10036 | Ce3AlC | 297.828 | 43.092 | 105.747768 | 24.81008 | 6.148731
mp-19920 | Ce3Ga | 212.501 | 28.756 | 70.567224 | 25.88137 | 7.860694
mp-570018 | Ce3Pb | 191.7777 | 28.668 | 71.612664 | 30.03178 | 8.674711
mp-20735 | Ce3Sn | 219.3541 | 33.177 | 77.236056 | 28.89019 | 7.745942
mp-21343 | CeB6 | 751.473 | 117.511 | 287.431906 | 10.05125 | 4.837787
mp-510376 | CeBRh3 | 321.6241 | 56.573 | 154.44429 | 14.93961 | 10.21788
mp-27294 | Ca3AsBr3 | 271.7317 | 22.458 | 55.291596 | 29.82697 | 3.458589
mp-28069 | Ca3AsCl3 | 339.8545 | 25.136 | 61.633472 | 27.24607 | 2.625159
mp-11822 | Ca3GeN | 406.2737 | 36.988 | 90.842528 | 22.17628 | 3.098207
mp-29342 | Ca3PCl3 | 377.766 | 26.861 | 65.863172 | 26.30984 | 2.322323
mp-11824 | Ca3PN | 536.6167 | 53.243 | 124.695106 | 20.9195 | 2.622865
mp-1013548 | Ca3SbN | 420.4256 | 49.131 | 114.770016 | 22.96083 | 3.702821
mp-1013550 | Ca3SbP | 323.9204 | 27.881 | 67.416258 | 31.18663 | 2.906846
mp-29241 | Ca3SnO | 405.4474 | 45.672 | 107.237856 | 22.48657 | 3.7653
mp-865 | CaB6 | 899.6602 | 84.87 | 213.53292 | 10.12541 | 2.458647
mp-1073 | CaCd | 216.1695 | 17.651 | 44.586426 | 27.63707 | 4.581057
mp-11286 | CaHg | 179.8451 | 19.466 | 49.560436 | 26.46549 | 7.550182
mp-20225 | CePb3 | 143.6527 | 18.878 | 50.40426 | 29.33757 | 10.77849
mp-1518 | CeRh3 | 334.7205 | 73.359 | 192.640734 | 16.4438 | 11.33108
mp-1911 | CeSn3 | 214.082 | 28.745 | 74.10461 | 26.31433 | 7.828776
mp-922 | CoPt3 | 298.2679 | 87.071 | 231.783002 | 14.53396 | 18.39992
mp-12083 | CrIr3 | 463.3418 | 214.386 | 521.815524 | 13.87168 | 18.81339
mp-865786 | CrPd3 | 343.5848 | 66.576 | 174.42912 | 14.72601 | 10.46593
mp-2515 | CrPt3 | 314.1567 | 95.103 | 251.07192 | 14.78362 | 17.89438
mp-12585 | CrRh3 | 518.0695 | 154.192 | 378.387168 | 13.61594 | 10.99772
mp-2667 | CsAu | 92.29354 | 6.137 | 15.305678 | 39.27986 | 6.972599
mp-22906 | CsBr | 119.3973 | 6.573 | 16.734858 | 40.46838 | 4.366106
mp-7104 | CsCaF3 | 321.1726 | 26.842 | 67.749208 | 18.47559 | 4.133979
mp-8399 | CsCdF3 | 265.9229 | 24.043 | 62.800316 | 18.06522 | 5.557644
mp-22865 | CsCl | 139.982 | 7.445 | 19.08898 | 35.57414 | 3.92934
mp-561947 | CsHgF3 | 198.8713 | 16.764 | 45.195744 | 19.40949 | 6.681526
mp-614013 | CsSnI3 | 119.7458 | 7.428 | 19.193952 | 49.68215 | 4.226897
mp-2258 | Cu3Au | 271.7456 | 44.872 | 117.833872 | 13.03008 | 12.34898
mp-12086 | Cu3Pt | 302.4566 | 55.578 | 150.282912 | 12.49044 | 12.81994
mp-1018029 | CuPd | 294.7008 | 45.499 | 123.75728 | 13.23735 | 10.66056
mp-2167 | DyAg | 162.6873 | 18.225 | 50.11875 | 23.45859 | 9.569138
mp-3183 | DyBRh3 | 382.4323 | 86.089 | 223.314866 | 14.5336 | 11.01483
mp-2334 | DyCu | 227.6668 | 31.884 | 83.21724 | 20.28425 | 9.252456
mp-2077 | DyMg | 204.8819 | 19.61 | 50.86834 | 27.06682 | 5.730207
mp-2226 | DyPd | 219.1967 | 34.497 | 91.900008 | 21.15595 | 10.55382
mp-797 | DyPd3 | 264.7167 | 48.329 | 128.651798 | 17.09236 | 11.70086
mp-2465 | DyPt3 | 259.1137 | 72.237 | 190.127784 | 17.15788 | 18.09185
mp-232 | DyRh | 238.768 | 41.33 | 110.43376 | 19.7 | 11.18569
mp-15856 | DyRh3C | 367.6218 | 79.683 | 211.000584 | 14.27198 | 11.24466
mp-11374 | DyTl | 129.0075 | 14.909 | 40.880478 | 26.64095 | 11.43398
mp-2303 | DyZn | 204.1504 | 25.072 | 65.989504 | 22.27518 | 8.494923
mp-2621 | ErAg | 155.011 | 16.924 | 46.981024 | 22.82583 | 10.00751
mp-867 | ErCd | 203.3009 | 29.491 | 75.909834 | 25.03864 | 9.273725
mp-1955 | ErCu | 211.3671 | 28.142 | 74.85772 | 19.64797 | 9.753187
mp-1291 | ErIn3 | 211.7829 | 29.738 | 75.653472 | 24.24017 | 8.763548
mp-2713 | ErIr | 239.0796 | 56.862 | 150.343128 | 19.16929 | 15.5698
mp-2228 | ErMg | 199.9348 | 19.228 | 50.108168 | 26.58996 | 5.981573
mp-851 | ErPd | 225.1146 | 37.403 | 99.267562 | 20.58654 | 11.03766
mp-2825 | ErPd3 | 267.0498 | 49.925 | 132.70065 | 16.83817 | 11.99483
mp-1913 | ErPt3 | 263.2981 | 75.459 | 198.306252 | 16.89692 | 18.4882
mp-2381 | ErRh | 242.9935 | 44.03 | 117.1198 | 19.09173 | 11.74903
mp-2431 | ErTl3 | 140.7152 | 19.207 | 50.744894 | 25.97758 | 12.47133
mp-20874 | EuB6 | 700.4362 | 107.737 | 258.5688 | 10.26884 | 5.008979
mp-580236 | EuCd | 152.9484 | 14.968 | 37.42 | 30.0457 | 7.305622
mp-644246 | EuH3Pd | 329.3982 | 38.11 | 99.77198 | 10.89795 | 7.96623
mp-753781 | EuHfO3 | 447.3035 | 95.032 | 239.290576 | 13.76088 | 9.13364
mp-11375 | EuHg | 145.41 | 17.948 | 47.059656 | 29.0021 | 10.09288
mp-1261 | EuZn | 195.5411 | 21.06 | 53.19756 | 26.18198 | 6.893222
mp-20344 | Fe3Ge | 426.8171 | 71.192 | 188.231648 | 12.262 | 8.131216
mp-579496 | Fe3PtN | 443.814 | 98.815 | 255.73322 | 11.40522 | 10.96694
mp-580234 | Fe3RhN | 465.2227 | 82.097 | 213.944782 | 11.31963 | 8.345426
mp-2090 | FeCo | 489.3011 | 91.403 | 236.368158 | 11.44137 | 8.329143
mp-1418 | FeNi3 | 505.4339 | 99.899 | 256.74043 | 10.81474 | 8.902684
mp-21845 | FePd3 | 348.742 | 69.408 | 182.820672 | 14.4294 | 10.79179
mp-649 | FePt3 | 335.3152 | 110.344 | 290.425408 | 14.72722 | 18.07141
mp-1918 | FeRh | 389.7451 | 74.969 | 199.717416 | 13.39353 | 9.840998
mp-1121 | GaCo | 338.5547 | 47.411 | 130.38025 | 11.54084 | 9.255769
mp-19870 | GaFe3 | 382.6738 | 55.803 | 150.891312 | 12.03755 | 8.182231
mp-11388 | GaIr | 232.8861 | 42.667 | 120.064938 | 13.88843 | 15.65914
mp-2444 | GaRh | 333.4692 | 58.842 | 159.108768 | 13.58369 | 10.55149
mp-22266 | GdB6 | 655.1555 | 96.068 | 241.899224 | 9.856148 | 5.345935
mp-1031 | GdCd | 189.598 | 24.157 | 62.904828 | 26.56993 | 8.426494
mp-2636 | GdMg | 225.7304 | 21.921 | 63.614742 | 28.10494 | 5.363456
mp-19966 | GdTl | 129.0757 | 14.765 | 38.41853 | 27.73086 | 10.8274
mp-1017578 | HfBRh3 | 405.7429 | 101.826 | 265.154904 | 13.73648 | 12.04061
mp-2027 | HfCo | 291.4945 | 60.459 | 155.98422 | 15.82443 | 12.45702
mp-2126 | HfIr3 | 362.7935 | 150.309 | 382.085478 | 15.32638 | 20.45397
mp-11452 | HfOs | 325.964 | 114.202 | 293.042332 | 17.06074 | 17.94395
mp-1027 | HfRh3 | 388.2417 | 111.279 | 284.651682 | 14.99252 | 13.49049
mp-2802 | HfRu | 347.9059 | 98.917 | 254.414524 | 16.77303 | 13.8383
mp-11460 | HfTc | 322.5515 | 83.13 | 217.46808 | 17.12237 | 13.40709
mp-2778 | HoAg | 161.857 | 18.274 | 50.363144 | 23.15754 | 9.780671
mp-3710 | HoBRh3 | 384.1454 | 87.48 | 226.5732 | 14.45942 | 11.12716
mp-1971 | HoCu | 227.7641 | 32.372 | 84.685152 | 19.97444 | 9.496984
mp-21431 | HoIn3 | 214.669 | 30.395 | 77.08172 | 24.36997 | 8.677201
mp-11476 | HoIr | 229.4046 | 51.619 | 137.616254 | 19.47813 | 15.22366
mp-1199 | HoMg | 200.4434 | 19.049 | 49.5274 | 26.85024 | 5.85158
mp-1979 | HoPd3 | 266.8556 | 49.519 | 131.522464 | 16.9681 | 11.84601
mp-195 | HoPt3 | 261.5942 | 74.077 | 194.674356 | 17.03528 | 18.28128
mp-2163 | HoRh | 237.638 | 41.48 | 111.00048 | 19.41877 | 11.4516
mp-1540 | HoTl | 145.4238 | 19.277 | 51.778022 | 26.31296 | 11.65319
mp-9200 | K3AuO | 189.8907 | 11.654 | 28.948536 | 28.51909 | 3.845922
mp-28166 | K3BrO | 246.2928 | 12.792 | 31.46832 | 27.96394 | 2.532005
mp-28171 | K3IO | 224.5757 | 12.762 | 31.164804 | 29.67826 | 2.911695
mp-1076 | KB6 | 972.3239 | 97.556 | 235.500184 | 10.67794 | 2.309658
mp-7483 | KHgF3 | 200.0904 | 12.972 | 35.854608 | 18.59021 | 5.300151
mp-3448 | KMgF3 | 531.3901 | 43.567 | 109.440304 | 12.59441 | 3.174845
mp-23737 | KMgH3 | 595.6531 | 31.061 | 71.75091 | 12.68608 | 1.73899
mp-3614 | KTaO3 | 594.0203 | 122.495 | 302.07267 | 12.75092 | 6.981426
mp-973267 | KTcO3 | 674.333 | 111.434 | 277.47066 | 11.62938 | 5.285922
mp-4126 | KUO3 | 418.1483 | 67.688 | 173.822784 | 15.88879 | 6.795779
mp-5878 | KZnF3 | 407.0274 | 33.286 | 86.410456 | 13.26062 | 4.044777
mp-4505 | La3AlN | 304.5365 | 43.537 | 107.10102 | 26.49149 | 5.737968
mp-30207 | La3GaBr3 | 216.8082 | 22.985 | 58.19802 | 33.01275 | 5.21791
mp-20999 | La3InN | 274.7392 | 41.796 | 103.319712 | 27.12518 | 6.679346
mp-10611 | La3PbC | 250.5845 | 39.774 | 97.923588 | 28.76186 | 7.342931
mp-7159 | La3TlC | 239.4312 | 36.156 | 88.799136 | 28.7883 | 7.303694
mp-1948 | LaAg | 153.8277 | 14.165 | 38.72711 | 27.68402 | 7.400971
mp-2680 | LaB6 | 808.3791 | 134.517 | 323.647902 | 10.22975 | 4.725302
mp-3088 | LaBRh3 | 340.0166 | 62.911 | 167.469082 | 15.48223 | 9.8338
mp-776 | LaCd | 171.0097 | 17.494 | 46.53404 | 30.40213 | 6.863348
mp-20582 | LaIn | 186.5563 | 20.995 | 55.25884 | 30.91046 | 6.815132
mp-20729 | LaIn3 | 221.623 | 29.861 | 74.6525 | 27.20201 | 7.376636
mp-21432 | LaPb3 | 130.2464 | 15.239 | 41.1453 | 30.29091 | 10.42267
mp-674 | LaPd3 | 267.479 | 45.919 | 120.950646 | 18.55724 | 10.24939
mp-633 | LaSn3 | 197.8699 | 23.894 | 62.793432 | 27.71458 | 7.415102
mp-11488 | LaTl | 140.4995 | 15.837 | 42.696552 | 31.34164 | 9.094043
mp-2001 | LaTl3 | 140.2122 | 17.852 | 47.236392 | 28.73228 | 10.86598
mp-2615 | LaZn | 225.7503 | 26.359 | 67.057296 | 26.49866 | 6.401685
mp-2426 | LiAg | 232.6999 | 18.419 | 48.110428 | 15.22571 | 6.260632
mp-11248 | LiAu3 | 114.0398 | 10.927 | 31.600884 | 16.34234 | 15.1866
mp-541365 | LiEuH3 | 463.6205 | 49.922 | 110.82684 | 10.26831 | 5.237262
mp-2012 | LiHg | 154.3009 | 13.906 | 36.489344 | 17.99027 | 9.577772
mp-861936 | LiPd3 | 277.2926 | 37.805 | 102.67838 | 14.26662 | 9.4919
mp-861931 | LiPt3 | 307.012 | 85.615 | 222.08531 | 14.30309 | 17.18788
mp-1017627 | Lu3AlN | 343.1051 | 75.583 | 180.945702 | 19.50715 | 9.634223
mp-11733 | Lu3InN | 313.7824 | 72.27 | 173.01438 | 20.08641 | 10.80867
mp-11249 | LuAu | 140.6023 | 19.139 | 53.857146 | 21.37597 | 14.44636
mp-3717 | LuBRh3 | 385.8462 | 90.644 | 234.405384 | 14.16619 | 11.59278
mp-495 | LuGa3 | 282.1732 | 43.84 | 108.54784 | 18.22615 | 8.749417
mp-977 | LuIn3 | 194.9482 | 25.507 | 66.216172 | 23.92242 | 9.013708
mp-1529 | LuIr | 260.4921 | 70.328 | 182.008864 | 18.43743 | 16.53494
mp-2205 | LuPd | 228.8757 | 40.255 | 106.83677 | 19.81941 | 11.78779
mp-1158 | LuPd3 | 268.5841 | 51.613 | 137.29058 | 16.52808 | 12.41347
mp-790 | LuPt3 | 267.9172 | 79.492 | 208.26904 | 16.55574 | 19.06248
mp-377 | LuRh | 259.5827 | 52.59 | 137.99616 | 18.38224 | 12.55065
mp-10699 | LuRh3C | 374.4341 | 85.576 | 225.407184 | 13.94139 | 11.80829
mp-11496 | LuZn | 247.2647 | 40.231 | 100.818886 | 20.63533 | 9.67161
mp-7604 | Mg3NF3 | 756.9758 | 81.341 | 195.055718 | 10.5927 | 3.22297
mp-2696 | MgAg | 308.7924 | 36.044 | 90.902968 | 18.0329 | 6.08551
mp-437 | MgAu | 200.5432 | 25.035 | 68.14527 | 17.53972 | 10.47423
mp-1408 | MgHg | 179.3657 | 19.452 | 51.080952 | 20.47938 | 9.117633
mp-10700 | MgNi3C | 445.0717 | 55.797 | 150.763494 | 10.83285 | 6.511522
mp-30777 | MgPt3 | 292.5116 | 78.069 | 205.165332 | 15.18414 | 16.66531
mp-1172 | MgRh | 393.6023 | 59.938 | 153.321404 | 14.70676 | 7.181664
mp-11498 | MgTl | 86.04803 | 4.18 | 12.04676 | 24.07063 | 7.888159
mp-4593 | Mn3AlC | 686.1878 | 130.58 | 330.62856 | 12.42686 | 5.446724
mp-627439 | Mn3GaN | 623.4749 | 132.732 | 333.422784 | 12.75425 | 6.47183
mp-7070 | Mn3PtN | 394.5884 | 75.462 | 198.615984 | 12.59833 | 9.856601
mp-12674 | MnAu | 220.4791 | 35.386 | 96.179148 | 16.50345 | 12.67303
mp-1009133 | MnCo | 521.9935 | 103.431 | 263.128464 | 11.61848 | 8.137366
mp-417 | MnRh | 416.3004 | 85.073 | 221.019654 | 13.87452 | 9.445565
mp-316 | MnV | 586.8982 | 120.425 | 309.97395 | 11.64499 | 7.549046
mp-11504 | MnZn3 | 348.5218 | 48.083 | 120.399832 | 13.81444 | 7.547704
mp-985586 | Na3BrO | 341.8695 | 21.887 | 53.360506 | 18.6305 | 2.939025
mp-28602 | Na3ClO | 402.0602 | 22.436 | 54.878456 | 17.72799 | 2.255923
mp-865120 | NaPaO3 | 403.603 | 57.938 | 151.681684 | 16.2083 | 6.188465
mp-20555 | NaPb3 | 138.6246 | 14.898 | 38.764596 | 29.36534 | 9.112497
mp-977176 | NaTcO3 | 642.0314 | 92.535 | 238.92537 | 11.10814 | 5.052352
mp-2311 | NbO | 646.891 | 147.84 | 368.71296 | 12.79288 | 7.068082
mp-953 | NbZn3 | 409.866 | 74.397 | 184.50456 | 14.94393 | 8.031979
mp-862864 | Pa3Ge | 235.1668 | 56.445 | 144.83787 | 22.39655 | 14.19363
mp-862862 | Pa3Sb | 241.1406 | 62.028 | 155.318112 | 24.25674 | 13.94581
mp-862861 | Pa3Si | 246.8042 | 59.249 | 150.373962 | 21.91091 | 13.66407
mp-862863 | Pa3Te | 237.425 | 60.794 | 152.957704 | 23.86568 | 14.27591
mp-977455 | PaAgO3 | 313.2107 | 44.187 | 120.011892 | 16.06806 | 7.996811
mp-30741 | PaIr3 | 333.1721 | 131.2 | 336.9216 | 16.84653 | 19.90314
mp-30825 | PaRh3 | 342.7785 | 92.757 | 243.02334 | 16.37152 | 13.68657
mp-862832 | PaTlO3 | 319.4858 | 57.351 | 150.489024 | 16.76433 | 9.576685
mp-999298 | Pd3Au | 248.5413 | 46.576 | 127.338784 | 15.61526 | 13.72398
mp-20849 | Pd3Pb | 237.1117 | 42.248 | 114.238592 | 16.97008 | 12.87866
mp-867189 | Pm3Pb | 171.3073 | 22.668 | 58.211424 | 30.21281 | 8.824057
mp-569593 | PmMg | 221.8889 | 20.482 | 52.556812 | 28.96486 | 4.853081
mp-862954 | PmPd3 | 281.2995 | 52.142 | 136.299188 | 17.89846 | 10.76799
mp-19764 | Pr3In | 168.2985 | 17.99 | 47.1338 | 31.89991 | 6.995378
mp-20990 | Pr3InN | 294.4517 | 49.169 | 120.169036 | 26.20126 | 6.991012
mp-21135 | Pr3InO | 270.1093 | 41.666 | 104.664992 | 25.20851 | 7.292579
mp-2525 | PrAg | 146.6457 | 13.044 | 36.236232 | 26.64674 | 7.751454
mp-12762 | PrB6 | 752.8026 | 117.539 | 287.735472 | 10.14315 | 4.812471
mp-5200 | PrBRh3 | 364.9887 | 73.418 | 192.501996 | 15.31218 | 9.986435
mp-646 | PrCd | 178.1058 | 19.44 | 51.36048 | 29.09118 | 7.229779
mp-21483 | Nd3In | 171.945 | 19.312 | 50.2112 | 31.11551 | 7.305184
mp-20385 | Nd3InC | 278.1449 | 44.171 | 107.423872 | 27.01999 | 6.877592
mp-21022 | Nd3InN | 298.7927 | 52.058 | 127.02152 | 25.42638 | 7.334721
mp-1236 | NdAg | 150.9305 | 14.117 | 39.047622 | 26.02845 | 8.041947
mp-1929 | NdB6 | 745.7396 | 117.48 | 287.826 | 10.06052 | 4.930616
mp-3591 | NdBRh3 | 367.0436 | 74.997 | 196.792128 | 15.17127 | 10.15218
mp-1059 | NdCd | 173.9507 | 18.872 | 50.161776 | 28.41358 | 7.499623
mp-11467 | NdHg | 145.2718 | 17.642 | 47.880388 | 27.79948 | 10.29888
mp-21197 | NdIn3 | 223.2305 | 31.022 | 77.989308 | 25.9328 | 7.823092
mp-1327 | NdMg | 223.9214 | 20.725 | 52.51715 | 29.46542 | 4.749277
mp-20601 | NdPb3 | 97.92316 | 8.571 | 24.25593 | 29.58921 | 10.74471
mp-2333 | NdPd3 | 278.2962 | 50.728 | 132.805904 | 18.12527 | 10.61589
mp-1977 | NdSn3 | 163.1351 | 16.292 | 44.607496 | 27.00534 | 7.691879
mp-571405 | NdTl | 143.3835 | 17.104 | 46.1808 | 29.35472 | 9.860524
mp-1053 | NdZn | 228.971 | 28.401 | 72.081738 | 24.7309 | 7.038434
mp-21008 | Ni3Ge | 455.4134 | 85.736 | 223.77096 | 10.99987 | 9.386696
mp-12798 | Ni3Pt | 388.1835 | 90.94 | 237.17152 | 11.90442 | 12.94335
mp-11522 | Ni3Sn | 404.5281 | 76.925 | 200.005 | 12.55641 | 9.746232
mp-11536 | NpRh3 | 299.8076 | 71.946 | 194.2542 | 16.16064 | 14.01838
mp-881 | NpSn3 | 150.4277 | 16.852 | 45.803736 | 25.92779 | 9.496715
mp-11469 | PrHg | 148.3932 | 18.135 | 48.9645 | 28.43752 | 9.970458
mp-20023 | PrIn | 182.749 | 20.53 | 54.4045 | 29.63054 | 7.165621
mp-20903 | PrIn3 | 222.754 | 30.543 | 76.785102 | 26.31466 | 7.656969
mp-1548 | PrMg | 232.42 | 21.807 | 54.691956 | 30.08291 | 4.559765
mp-20939 | PrPb3 | 99.76513 | 8.839 | 24.961336 | 29.87986 | 10.59387
mp-1571 | PrPd3 | 256.2614 | 42.251 | 112.556664 | 18.37248 | 10.3977
mp-376 | PrSn3 | 168.6786 | 17.281 | 47.00432 | 27.34304 | 7.546256
mp-460 | PrZn | 225.3904 | 26.844 | 68.344824 | 25.38607 | 6.747734
mp-21484 | PuGe3 | 277.713 | 50.621 | 124.426418 | 19.32997 | 9.920295
mp-21202 | Sm3In | 186.9195 | 24.021 | 61.109424 | 29.91662 | 7.852624
mp-19716 | Sm3InN | 303.4809 | 56.436 | 137.026608 | 24.15262 | 7.973914
mp-10606 | Sm3TlC | 268.4549 | 49.981 | 119.9544 | 25.6365 | 8.646785
mp-6996 | SmB6 | 701.2946 | 106.824 | 266.205408 | 9.933914 | 5.139554
mp-4982 | SmBRh3 | 371.623 | 78.41 | 204.80692 | 14.91061 | 10.46592
mp-572 | SmCd | 169.9025 | 18.597 | 49.765572 | 27.42057 | 7.956464
mp-20298 | SmIn | 183.6704 | 21.916 | 58.0774 | 27.8506 | 7.905366
mp-19977 | SmIn3 | 222.8132 | 31.505 | 79.26658 | 25.34566 | 8.104522
mp-2558 | SmMg | 230.3233 | 23.128 | 57.218672 | 28.59183 | 5.072044
mp-357 | SmPd3 | 276.4531 | 50.999 | 134.12737 | 17.74749 | 10.98497
mp-30845 | SmPt3 | 249.3405 | 64.907 | 171.614108 | 17.82321 | 17.13373
mp-436 | SmRh | 199.1567 | 26.534 | 73.180772 | 21.09345 | 9.968906
mp-2484 | SmSn3 | 148.5234 | 13.663 | 37.98314 | 26.51401 | 7.930209
mp-718 | SnPd3 | 292.0154 | 54.511 | 145.435348 | 16.08456 | 11.30379
mp-20971 | SnPt3 | 237.3733 | 57.089 | 156.309682 | 16.35392 | 17.86966
mp-4079 | Sc3AlC | 642.9064 | 84.205 | 197.37652 | 18.34059 | 3.148222
mp-10133 | Sc3BPb | 406.3459 | 65.681 | 154.35035 | 20.47345 | 5.724184
mp-31055 | Sc3InN | 491.3036 | 74.295 | 177.41646 | 17.79656 | 4.920857
mp-21035 | Sc3PbC | 431.4147 | 76.167 | 180.211122 | 18.8899 | 6.225136
mp-10139 | Sc3SnB | 478.4926 | 68.655 | 161.47656 | 20.16045 | 4.355338
mp-16297 | Sc3SnC | 513.011 | 81.286 | 192.485248 | 18.59535 | 4.743336
mp-4230 | Sc3TlC | 448.1589 | 81.849 | 191.854056 | 18.76742 | 6.215918
mp-11237 | ScAg | 265.6481 | 29.349 | 78.479226 | 20.02019 | 6.337861
mp-331 | ScAl | 461.1446 | 43.156 | 109.443616 | 19.14232 | 3.120179
mp-2121 | ScAl3 | 598.22 | 67.045 | 159.83528 | 17.07698 | 3.060593
mp-11256 | ScAu | 249.9775 | 41.675 | 110.27205 | 19.48725 | 10.3073
mp-10113 | ScBIr3 | 393.8491 | 121.824 | 313.08768 | 14.05935 | 14.93888
mp-569875 | ScBRh3 | 460.317 | 96.283 | 248.025008 | 13.75065 | 8.80306
mp-1211 | ScCd | 286.1649 | 34.535 | 88.4096 | 21.92357 | 5.959656
mp-2212 | ScCo | 428.9537 | 58.07 | 149.93674 | 15.51309 | 5.560205
mp-1169 | ScCu | 338.5822 | 35.894 | 94.616584 | 17.01979 | 5.293006
mp-932 | ScGa3 | 348.777 | 45.318 | 112.660548 | 17.00127 | 6.205188
mp-11471 | ScHg | 201.7391 | 26.456 | 71.219552 | 21.54042 | 9.4645
mp-1129 | ScIr | 337.9933 | 79.378 | 205.58902 | 16.66804 | 11.81408
mp-12593 | ScIr3 | 344.6618 | 111.389 | 289.834178 | 15.14764 | 17.03569
mp-11521 | ScNi | 377.6698 | 43.86 | 115.61496 | 15.66541 | 5.493431
mp-2781 | ScPd | 278.5421 | 32.904 | 89.82792 | 17.95978 | 6.998014
mp-2677 | ScPd3 | 321.4748 | 55.443 | 147.367494 | 15.75702 | 9.595637
mp-892 | ScPt | 237.2613 | 37.91 | 104.10086 | 17.79644 | 11.19875
mp-481 | ScPt3 | 309.8418 | 89.795 | 234.00577 | 15.81158 | 16.54618
mp-1780 | ScRh | 367.3092 | 58.07 | 152.84024 | 16.64505 | 7.375455
mp-635 | ScRh3 | 396.9077 | 84.21 | 219.28284 | 14.87046 | 9.873381
mp-10712 | ScRh3C | 441.1144 | 88.558 | 233.438888 | 13.53094 | 8.975447
mp-30867 | ScRu | 361.4459 | 55.613 | 148.375484 | 16.36148 | 7.410138
mp-7130 | ScRu3C | 551.3385 | 139.147 | 348.980676 | 13.39761 | 8.928269
mp-11566 | ScZn | 381.2996 | 45.806 | 114.240164 | 18.52994 | 4.945111
mp-828 | SiNi3 | 546.8726 | 104.05 | 267.8247 | 10.38905 | 8.158231
mp-4405 | Rb3AuO | 147.0905 | 9.399 | 23.478702 | 33.4446 | 4.66088
mp-3654 | RbCaF3 | 355.2332 | 26.403 | 66.958008 | 17.67522 | 3.429846
mp-6951 | RbCdF3 | 280.8963 | 22.838 | 60.200968 | 17.32863 | 4.884729
mp-7482 | RbHgF3 | 199.3463 | 14.872 | 40.630304 | 18.82958 | 6.050618
mp-8402 | RbMgF3 | 446.1883 | 41.94 | 103.84344 | 13.35438 | 4.147324
mp-11775 | RbUO3 | 397.5306 | 69.574 | 177.552848 | 16.21824 | 7.607262
mp-1186902 | Re3Ir | 423.3274 | 207.287 | 522.777814 | 14.62497 | 21.3128
mp-1013555 | Sr3AsN | 328.2903 | 39.085 | 92.08426 | 26.46267 | 4.41496
mp-570008 | Sr3BiN | 272.846 | 36.36 | 85.22784 | 28.69228 | 5.623589
mp-1013554 | Sr3PN | 352.9267 | 39.817 | 94.127388 | 25.8986 | 3.947557
mp-7752 | Sr3SbN | 307.2153 | 38.116 | 89.5726 | 28.03999 | 4.721365
mp-7961 | Sr3SnO | 297.1995 | 35.774 | 84.498188 | 27.34758 | 4.828065
mp-242 | SrB6 | 851.1553 | 110.605 | 264.56716 | 10.51013 | 3.441699
mp-542 | SrHg | 144.8578 | 14.296 | 36.511984 | 31.12012 | 7.689302
mp-20920 | TbIn3 | 219.4779 | 31.329 | 79.074396 | 24.66553 | 8.472158
mp-1635 | TbMg | 213.0764 | 20.807 | 53.349148 | 27.41144 | 5.549893
mp-2747 | TbPd3 | 259.5065 | 45.911 | 122.857836 | 17.22492 | 11.52466
mp-1549 | TbPt3 | 258.0399 | 71.121 | 187.190472 | 17.29334 | 17.86433
mp-11561 | TbRh | 229.8701 | 37.508 | 100.971536 | 20.00286 | 10.86795
mp-542103 | TbRh3C | 364.7034 | 77.674 | 205.991448 | 14.35018 | 11.10065
mp-30878 | TbTl | 128.1761 | 14.522 | 39.906456 | 26.97249 | 11.1834
mp-836 | TbZn | 198.6436 | 23.228 | 61.414832 | 22.60782 | 8.238654
mp-1756 | ThB6 | 669.7546 | 135.517 | 330.390446 | 9.910719 | 7.106602
mp-20206 | ThIn3 | 208.9951 | 31.631 | 81.797766 | 26.41424 | 9.060335
mp-21381 | ThPb3 | 140.4159 | 20.125 | 54.13625 | 29.3245 | 12.0846
mp-2509 | ThRh3 | 313.2012 | 76.264 | 199.04904 | 17.34256 | 12.94423
mp-22394 | ThRu3C | 401.369 | 107.105 | 277.18774 | 14.9537 | 12.15411
mp-1921 | ThTe | 235.6945 | 49.635 | 124.18677 | 28.91139 | 10.32799
mp-2061 | ThTl3 | 160.3195 | 26.727 | 69.4902 | 27.70808 | 12.66298
mp-3271 | Ti3AlC | 672.2716 | 103.192 | 252.8204 | 14.50169 | 4.181626
mp-2434 | SrTl | 162.6117 | 18.121 | 43.816578 | 33.5323 | 7.230087
mp-11358 | TaCo3 | 488.6639 | 141.455 | 355.33496 | 11.88626 | 12.49454
mp-265 | TaIr3 | 426.129 | 212.167 | 522.355154 | 14.89039 | 21.12139
mp-1020 | TaRh3 | 451.0982 | 153.82 | 385.47292 | 14.48772 | 14.03097
mp-11572 | TaTc | 393.7397 | 128.64 | 330.86208 | 16.00228 | 14.47306
mp-570822 | Tb3AlC | 326.6146 | 58.94 | 140.63084 | 23.57204 | 7.266688
mp-2268 | TbAg | 186.1597 | 23.666 | 63.42488 | 23.79118 | 9.310615
mp-721 | TbCd | 180.5171 | 22.082 | 58.384808 | 26.18801 | 8.602497
mp-1837 | TbCu | 227.4027 | 31.116 | 81.461688 | 20.63028 | 8.953401
mp-823 | TiCo | 455.0375 | 68.061 | 191.795898 | 13.31337 | 6.660446
mp-246 | TiF3 | 439.3813 | 30.021 | 82.017372 | 15.05576 | 2.891381
mp-305 | TiFe | 534.4548 | 94.979 | 245.805652 | 12.68899 | 6.78611
mp-1089 | TiIr3 | 411.043 | 163.457 | 413.873124 | 14.35222 | 18.06404
mp-291 | TiOs | 422.2575 | 130.443 | 333.151422 | 14.67509 | 13.47077
mp-2179 | TiRe | 316.1886 | 69.775 | 189.92755 | 15.01229 | 12.94569
mp-1152 | TiRh3 | 472.8532 | 123.939 | 314.80506 | 14.00119 | 10.57269
mp-592 | TiRu | 486.8248 | 108.631 | 278.964408 | 14.46114 | 8.551043
mp-11573 | TiTc | 426.1108 | 80.038 | 212.420852 | 14.81596 | 8.174219
mp-1014230 | TiZn | 389.1472 | 51.57 | 133.87572 | 15.24045 | 6.171052
mp-1018641 | Tm3AlN | 344.1305 | 72.828 | 174.350232 | 20.2044 | 9.004257
mp-5438 | TmBRh3 | 386.555 | 89.666 | 231.876276 | 14.305 | 11.34023
mp-985 | TmCu | 212.6105 | 28.832 | 76.635456 | 19.38423 | 9.957644
mp-1505 | TmMg | 207.4742 | 21.014 | 54.258148 | 26.30333 | 6.099631
mp-19820 | TmPb3 | 81.57008 | 6.186 | 17.81568 | 28.20931 | 11.63368
mp-348 | TmPd | 226.8413 | 38.402 | 101.842104 | 20.34445 | 11.23738
mp-982 | TmPd3 | 268.9252 | 50.923 | 135.353334 | 16.71866 | 12.12217
mp-2351 | TmPt3 | 266.0064 | 77.422 | 203.000484 | 16.77724 | 18.66153
mp-11564 | TmRh | 251.0987 | 47.637 | 126.047502 | 18.84525 | 11.9765
mp-10714 | TmRh3C | 372.7558 | 83.513 | 220.47432 | 14.04842 | 11.5757
mp-817 | TmTl3 | 132.9248 | 17.128 | 45.73176 | 25.87577 | 12.54727
mp-2316 | TmZn | 233.8076 | 34.632 | 88.034544 | 21.32257 | 9.124981
mp-1723 | UAl3 | 373.3294 | 63.453 | 153.55626 | 19.59881 | 6.756378
mp-20214 | UGa3 | 288.9881 | 52.872 | 130.911072 | 19.44561 | 9.54701
mp-20941 | UIn3 | 232.9996 | 41.165 | 101.01891 | 25.05854 | 9.649761
mp-1044 | UIr3 | 320.5873 | 122.424 | 323.689056 | 16.41376 | 20.60479
mp-375 | UO3 | 395.321 | 63.703 | 167.793702 | 17.68063 | 6.715813
mp-1150 | URh3 | 311.0985 | 77.53 | 207.62534 | 15.96067 | 14.22077
mp-1263 | URu3 | 338.7659 | 92.494 | 240.4844 | 15.65646 | 14.35108
mp-2800 | USi3 | 452.5196 | 100.19 | 239.05334 | 16.06096 | 8.330256
mp-865322 | UTlO3 | 320.5756 | 59.337 | 154.988244 | 16.18336 | 10.06399
mp-12778 | VOs | 403.1555 | 122.261 | 320.812864 | 13.72498 | 14.58926
mp-568711 | VPd3 | 380.4172 | 81.744 | 212.207424 | 14.68278 | 10.46692
mp-372 | VPt3 | 336.4321 | 109.303 | 284.1878 | 14.8432 | 17.79307
mp-1395 | VRu | 423.3991 | 84.674 | 226.418276 | 13.53826 | 9.322505
mp-2540 | VTc | 517.5804 | 125.024 | 322.311872 | 13.62347 | 9.077096
mp-11578 | VZn3 | 410.684 | 65.384 | 165.552288 | 13.56136 | 7.56622
mp-4448 | Y3AlC | 440.6021 | 63.961 | 151.331726 | 23.33426 | 4.351053
mp-10601 | Y3GaC | 412.8565 | 64.388 | 151.826904 | 22.87737 | 5.058421
mp-19817 | Y3InC | 388.2672 | 63.498 | 149.85528 | 23.79455 | 5.492845
mp-21017 | Y3PbC | 335.8106 | 58.485 | 140.24703 | 23.66743 | 6.818678
mp-10608 | Y3SnC | 382.6008 | 62.479 | 149.449768 | 23.34181 | 5.65476
mp-9960 | Y3TlC | 351.527 | 63.955 | 150.42216 | 23.67027 | 6.778338
mp-2474 | YAg | 201.2353 | 20.315 | 55.2568 | 23.81838 | 6.85922
mp-29725 | YBRh3 | 414.9892 | 85.796 | 222.21164 | 14.59458 | 9.294132
mp-915 | YCd | 237.3751 | 28.662 | 73.66134 | 26.09139 | 6.406224
mp-2399 | YHg | 206.8675 | 31.429 | 81.275394 | 25.45476 | 9.442619
mp-22704 | YIn | 203.2507 | 20.93 | 55.84124 | 26.56637 | 6.366911
mp-20131 | YIn3 | 231.5538 | 29.977 | 76.021672 | 24.74326 | 7.270778
mp-30746 | YIr | 246.8899 | 46.637 | 124.98716 | 19.93659 | 11.7075
mp-615 | YMg | 271.1716 | 20.773 | 53.469702 | 27.62219 | 3.402899
mp-559 | YPd3 | 287.917 | 48.346 | 128.406976 | 17.22926 | 9.834653
mp-2403 | YPt3 | 270.6654 | 70.92 | 186.66144 | 17.23476 | 16.23848
mp-191 | YRh | 281.6388 | 41.489 | 110.194784 | 19.96314 | 7.977457
mp-22120 | YRh3C | 399.4794 | 79.702 | 210.732088 | 14.33851 | 9.487898
mp-2393 | YTl3 | 134.3035 | 15.556 | 42.0012 | 26.47005 | 11.01047
mp-2516 | YZn | 273.0116 | 30.473 | 78.193718 | 22.60403 | 5.668146
mp-21206 | Yb3GaC | 102.5698 | 6.307 | 17.924494 | 20.96334 | 9.518912
mp-19777 | Yb3InC | 122.724 | 9.67 | 26.74722 | 21.86835 | 9.809821
mp-1259 | YbAl3 | 383.5098 | 53.601 | 123.81831 | 18.28089 | 5.767654
mp-419 | YbB6 | 616.142 | 90.805 | 227.73894 | 9.59614 | 5.881118
mp-3686 | YbBRh3 | 378.0954 | 87.207 | 221.854608 | 14.23746 | 11.4898
mp-1857 | YbCd | 145.3006 | 15.006 | 38.895552 | 24.38217 | 9.720269
mp-2459 | YbIn | 181.9951 | 23.996 | 58.646224 | 25.08674 | 9.526934
mp-20469 | YbIn3 | 178.3442 | 21.04 | 53.35744 | 24.01723 | 8.944816
mp-568705 | YbIr | 185.5426 | 35.115 | 94.1082 | 18.68941 | 16.22639
mp-972352 | YbMg | 165.3501 | 13.027 | 33.08858 | 25.91031 | 6.323721
mp-21430 | YbPb3 | 146.998 | 20.904 | 53.347008 | 28.12683 | 11.7284
mp-2391 | YbPd3 | 234.6652 | 39.152 | 104.770752 | 16.60543 | 12.30747
mp-300 | YbPt3 | 248.3354 | 68.3 | 179.2192 | 16.68347 | 18.86858
mp-567089 | YbRh | 207.0553 | 33.51 | 88.39938 | 18.62661 | 12.3001
mp-10716 | YbRh3C | 362.3692 | 80.247 | 210.568128 | 13.99498 | 11.71734
mp-567116 | YbRu | 179.2742 | 24.812 | 66.942776 | 18.29542 | 12.43946
mp-11576 | YbTl | 162.5845 | 25.063 | 59.800318 | 25.42728 | 12.32389
mp-1684 | ZnAu | 159.4617 | 19.123 | 54.347566 | 15.62872 | 13.9386
mp-987 | ZnCu | 335.4302 | 45.918 | 121.6827 | 12.45563 | 8.595905
mp-30856 | ZnPt3 | 263.5308 | 67.417 | 182.834904 | 14.81322 | 18.23452
mp-6938 | ZnRh | 376.5995 | 74.335 | 194.7577 | 13.36849 | 10.45342
mp-1471 | Zr3Al | 368.2303 | 55.844 | 141.28532 | 20.96009 | 5.954732
mp-20695 | Zr3In | 313.818 | 51.211 | 130.58805 | 22.2827 | 7.23771
mp-977585 | Zr3Tl | 271.8015 | 46.953 | 121.13874 | 22.38715 | 8.864791
mp-11313 | ZrCd3 | 220.3494 | 27.666 | 74.255544 | 21.15397 | 8.408229
mp-2283 | ZrCo | 332.1864 | 48.526 | 129.273264 | 16.50385 | 7.554051
mp-1438 | ZrIr3 | 385.0013 | 149.21 | 377.5013 | 15.52107 | 17.86334
mp-11541 | ZrOs | 348.7404 | 98.481 | 255.262752 | 17.58712 | 13.28715
mp-229 | ZrRh3 | 427.3004 | 110.129 | 281.269466 | 15.22223 | 10.90702
mp-214 | ZrRu | 375.6364 | 77.994 | 204.500268 | 17.35497 | 9.199433
mp-570276 | ZrZn | 323.6107 | 46.251 | 121.270122 | 18.35179 | 7.086374
mp-259 | AlMo3 | 501.1636 | 120.006 | 305.535276 | 15.17171 | 8.613731
mp-1387 | AlV3 | 50.23914 | 0.675 | 2.0223 | 13.73395 | 5.434979
mp-643409 | Ba4Y(CuO3)3 | 386.14 | 50.961 | 131.275536 | 15.58917 | 6.095671
mp-3315 | CaPd3O4 | 402.0291 | 54.739 | 147.576344 | 11.99319 | 7.326711
mp-729 | Cr3Si | 706.3473 | 154.873 | 384.394786 | 11.24875 | 6.793237
mp-568014 | Nb3Bi | 314.3516 | 66.883 | 175.90229 | 19.41879 | 10.42603
mp-1458 | Nb3Ir | 387.536 | 102.506 | 266.105576 | 17.29468 | 11.30417
mp-1932 | Nb3Os | 354.3906 | 84.517 | 226.167492 | 17.28428 | 11.26324
mp-2663 | Nb3Pt | 346.8703 | 81.716 | 216.220536 | 17.52295 | 11.22483
mp-1545 | Nb3Rh | 397.0543 | 86.842 | 227.699724 | 17.2882 | 9.163803
mp-2053 | Nb3Sb | 381.6222 | 82.544 | 213.78896 | 18.63569 | 8.921204
mp-1604 | Pt3O4 | 318.2932 | 58.894 | 161.840712 | 12.56183 | 12.26055
mp-1275 | SiMo3 | 516.6369 | 129.281 | 330.95936 | 14.61354 | 8.9741
mp-1786 | Ti3Au | 376.6528 | 71.311 | 182.413538 | 16.44526 | 8.597094
mp-2354 | Ti3Hg | 370.2464 | 68.833 | 173.046162 | 17.3446 | 8.238049
mp-2339 | Ti3Pt | 335.46 | 56.112 | 150.492384 | 15.86778 | 8.860717
mp-1412 | Ti3Sb | 234.3382 | 20.295 | 57.6378 | 17.8918 | 6.157044
mp-569249 | Ta3Au | 249.6814 | 65.069 | 176.206852 | 17.7284 | 17.32367
mp-541 | Ta3Sb | 301.4633 | 85.474 | 222.574296 | 18.34854 | 15.03662
mp-292 | V3As | 552.8959 | 111.483 | 280.93716 | 13.06801 | 7.234869
mp-839 | V3Au | 375.6355 | 75.505 | 199.63522 | 14.28868 | 10.16262
mp-1585 | V3Co | 564.3214 | 109.487 | 279.629798 | 12.33059 | 7.129262
mp-22568 | V3Ga | 391.7627 | 52.731 | 143.217396 | 13.51788 | 6.834444
mp-1221 | V3Ge | 348.6824 | 42.108 | 117.397104 | 13.31356 | 7.030287
mp-2006 | V3Ir | 477.1328 | 123.848 | 316.803184 | 13.50436 | 10.60685
mp-7226 | V3Ni | 531.8627 | 96.268 | 249.33412 | 12.48479 | 7.033232
mp-1664 | V3Pd | 439.9192 | 77.739 | 205.852872 | 13.89968 | 7.742724
mp-2211 | V3Pt | 421.7201 | 96.288 | 251.889408 | 13.72133 | 10.52587
mp-1578 | V3Rh | 512.9067 | 105.892 | 273.20136 | 13.42022 | 7.910634
mp-1555 | V3Sb | 438.4819 | 80.374 | 208.650904 | 14.79296 | 7.705662
mp-2567 | V3Si | 429.4796 | 52.199 | 143.54725 | 12.84299 | 5.847708
mp-21342 | V3Sn | 114.3661 | 5.122 | 15.202096 | 15.05631 | 7.48679
mp-11263 | Zr3Au | 288.5318 | 53.078 | 138.321268 | 20.88818 | 9.353539
mp-1630 | Zr3Hg | 303.0439 | 58.772 | 148.69316 | 21.84891 | 9.011097
mp-947 | Au2S | 91.38325 | 5.8 | 16.9128 | 24.4492 | 9.644302
mp-361 | Cu2O | 165.0552 | 7.888 | 23.127616 | 12.76448 | 6.204947
mp-862786 | Ac2CuGe | 163.4165 | 19.11 | 51.36768 | 28.49477 | 8.598305
mp-861883 | Ac2CuIr | 143.6484 | 18.099 | 49.917042 | 26.02388 | 11.32219
mp-867241 | Ac2GePd | 148.6045 | 16.817 | 45.876776 | 28.70854 | 9.154251
mp-861872 | Ac2HgGe | 132.4024 | 14.917 | 40.514572 | 31.21705 | 9.670947
mp-865951 | Ac2IrAu | 131.1475 | 17.573 | 48.923232 | 27.3235 | 12.81076
mp-866107 | Ac2IrPd | 148.1716 | 20.378 | 56.202524 | 26.19637 | 11.92707
mp-866103 | Ac2MgSn | 151.2321 | 15.688 | 41.384944 | 34.52715 | 7.178167
mp-862849 | Ac2NiIr | 151.8518 | 20.391 | 55.830558 | 25.08286 | 11.66664
mp-865855 | Ac2SiPd | 156.4491 | 17.435 | 47.52781 | 28.37429 | 8.610229
mp-866018 | Ac2ZnGe | 171.2133 | 21.003 | 54.859836 | 29.47909 | 8.33744
mp-861880 | AcCdRh2 | 192.6533 | 27.025 | 73.9404 | 20.55589 | 11.01099
mp-24147 | AcH2 | 265.8997 | 31.721 | 79.873478 | 17.25813 | 7.345136
mp-861605 | AcH3 | 289.2572 | 31.322 | 81.625132 | 12.26643 | 7.784734
mp-865979 | AcMgCd2 | 157.5292 | 14.378 | 38.8206 | 27.74513 | 7.124021
mp-866225 | AcMgHg2 | 131.1455 | 13.617 | 37.365048 | 27.34657 | 9.905053
mp-861735 | AcMgTl2 | 115.7813 | 10.424 | 28.77024 | 29.69807 | 9.226817
mp-867422 | AcPbAu2 | 129.652 | 17.124 | 47.26224 | 26.12435 | 13.15964
mp-865952 | AcTlAu2 | 101.2509 | 10.319 | 29.264684 | 25.97306 | 13.19127
mp-984551 | AcTlHg2 | 88.80481 | 7.739 | 21.932326 | 28.57733 | 12.09441
mp-865028 | AcTlTe2 | 156.4932 | 19.533 | 50.668602 | 33.80829 | 8.430613
mp-866203 | AcYbHg2 | 133.9119 | 17.216 | 45.484672 | 28.73686 | 11.57448
mp-37153 | AgAsF6 | 160.7827 | 5.244 | 14.714664 | 17.94341 | 3.43312
mp-23231 | AgBr | 134.8766 | 8.539 | 23.840888 | 24.19197 | 6.444351
mp-22922 | AgCl | 132.1729 | 6.466 | 18.415168 | 21.31529 | 5.582623
mp-34418 | AgPF6 | 153.4898 | 4.15 | 11.7943 | 16.62146 | 3.157349
mp-2647 | Al2Au | 288.5871 | 39.149 | 104.371234 | 18.04206 | 7.698281
mp-867319 | Al2CoIr | 436.9837 | 93.491 | 242.702636 | 12.55164 | 10.09136
mp-984352 | Al2CoOs | 476.1009 | 111.008 | 281.738304 | 12.52066 | 10.05045
mp-862695 | Al2CoRu | 568.2168 | 112.686 | 281.038884 | 12.32238 | 7.208417
mp-985806 | Al2Cu | 503.3246 | 59.777 | 148.605622 | 15.67064 | 4.150616
mp-862691 | Al2FeCo | 646.2222 | 118.533 | 291.354114 | 11.32381 | 6.186111
mp-866031 | Al2FeIr | 475.3763 | 110.178 | 279.85212 | 12.53727 | 10.00067
mp-866284 | Al2IrOs | 435.3983 | 130.885 | 330.87728 | 13.41524 | 13.50471
mp-862694 | Al2IrRh | 422.142 | 97.627 | 253.8302 | 13.32955 | 10.8719
mp-865989 | Al2IrRu | 480.0849 | 127.182 | 319.481184 | 13.28763 | 10.84885
mp-867775 | Al2NiRu | 494.3603 | 83.722 | 217.509756 | 12.47587 | 7.11175
mp-862715 | Al2PdRu | 444.7995 | 80.631 | 210.608172 | 13.52825 | 8.023085
mp-1502 | Al2Pt | 285.9274 | 38.584 | 105.33432 | 17.10048 | 8.061222
mp-867125 | Al2RuPt | 422.3769 | 97.729 | 252.336278 | 13.55277 | 10.72443
mp-867326 | Al2RuRh | 539.7705 | 119.809 | 299.5225 | 13.17457 | 8.127724
mp-862781 | AlCrRu2 | 499.7993 | 111.317 | 287.643128 | 13.09913 | 8.909116
mp-867306 | AlCuAu2 | 163.5201 | 18.751 | 53.740366 | 15.10239 | 13.31687
mp-867878 | AlFe2Si | 659.8909 | 123.796 | 311.470736 | 10.67455 | 6.485206
mp-10884 | AlFeCo2 | 555.4126 | 103.489 | 262.241126 | 11.2982 | 7.37415
mp-861953 | AlFeRh2 | 303.9026 | 40.729 | 114.204116 | 13.32587 | 8.991794
mp-867904 | AlGeRu2 | 446.1063 | 94.027 | 245.974632 | 13.29857 | 9.419936
mp-862778 | AlSiRu2 | 524.5856 | 113.371 | 292.270438 | 12.66301 | 8.432088
mp-4955 | AlVCo2 | 558.9091 | 101.019 | 258.406602 | 11.69775 | 6.948257
mp-5778 | AlVFe2 | 657.5939 | 137.797 | 342.287748 | 11.31516 | 6.956591
mp-862700 | AlVOs2 | 441.2216 | 140.544 | 359.511552 | 13.52187 | 14.07281
mp-866001 | AlVRu2 | 531.2817 | 125.212 | 319.2906 | 13.28693 | 8.750246
mp-862705 | AlZnIr2 | 380.703 | 108.285 | 279.15873 | 13.4876 | 14.67618
mp-866033 | AlZnRh2 | 443.7058 | 92.448 | 237.776256 | 13.2403 | 9.349776
mp-23155 | Ar | 38.98056 | 0.266 | 0.419748 | 38.56579 | 1.720053
mp-2302 | AsRh2 | 358.4825 | 71.205 | 189.83253 | 15.41237 | 10.08211
mp-861937 | Ba2AsAu | 177.3311 | 20.318 | 51.526448 | 32.27979 | 7.028815
mp-20841 | Ba2CaIrO6 | 395.2226 | 57.48 | 146.574 | 15.17438 | 6.59806
mp-21879 | Ba2CePtO6 | 382.7722 | 62.307 | 162.372042 | 15.42639 | 7.597966
mp-697044 | Ba2H6Os | 249.9998 | 20 | 51.72 | 14.72082 | 5.902451
mp-697038 | Ba2H6Ru | 287.2997 | 21.525 | 55.23315 | 14.58422 | 4.829775
mp-10584 | Ba2LiOsO6 | 349.7431 | 43.765 | 111.51322 | 13.83162 | 6.816915
mp-6270 | Ba2LiReO6 | 350.8139 | 43.501 | 111.449562 | 13.96237 | 6.705229
mp-22441 | Ba2MgReO6 | 432.7754 | 68.97 | 174.08028 | 13.69975 | 7.044236
mp-13811 | Ba2MgUO6 | 384.7174 | 57.23 | 145.13528 | 15.23567 | 6.898912
mp-1079630 | Ba2TaInO6 | 437.0418 | 78.541 | 198.551648 | 14.81718 | 7.468429
mp-7251 | Ba2YNbO6 | 475.83 | 75.75 | 191.0415 | 15.70702 | 5.84061
mp-6492 | Ba2YSbO6 | 469.584 | 78.167 | 195.261166 | 15.51814 | 6.220452
mp-568662 | BaCl2 | 192.3852 | 11.85 | 31.284 | 33.43241 | 3.447543
mp-1029 | BaF2 | 281.4365 | 25.35 | 65.7579 | 20.10897 | 4.825907
mp-864618 | BaHg2Pb | 100.4131 | 8.736 | 23.989056 | 30.81424 | 10.04629
mp-867147 | BaNaHg2 | 65.25485 | 2.7 | 7.7652 | 31.58246 | 7.380579
mp-1342 | BaO | 299.478 | 37.058 | 94.12732 | 21.72679 | 5.85923
mp-1500 | BaS | 249.2483 | 24.774 | 61.885452 | 33.5631 | 4.190346
mp-1253 | BaSe | 208.6805 | 21.416 | 53.497168 | 37.04666 | 4.847307
mp-1000 | BaTe | 170.8731 | 16.564 | 41.57564 | 44.54708 | 4.937716
mp-865984 | BaTlHg2 | 99.42887 | 8.57 | 23.24184 | 30.64398 | 10.06395
mp-867274 | Be2CoIr | 490.176 | 113.398 | 290.29888 | 9.809739 | 11.3911
mp-867271 | Be2CoNi | 708.5302 | 125.949 | 310.590234 | 8.523487 | 6.606854
mp-867270 | Be2CoPt | 484.6318 | 111.666 | 284.078304 | 9.939407 | 11.36224
mp-867273 | Be2CuIr | 382.3661 | 67.75 | 183.467 | 10.22962 | 11.11074
mp-865869 | Be2CuPt | 388.6596 | 70.542 | 186.371964 | 10.56303 | 10.87272
mp-865308 | Be2CuRh | 408.4016 | 52.236 | 142.290864 | 10.05035 | 7.619872
mp-865003 | Be2IrPd | 457.2036 | 111.931 | 285.871774 | 10.92919 | 12.02807
mp-867280 | Be2IrPt | 428.0678 | 125.302 | 319.770704 | 11.02941 | 15.256
mp-865229 | Be2NiIr | 494.2363 | 114.747 | 295.358778 | 9.830119 | 11.35736
mp-866224 | Be2NiPt | 370.6297 | 63.503 | 172.09313 | 10.09136 | 11.18129
mp-864895 | Be2NiRh | 583.225 | 107.76 | 272.84832 | 9.646975 | 7.729663
mp-864961 | Be2PdPt | 285.1753 | 42.134 | 117.890932 | 11.26482 | 11.77536
mp-866115 | Be2PdRh | 508.8909 | 99.772 | 255.41632 | 10.79799 | 8.740591
mp-862600 | Be2PtRh | 460.9726 | 113.636 | 289.999072 | 10.88887 | 12.04793
mp-866024 | Be2RhAu | 234.3472 | 27.888 | 79.648128 | 11.45877 | 11.51694
mp-867307 | Be2RuAu | 435.084 | 99.781 | 255.43936 | 11.3468 | 11.56342
mp-865021 | Be2RuPt | 450.5052 | 107.454 | 277.016412 | 10.95481 | 11.90586
mp-865966 | BeAlIr2 | 426.6667 | 124.518 | 318.018972 | 12.24981 | 14.2479
mp-862287 | BeAlRh2 | 509.9381 | 102.765 | 263.0784 | 11.99042 | 8.371811
mp-862706 | BeCo2Ge | 486.7505 | 80.844 | 213.913224 | 10.05155 | 8.24023
mp-865901 | BeCo2Si | 692.6218 | 132.598 | 332.82098 | 9.336956 | 6.88993
mp-867837 | BeCrRu2 | 491.9825 | 103.767 | 273.94488 | 11.79842 | 9.259036
mp-862669 | BeFe2Si | 695.4864 | 127.552 | 320.410624 | 9.547024 | 6.469759
mp-867840 | BeFeRh2 | 447.9247 | 87.815 | 230.60219 | 12.0933 | 9.29141
mp-867116 | BeGaIr2 | 380.2059 | 107.436 | 280.193088 | 12.46249 | 15.42851
mp-862291 | BeGaRh2 | 446.1077 | 91.436 | 238.099344 | 12.17543 | 9.701918
mp-862713 | BeGeRu2 | 466.3959 | 99.655 | 260.89679 | 12.18699 | 9.66703
mp-867828 | BeNbRu2 | 385.4837 | 69.434 | 188.999348 | 13.68981 | 9.220385
mp-862622 | BeRu2W | 435.0861 | 117.74 | 308.4788 | 13.19566 | 12.42643
mp-865904 | BeSiIr2 | 392.2093 | 105.257 | 279.352078 | 11.88086 | 14.72894
mp-865792 | BeSiNi2 | 534.0468 | 75.961 | 201.904338 | 9.796618 | 6.546328
mp-867107 | BeSiOs2 | 466.2852 | 149.646 | 382.195884 | 11.80969 | 14.67801
mp-867835 | BeSiRu2 | 556.3344 | 122.52 | 315.36648 | 11.54108 | 8.605422
mp-866288 | BeVCo2 | 421.7174 | 57.185 | 120.43161 | 10.22559 | 7.219075
mp-867304 | BeVFe2 | 602.2149 | 107.484 | 275.803944 | 10.22095 | 6.971492
mp-867275 | BeVOs2 | 417.8135 | 123.705 | 322.87005 | 12.46841 | 14.66354
mp-867874 | BeVRu2 | 463.642 | 90.582 | 241.491612 | 12.17318 | 8.938025
mp-20463 | CaPbF6 | 285.6315 | 19.973 | 53.088234 | 20.1132 | 3.728275
mp-862882 | CaPmAu2 | 192.2208 | 27.483 | 72.445188 | 23.98978 | 10.01959
mp-862881 | CaPmCd2 | 209.6484 | 22.358 | 57.0129 | 27.68498 | 6.146427
mp-862883 | CaPmHg2 | 183.5379 | 24.664 | 63.337152 | 26.74028 | 9.101479
mp-862884 | CaPmPd2 | 215.9681 | 24.337 | 65.174486 | 22.25845 | 7.421433
mp-862886 | CaPmPt2 | 213.8142 | 34.909 | 92.439032 | 21.777 | 10.96591
mp-862888 | CaPmZn2 | 255.2871 | 26.906 | 67.265 | 24.14294 | 5.431791
mp-867257 | CaPrCd2 | 207.7233 | 21.552 | 55.000704 | 28.40338 | 5.931156
mp-867217 | CaPrHg2 | 177.4811 | 22.66 | 58.64408 | 27.47753 | 8.79545
mp-866015 | CaPrZn2 | 255.0003 | 26.267 | 65.6675 | 24.84149 | 5.210659
mp-1672 | CaS | 450.2828 | 39.145 | 95.5138 | 23.20703 | 2.581034
mp-1415 | CaSe | 324.7962 | 32.174 | 78.8263 | 26.20437 | 3.771646
mp-864620 | CaSmCd2 | 209.0691 | 22.585 | 57.59175 | 27.42584 | 6.285637
mp-866014 | CaSmHg2 | 184.5958 | 25.27 | 64.74174 | 26.49738 | 9.268888
mp-866061 | CaSmZn2 | 254.1904 | 27.213 | 67.978074 | 24.00731 | 5.555163
mp-861935 | CaSnRh2 | 274.0128 | 38.677 | 104.4279 | 17.5541 | 8.62236
mp-1519 | CaTe | 242.6728 | 23.516 | 58.225616 | 32.64081 | 4.265149
mp-27315 | CaTiF6 | 418.1869 | 25.205 | 66.0371 | 17.55868 | 2.38715
mp-866223 | CaYHg2 | 201.2067 | 27.182 | 69.531556 | 25.6917 | 8.566558
mp-31170 | Cd2AgAu | 139.5085 | 13.904 | 39.48736 | 18.84643 | 11.66688
mp-865926 | Cd2PdRh | 277.4906 | 48.221 | 127.978534 | 16.67642 | 10.80746
mp-865929 | Cd2PtRh | 244.3963 | 44.683 | 120.912198 | 16.77891 | 12.93512
mp-241 | CdF2 | 299.1052 | 27.592 | 75.491712 | 13.12957 | 6.340855
mp-861909 | CdGaRh2 | 301.9104 | 52.518 | 142.008672 | 14.96702 | 10.76029
mp-977367 | CdInRh2 | 307.1221 | 59.398 | 156.691924 | 16.41551 | 10.95122
mp-1132 | CdO | 333.9013 | 44.447 | 119.473536 | 13.16085 | 8.100938
mp-28 | Ce | 215.821 | 33.95 | 79.1035 | 25.50165 | 9.12365
mp-2748 | CeAs | 283.4575 | 44.203 | 107.236478 | 28.17848 | 6.33601
mp-23285 | CeBi | 178.4726 | 25.983 | 63.554418 | 35.96634 | 8.058761
mp-2863 | CeCd3 | 208.6657 | 27.145 | 66.7767 | 24.35183 | 8.137548
mp-1798 | CeMg3 | 322.9137 | 28.847 | 71.425172 | 25.06882 | 3.527752
mp-45 | Ca | 208.546 | 7.495 | 19.6369 | 43.36096 | 1.534816
mp-864991 | Ca2AgPb | 109.1299 | 5.626 | 16.067856 | 27.29211 | 6.011675
mp-865167 | Ca2CdPb | 210.1283 | 21.831 | 53.48595 | 29.01847 | 5.71902
mp-861940 | Ca2CdSn | 250.7121 | 24.541 | 59.438302 | 27.99584 | 4.615754
mp-1009755 | Ca2Ge | 311.1479 | 23.956 | 58.45264 | 30.94113 | 2.733403
mp-1079896 | Ca2H6Ru | 532.1351 | 41.307 | 99.797712 | 10.33939 | 3.341859
mp-867350 | Ca2MgIn | 276.0582 | 20.709 | 50.612796 | 29.02441 | 3.136337
mp-861645 | Ca2MgTl | 222.4587 | 18.831 | 46.32426 | 29.04798 | 4.413801
mp-1009733 | Ca2Si | 374.7268 | 24.717 | 60.655518 | 30.7228 | 1.950118
mp-866229 | Ca2SnHg | 237.5101 | 28.384 | 67.724224 | 28.05436 | 5.910955
mp-867849 | Ca2TlCd | 197.6209 | 19.163 | 47.945826 | 28.12075 | 5.86001
mp-989590 | Ca6Sn2NF | 371.9587 | 37.923 | 89.043204 | 23.8463 | 3.557609
mp-985450 | CaAcIn2 | 173.0977 | 17.546 | 45.584508 | 31.97245 | 6.449404
mp-864962 | CaAcZn2 | 215.6709 | 23.217 | 58.0425 | 27.48932 | 6.008895
mp-866104 | CaCdHg2 | 130.8094 | 11.995 | 32.6264 | 23.85679 | 9.63446
mp-866228 | CaDyHg2 | 186.7901 | 26.726 | 68.258204 | 25.52089 | 9.821013
mp-2741 | CaF2 | 482.7077 | 37.856 | 98.122752 | 13.98633 | 3.089833
mp-862795 | CaLaAg2 | 201.0032 | 19.952 | 52.034816 | 26.42152 | 6.201836
mp-866000 | CaLaCd2 | 205.7926 | 20.861 | 53.320716 | 29.17048 | 5.746689
mp-862846 | CaLaHg2 | 175.7723 | 22 | 56.76 | 28.17502 | 8.548211
mp-861643 | CaLaMg2 | 256.72 | 18.121 | 45.157532 | 31.31272 | 3.017367
mp-862962 | CaLaZn2 | 255.4306 | 25.998 | 64.787016 | 25.55054 | 5.033528
mp-867144 | CaMgHg2 | 171.6918 | 17.74 | 46.44332 | 23.36847 | 8.270606
mp-867266 | CaMgTl2 | 137.1626 | 10.983 | 29.698032 | 25.93695 | 7.573013
mp-867224 | CaNdCd2 | 208.1421 | 21.903 | 55.940262 | 28.03388 | 6.058708
mp-866220 | CaNdZn2 | 254.4165 | 26.537 | 66.395574 | 24.47645 | 5.344922
mp-2605 | CaO | 646.4649 | 74.209 | 180.476288 | 13.88553 | 3.353084
mp-13254 | CeMgZn2 | 286.146 | 33.459 | 82.576812 | 20.71507 | 5.916659
mp-2493 | CeN | 407.4775 | 76.604 | 195.033784 | 16.47044 | 7.769275
mp-10688 | CeO | 412.7558 | 80.747 | 204.935886 | 15.31103 | 8.465653
mp-20194 | CeO2 | 453.1827 | 73.939 | 193.868058 | 13.61988 | 6.994759
mp-2154 | CeP | 333.8788 | 50.428 | 121.834048 | 25.99715 | 5.464085
mp-1025415 | CePd7 | 265.9781 | 45.333 | 123.033762 | 16.19946 | 11.34042
mp-1096 | CeS | 337.8019 | 52.574 | 131.329852 | 22.94528 | 6.230328
mp-2563 | CeSe | 206.8318 | 23.207 | 64.329804 | 27.56961 | 6.59756
mp-867361 | CeTlAu2 | 145.9048 | 20.109 | 55.862802 | 23.36795 | 13.11835
mp-102 | Co | 546.0604 | 120.256 | 300.64 | 10.84154 | 9.026471
mp-2379 | CoSi2 | 479.5926 | 55.782 | 151.16922 | 12.4968 | 5.098238
mp-865791 | CrSiRu2 | 551.5681 | 138.001 | 350.246538 | 12.75182 | 9.187711
mp-989535 | Cs2AlInH6 | 249.8497 | 15.191 | 37.461006 | 17.29411 | 3.971845
mp-989575 | Cs2AlTlH6 | 227.7619 | 15.28 | 37.55824 | 17.7269 | 4.713864
mp-27882 | Cs2GeCl6 | 125.3202 | 4.521 | 11.564718 | 30.70477 | 3.311963
mp-643243 | Cs2H6Pt | 137.8407 | 5.377 | 14.012462 | 20.06393 | 4.293921
mp-29398 | Cs2HfI6 | 86.19742 | 4.16 | 10.41664 | 45.58803 | 4.879834
mp-989516 | Cs2ICl6F | 129.5335 | 4.966 | 13.388336 | 30.3827 | 3.412775
mp-6968 | Cs2KCuF6 | 246.9503 | 16.596 | 42.884064 | 18.96318 | 4.224608
mp-989585 | Cs2KPbF6 | 202.0175 | 13.579 | 34.76224 | 23.00816 | 4.518671
mp-571124 | Cs2KScCl6 | 173.6629 | 7.863 | 20.428074 | 34.04761 | 2.743779
mp-989405 | Cs2LiInBr6 | 148.545 | 8.914 | 22.677216 | 34.12421 | 4.218932
mp-570379 | Cs2LiLuCl6 | 169.0409 | 9.195 | 23.88861 | 29.28815 | 3.744453
mp-567652 | Cs2LiYCl6 | 186.4136 | 9.676 | 24.86732 | 30.0091 | 3.178281
mp-989642 | Cs2NaAlH6 | 281.0216 | 15.331 | 37.806246 | 16.0456 | 3.330577
mp-13816 | Cs2NaErF6 | 233.729 | 17.633 | 44.505692 | 19.21531 | 4.926229
mp-989568 | Cs2NaMgF6 | 228.5929 | 12.854 | 33.883144 | 17.45874 | 4.062205
mp-6204 | Cs2NaScF6 | 261.7366 | 17.639 | 45.15584 | 18.18188 | 4.089244
mp-571467 | Cs2NaYBr6 | 144.9075 | 8.079 | 20.585292 | 38.14043 | 3.731732
mp-13925 | Cs2NaYF6 | 245.4551 | 16.618 | 42.575316 | 19.47614 | 4.192217
mp-23425 | Cs2PbCl6 | 113.3052 | 4.508 | 11.40524 | 32.60682 | 3.880169
mp-504729 | Cs2PdF6 | 153.3992 | 6.937 | 17.27313 | 19.93288 | 4.500602
mp-30062 | Cs2PtBr6 | 101.9427 | 4.908 | 12.407424 | 35.14382 | 4.936655
mp-23406 | Cs2PtCl6 | 116.3099 | 4.775 | 12.0903 | 30.6971 | 4.048738
mp-23060 | Cs2PtI6 | 83.30218 | 3.998 | 10.146924 | 42.88099 | 5.259293
mp-989605 | Cs2RbInF6 | 179.6768 | 9.87 | 26.5503 | 22.38571 | 4.303002
mp-1011695 | Cs2Se | 110.8506 | 5.71 | 14.75464 | 50.25272 | 3.79751
mp-27830 | Cs2SeCl6 | 132.0953 | 5.067 | 12.789108 | 31.25262 | 3.291216
mp-4047 | Cs2SiF6 | 163.1383 | 6.576 | 17.347488 | 19.11237 | 3.937602
mp-641923 | Cs2SnBr6 | 100.5436 | 4.313 | 10.894638 | 36.83408 | 4.327557
mp-608555 | Cs2SnCl6 | 114.5165 | 4.029 | 10.31424 | 32.0928 | 3.433579
mp-27636 | Cs2SnI6 | 85.97801 | 3.906 | 9.897804 | 45.40227 | 4.656867
mp-540957 | Cs2TeI6 | 85.77882 | 3.894 | 9.953064 | 46.39404 | 4.592672
mp-27828 | Cs2TiCl6 | 122.4834 | 4.099 | 10.69839 | 30.78304 | 3.15506
mp-996944 | Cs2TlInBr6 | 100.7014 | 4.623 | 12.565314 | 41.09473 | 4.301131
mp-989537 | Cs2TlInF6 | 172.8183 | 11.015 | 29.58629 | 22.41183 | 5.179056
mp-638729 | Cs2ZrCl6 | 133.9327 | 5.257 | 13.373808 | 32.50662 | 3.233861
mp-1784 | CsF | 162.6139 | 9.864 | 25.666128 | 27.16611 | 4.642592
mp-1057286 | CsH | 146.0484 | 6.816 | 16.317504 | 32.50007 | 3.421045
mp-614603 | CsI | 89.89857 | 4.02 | 10.3716 | 59.55116 | 3.622302
mp-863759 | CsK2Bi | 121.3744 | 6.637 | 16.539404 | 42.71053 | 4.083088
mp-581024 | CsK2Sb | 146.0011 | 7.769 | 19.26712 | 40.08804 | 3.446978
mp-30 | Cu | 348.0971 | 49.843 | 134.775472 | 11.446 | 9.218996
mp-867917 | CuGeRh2 | 354.4483 | 66.761 | 180.2547 | 13.07683 | 10.85698
mp-12608 | CuPt7 | 251.729 | 67.266 | 183.770712 | 14.90289 | 19.90498
mp-30595 | CuSnRh2 | 329.4856 | 63.304 | 169.65472 | 14.6213 | 11.01818
mp-865006 | Dy2MgAl | 268.4159 | 35.437 | 87.600264 | 24.58272 | 6.354449
mp-865007 | Dy2MgIn | 216.7727 | 27.596 | 70.480184 | 26.1792 | 7.359796
mp-865216 | Dy2PdRu | 226.6902 | 37.091 | 99.478062 | 20.12678 | 10.98313
mp-866008 | Dy2TlAg | 177.1232 | 25.22 | 66.63124 | 25.22934 | 10.48562
mp-866005 | Dy2TlCd | 178.9274 | 25.723 | 67.239922 | 26.16862 | 10.18132
mp-2627 | DyAs | 290.0927 | 52.475 | 128.14395 | 24.47141 | 8.055273
mp-22907 | DyBi | 183.0876 | 29.768 | 75.432112 | 31.39623 | 9.823755
mp-864884 | DyCdHg2 | 152.3558 | 20.259 | 54.942408 | 22.70541 | 12.36132
mp-862666 | DyGaRh2 | 275.1558 | 47.905 | 129.15188 | 16.39854 | 11.08899
mp-24151 | DyH2 | 383.4136 | 54.075 | 133.6734 | 11.57672 | 7.865928
mp-984767 | DyHoIn2 | 177.5997 | 21.948 | 58.425576 | 25.96657 | 8.905973
mp-20898 | DyInAg2 | 168.8552 | 18.398 | 50.373724 | 20.85925 | 9.812628
mp-30374 | DyInAu2 | 157.8404 | 22.045 | 61.19692 | 20.83788 | 13.37274
mp-1546 | DyMg3 | 283.0955 | 24.698 | 61.695604 | 24.05478 | 4.062767
mp-862680 | DyMgAg2 | 153.0948 | 12.356 | 34.868632 | 20.89036 | 7.999334
mp-867762 | DyMgAu2 | 164.1127 | 20.809 | 57.682548 | 20.32932 | 11.85896
mp-867773 | DyMgCd2 | 220.2502 | 26.236 | 67.793824 | 22.82732 | 7.485797
mp-867826 | DyMgHg2 | 184.7756 | 26.307 | 69.240024 | 22.46718 | 10.86443
mp-1410 | DyN | 472.5736 | 123.389 | 295.886822 | 14.60761 | 10.03231
mp-2014 | DyP | 340.6964 | 60.67 | 147.79212 | 22.71509 | 7.071746
mp-2470 | DyS | 284.2891 | 42.673 | 111.632568 | 20.8346 | 7.753517
mp-1007 | DySb | 223.9132 | 34.856 | 87.697696 | 29.65389 | 7.958902
mp-814 | DySe | 217.5531 | 29.474 | 78.931372 | 23.63402 | 8.482554
mp-866287 | DySnAu2 | 131.5145 | 15.162 | 43.029756 | 21.24822 | 13.19053
mp-865364 | DyTaRu2 | 297.0132 | 68.958 | 183.704112 | 17.2317 | 13.14395
mp-2159 | DyTe | 174.9499 | 21.366 | 57.730932 | 28.94304 | 8.321903
mp-971799 | DyYHg2 | 183.2954 | 27.672 | 72.832704 | 25.28717 | 10.71338
mp-865257 | DyZnRh2 | 268.876 | 45.355 | 121.91424 | 16.36018 | 11.00552
mp-862981 | Er2CdIn | 198.007 | 27.973 | 72.673854 | 25.214 | 9.24886
mp-866004 | Er2InAg | 205.8721 | 30.299 | 78.7774 | 24.40653 | 9.477579
mp-867214 | Er2IrRu | 258.0688 | 58.373 | 152.470276 | 18.92226 | 13.77339
mp-861946 | Er2MgAl | 268.3058 | 36.576 | 90.562176 | 23.83042 | 6.720857
mp-863702 | Er2MgIn | 215.8277 | 28.117 | 71.97952 | 25.452 | 7.725321
mp-863667 | Er2TlAg | 183.9276 | 27.903 | 73.217472 | 24.49195 | 10.96264
mp-861628 | Er2TlCd | 173.3913 | 24.637 | 64.893858 | 25.43736 | 10.62934
mp-862895 | Er2ZnRu | 220.8682 | 33.2 | 88.976 | 19.9596 | 10.42011
mp-1688 | ErAs | 289.3297 | 53.691 | 131.435568 | 23.74557 | 8.467903
mp-23245 | ErBi | 183.1978 | 30.393 | 76.89429 | 30.67887 | 10.18226
mp-863738 | ErCdPd2 | 204.3715 | 28.245 | 77.56077 | 18.70943 | 10.92807
mp-863739 | ErCdRh2 | 273.5079 | 51.651 | 136.255338 | 17.54355 | 11.48799
mp-863711 | ErGaRh2 | 285.7412 | 52.644 | 140.875344 | 16.1055 | 11.41342
mp-24192 | ErH2 | 382.8783 | 56.307 | 139.07829 | 11.02994 | 8.494681
mp-30340 | ErInAg2 | 196.8787 | 25.82 | 69.714 | 20.52725 | 10.06758
mp-863672 | ErMgCd2 | 216.7814 | 25.799 | 66.871008 | 22.44497 | 7.701338
mp-863674 | ErMgHg2 | 182.103 | 25.837 | 68.364702 | 22.07894 | 11.14495
mp-19830 | ErN | 479.7364 | 132.589 | 315.56182 | 13.97661 | 10.76794
mp-867919 | ErNbRu2 | 326.1232 | 70.762 | 187.377776 | 17.13869 | 11.198
mp-1623 | ErS | 281.9835 | 43.445 | 113.8259 | 20.09316 | 8.236266
mp-2191 | ErSb | 224.4067 | 35.969 | 89.490872 | 28.94616 | 8.29
mp-2491 | ErSe | 210.6057 | 28.368 | 76.480128 | 22.84403 | 8.948866
mp-866285 | ErSnRu2 | 308.7437 | 66.736 | 174.447904 | 17.42892 | 11.62614
mp-863679 | ErTaRu2 | 313.7249 | 78.278 | 205.87114 | 16.97599 | 13.45831
mp-864796 | EuCdHg2 | 119.6343 | 11.896 | 32.285744 | 25.0345 | 11.03657
mp-504731 | EuF2 | 281.6537 | 29.302 | 76.947052 | 16.26759 | 6.463514
mp-20340 | EuN | 330.167 | 53.655 | 138.32259 | 16.28475 | 8.461929
mp-542583 | EuTe | 186.8843 | 22.782 | 55.405824 | 35.44348 | 6.548834
mp-2199 | Fe3Si | 548.9912 | 99.533 | 257.989536 | 11.13783 | 7.291263
mp-22300 | FeCo2Ge | 382.2297 | 58.409 | 158.405208 | 11.59367 | 8.82111
mp-865191 | FeGeRu2 | 442.536 | 101.794 | 265.071576 | 13.25563 | 10.35438
mp-1009077 | FeH | 618.8849 | 87.064 | 223.75448 | 6.821941 | 6.91933
mp-3464 | FeSiRu2 | 507.6385 | 118.341 | 303.663006 | 12.68143 | 9.3647
mp-862790 | FeSiTc2 | 493.3672 | 108.248 | 283.393264 | 12.86758 | 9.03114
mp-2776 | Ga2Au | 135.829 | 11.065 | 31.44673 | 18.98623 | 9.807565
mp-865743 | Ga2IrRh | 271.098 | 48.354 | 134.133996 | 13.73247 | 13.13707
mp-22095 | Ga2Pt | 181.1247 | 20.333 | 57.176396 | 17.42868 | 10.62426
mp-867292 | Ga2RuRh | 416.0641 | 92.754 | 240.789384 | 13.46848 | 10.58518
mp-30551 | GaFeCo2 | 468.4733 | 88.288 | 229.372224 | 11.37796 | 8.881916
mp-865895 | GaGeRu2 | 373.5065 | 74.202 | 198.564552 | 13.52578 | 10.57353
mp-866037 | GaNiRh2 | 350.5246 | 64.205 | 171.42735 | 13.02802 | 10.65008
mp-865615 | GaSiRu2 | 433.2553 | 88.656 | 235.470336 | 12.87978 | 9.66779
mp-864748 | Gd2MgIn | 195.4983 | 21.207 | 57.598212 | 27.30046 | 6.897856
mp-510374 | GdAs | 279.448 | 46.696 | 116.926784 | 25.52643 | 7.551586
mp-24092 | GdH2 | 366.9648 | 47.226 | 115.23144 | 12.32493 | 7.152634
mp-510401 | GdP | 330.0497 | 54.5 | 134.833 | 23.63836 | 6.611138
mp-510402 | GdS | 305.5796 | 47.722 | 120.927548 | 21.84864 | 7.194155
mp-510403 | GdSb | 217.7818 | 31.19 | 84.64966 | 30.83377 | 7.51298
mp-510404 | GdSe | 244.4525 | 35.871 | 95.919054 | 24.68184 | 7.945841
mp-866088 | Hf2CoTc | 334.2883 | 84.695 | 219.19066 | 16.37177 | 13.03116
mp-864890 | Hf2FeIr | 276.2108 | 67.035 | 178.98345 | 16.60065 | 15.13037
mp-865179 | Hf2FeOs | 327.9197 | 95.692 | 247.84228 | 16.23601 | 15.41937
mp-865138 | Hf2MnIr | 315.6277 | 88.412 | 230.048024 | 16.40163 | 15.29101
mp-977572 | Hf2MnRh | 312.5266 | 73.696 | 193.967872 | 16.26929 | 13.13648
mp-864684 | Hf2MoIr | 294.0671 | 80.044 | 210.51572 | 17.39652 | 15.39497
mp-865131 | Hf2OsRh | 244.4443 | 55.152 | 151.668 | 17.08065 | 15.80066
mp-861978 | Hf2ReIr | 312.168 | 103.795 | 267.99869 | 17.21617 | 17.73285
mp-977407 | Hf2ReRh | 314.5017 | 92.43 | 239.94828 | 17.17202 | 15.61933
mp-977541 | Hf2TcOs | 314.9409 | 92.747 | 241.884176 | 16.99998 | 15.75585
mp-864916 | Hf2TcRh | 328.6466 | 87.375 | 226.8255 | 17.00157 | 13.62213
mp-867327 | Hf2TcRu | 336.3884 | 91.598 | 237.23882 | 16.86382 | 13.68822
mp-866012 | Hf2ZnRe | 264.892 | 60.682 | 161.656848 | 17.61845 | 14.34004
mp-5221 | HfAlCo2 | 419.9278 | 89.886 | 229.748616 | 13.43645 | 9.989901
mp-10887 | HfAlCu2 | 335.351 | 56.709 | 149.14467 | 14.54065 | 9.494674
mp-5748 | HfAlNi2 | 277.0139 | 37.535 | 104.49744 | 13.70356 | 9.780649
mp-16501 | HfAlPd2 | 110.8977 | 7.228 | 21.351512 | 16.22122 | 10.70546
mp-864909 | HfAlRu2 | 363.9245 | 81.051 | 213.650436 | 15.07957 | 11.22139
mp-865163 | HfBeRh2 | 335.7421 | 67.567 | 181.214694 | 14.12309 | 11.56107
mp-21075 | HfC | 530.8022 | 177.337 | 426.672822 | 12.44103 | 12.71334
mp-865174 | HfCdRh2 | 289.8868 | 60.425 | 162.05985 | 16.41322 | 12.56319
mp-20730 | HfCo2Sn | 359.0053 | 81.16 | 208.5812 | 15.00885 | 11.48046
mp-3576 | HfGaCo2 | 368.2566 | 77.795 | 202.88936 | 13.34586 | 11.38722
mp-865010 | HfGaRu2 | 341.9773 | 78.797 | 208.654456 | 15.11582 | 12.36831
mp-864715 | HfInCo2 | 410.5152 | 107.967 | 275.747718 | 14.93167 | 11.4316
mp-600125 | HfInCu2 | 291.2188 | 52.466 | 137.355988 | 15.95199 | 10.94049
mp-864734 | HfInPd2 | 222.5634 | 35.064 | 97.197408 | 17.50967 | 12.00021
mp-983123 | HfMgAu2 | 200.4724 | 33.178 | 91.173144 | 18.30681 | 13.53172
mp-865020 | HfMgIr2 | 337.2661 | 99.508 | 253.546384 | 15.92676 | 15.30627
mp-865049 | HfMgPd2 | 259.5795 | 39.982 | 108.671076 | 16.9087 | 10.20448
mp-865050 | HfMgRh2 | 336.0368 | 68.281 | 178.623096 | 15.78391 | 10.7468
mp-865091 | HfMnRh2 | 310.5541 | 62.602 | 167.77336 | 15.60637 | 11.68391
mp-2828 | HfN | 504.5563 | 164.261 | 409.666934 | 11.47986 | 13.92214
mp-865094 | HfNbTc2 | 364.9801 | 90.767 | 239.261812 | 16.58365 | 11.70023
mp-864926 | HfPaTc2 | 235.3121 | 46.246 | 127.268992 | 18.71874 | 13.42905
mp-865165 | HfScCo2 | 368.4054 | 69.939 | 179.463474 | 15.59514 | 9.085563
mp-865001 | HfScOs2 | 325.364 | 93.516 | 242.393472 | 16.69818 | 15.01375
mp-865030 | HfScRu2 | 358.9819 | 80.426 | 208.946748 | 16.49342 | 10.71188
mp-866062 | HfSiRu2 | 413.5375 | 106.888 | 277.481248 | 14.48314 | 11.71514
mp-866219 | HfSnRu2 | 381.9768 | 107.6 | 273.5192 | 16.40206 | 12.63825
mp-865025 | HfTaRe2 | 320.1728 | 109.351 | 285.624812 | 16.75258 | 18.13555
mp-865038 | HfTaTc2 | 349.6771 | 99.455 | 259.57755 | 16.48688 | 13.98576
mp-865023 | HfTc2Sb | 362.7557 | 95.257 | 246.71563 | 16.74075 | 12.30594
mp-866114 | HfTc2W | 377.64 | 118.179 | 305.610894 | 15.97075 | 14.51292
mp-866117 | HfZnAu2 | 138.4554 | 16.877 | 48.639514 | 17.38536 | 15.23042
mp-866094 | HfZnCu2 | 277.6757 | 43.166 | 116.5482 | 14.23018 | 10.82286
mp-864798 | HfZnIr2 | 303.3986 | 86.11 | 227.50262 | 15.38398 | 16.95549
mp-864807 | HfZnNi2 | 281.238 | 43.706 | 119.579616 | 13.49828 | 11.11122
mp-974943 | HfZrTc2 | 327.4319 | 71.432 | 189.580528 | 17.35669 | 11.13888
mp-8177 | HgF2 | 164.2205 | 12.599 | 36.03314 | 14.2952 | 9.238127
mp-863651 | Ho2CdIn | 201.8853 | 28.777 | 74.359768 | 25.58921 | 9.037687
mp-865297 | Ho2InAg | 202.9442 | 29.025 | 75.8133 | 24.79337 | 9.251722
mp-864625 | Ho2IrRh | 201.7966 | 34.581 | 94.959426 | 19.44915 | 13.34003
mp-867277 | Ho2MgAl | 268.5789 | 36.114 | 88.984896 | 24.21598 | 6.53401
mp-977392 | Ho2MgIn | 217.3967 | 28.17 | 71.88984 | 25.81173 | 7.542749
mp-861993 | Ho2TlAg | 181.2583 | 26.76 | 70.43232 | 24.87684 | 10.71531
mp-861994 | Ho2TlCd | 177.1158 | 25.452 | 66.836952 | 25.83115 | 10.39245
mp-861600 | Ho2ZnIn | 219.0431 | 31.772 | 81.209232 | 24.07222 | 8.79666
mp-864775 | HoAgHg2 | 135.84 | 16.174 | 45.060764 | 21.54958 | 12.98364
mp-295 | HoAs | 290.7278 | 53.503 | 130.440314 | 24.12153 | 8.255766
mp-22866 | HoBi | 182.8843 | 29.989 | 76.052104 | 31.04485 | 9.999942
mp-864904 | HoCdAg2 | 159.208 | 16.491 | 46.00989 | 20.59141 | 9.940732
mp-977415 | HoCdAu2 | 160.0863 | 22.834 | 63.158844 | 20.49469 | 13.59715
mp-974221 | HoErTl2 | 120.3708 | 13.122 | 36.34794 | 26.2653 | 11.71114
mp-865696 | HoGaRh2 | 279.4045 | 49.846 | 133.986048 | 16.2582 | 11.24676
mp-24152 | HoH2 | 385.4198 | 55.883 | 137.919244 | 11.31141 | 8.16935
mp-30342 | HoInAg2 | 198.5303 | 26.089 | 70.335944 | 20.69944 | 9.937126
mp-30586 | HoInCu2 | 268.0016 | 41.739 | 107.937054 | 17.59152 | 9.600849
mp-866172 | HoMg3 | 292.1252 | 26.726 | 65.74596 | 23.93109 | 4.125924
mp-977369 | HoMgHg2 | 183.9814 | 26.252 | 69.147768 | 22.2719 | 11.00498
mp-864744 | HoMgRh2 | 297.4152 | 50.305 | 131.49727 | 17.1563 | 9.559024
mp-883 | HoN | 474.1874 | 126.817 | 303.853532 | 14.30649 | 10.38451
mp-866112 | HoNbRu2 | 318.2114 | 66.781 | 177.63746 | 17.27081 | 11.05636
mp-744 | HoP | 339.5475 | 61.321 | 149.377956 | 22.35082 | 7.27728
mp-1240 | HoS | 281.9204 | 42.662 | 112.030412 | 20.47376 | 7.988724
mp-2050 | HoSb | 224.3139 | 35.415 | 89.10414 | 29.24321 | 8.139675
mp-464 | HoSe | 216.0455 | 29.485 | 79.07877 | 23.24582 | 8.711017
mp-30731 | HoSnPd2 | 173.3443 | 20.177 | 57.060556 | 19.03795 | 10.82607
mp-866116 | HoTaRu2 | 306.1794 | 73.942 | 195.502648 | 17.11416 | 13.29317
mp-919 | HoTe | 171.5376 | 20.766 | 56.317392 | 28.53254 | 8.512351
mp-864624 | HoZnRh2 | 275.1203 | 47.959 | 128.242366 | 16.238 | 11.15046
mp-85 | In | 143.3043 | 11.555 | 31.24472 | 26.39251 | 7.224009
mp-22154 | In2Au | 139.7026 | 13.931 | 38.44956 | 23.6974 | 9.964386
mp-22682 | In2Pt | 192.2531 | 27.293 | 74.455304 | 21.96123 | 10.70469
mp-101 | Ir | 417.8281 | 208.901 | 521.416896 | 14.31038 | 22.30435
mp-643279 | K2H6Pt | 221.8467 | 9.309 | 23.2725 | 14.8721 | 3.465367
mp-27304 | K2MnCl6 | 177.3439 | 6.094 | 15.47876 | 25.11924 | 2.540336
mp-6586 | K2NaAlF6 | 423.5295 | 27.366 | 68.469732 | 14.05594 | 2.860808
mp-13797 | K2NaCuF6 | 374.0952 | 24.134 | 60.962484 | 14.66395 | 3.156245
mp-6686 | K2NaInF6 | 324.2387 | 20.537 | 52.492572 | 16.64252 | 3.292585
mp-14039 | K2NaRhF6 | 342.4329 | 22.615 | 57.84917 | 15.46015 | 3.416447
mp-6058 | K2NaScF6 | 386.9022 | 23.479 | 59.214038 | 15.95532 | 2.707313
mp-13798 | K2NaTlF6 | 272.3307 | 18.04 | 46.57928 | 17.57322 | 3.964532
mp-971 | K2O | 273.9857 | 12.49 | 32.49898 | 21.60016 | 2.413811
mp-27835 | K2OsBr6 | 116.1182 | 5.247 | 13.810104 | 30.66256 | 4.500005
mp-23067 | K2PdCl6 | 170.6871 | 6.418 | 16.417244 | 25.66241 | 2.856706
mp-27691 | K2PtBr6 | 123.1356 | 5.95 | 15.4105 | 30.95889 | 4.48586
mp-23513 | K2PtCl6 | 157.0818 | 6.625 | 16.94675 | 25.99658 | 3.449255
mp-23021 | K2ReBr6 | 116.574 | 5.229 | 13.553568 | 31.58622 | 4.344915
mp-22947 | K2ReCl6 | 157.7829 | 6.545 | 16.53267 | 26.61105 | 3.308062
mp-1022 | K2S | 239.6962 | 9.782 | 24.904972 | 33.95903 | 1.797202
mp-8426 | K2Se | 192.5559 | 8.676 | 22.019688 | 37.62959 | 2.311697
mp-23036 | K2SeBr6 | 123.633 | 5.006 | 13.055648 | 31.96935 | 3.67389
mp-27632 | K2TcCl6 | 163.7933 | 5.731 | 14.717208 | 26.34882 | 2.723327
mp-1747 | K2Te | 158.5969 | 7.26 | 18.3678 | 45.65171 | 2.495221
mp-569149 | K2TeCl6 | 156.2787 | 5.438 | 13.964784 | 29.01881 | 2.660955
mp-27839 | K2TiCl6 | 175.4013 | 5.72 | 14.84912 | 26.21659 | 2.384241
mp-568914 | K2WCl6 | 139.5316 | 5.031 | 13.291902 | 26.44083 | 3.312842
mp-23251 | KBr | 166.8466 | 7.473 | 18.90669 | 35.75895 | 2.763056
mp-23193 | KCl | 227.8808 | 9.177 | 23.21781 | 31.01453 | 1.995764
mp-463 | KF | 322.4535 | 16.899 | 42.653076 | 18.70276 | 2.579081
mp-24084 | KH | 311.7463 | 10.516 | 25.112208 | 22.81566 | 1.45948
mp-22898 | KI | 127.0758 | 5.635 | 14.34671 | 44.45349 | 3.100477
mp-863707 | KNa2Bi | 173.6545 | 10.679 | 26.37713 | 30.51158 | 4.000901
mp-15724 | KNa2Sb | 222.5084 | 12.629 | 30.966308 | 28.58488 | 3.003881
mp-13190 | KRb2GaF6 | 261.3181 | 15.358 | 40.299392 | 16.78882 | 3.894453
mp-6074 | KRb2TiF6 | 323.4751 | 22.332 | 55.16004 | 18.87998 | 3.270872
mp-866169 | KTl2Bi | 88.61799 | 5.834 | 16.113508 | 33.25962 | 8.19851
mp-708 | LaAs | 276.0546 | 39.976 | 99.94 | 29.76462 | 5.964602
mp-862262 | LaCdHg2 | 132.0569 | 14.129 | 38.911266 | 25.24136 | 10.73136
mp-1018144 | LaH3 | 340.2069 | 27.554 | 74.3958 | 10.81776 | 5.446576
mp-861617 | LaHgAu2 | 59.4036 | 3.22 | 9.51188 | 23.35515 | 13.0366
mp-568917 | LaInAg2 | 172.9518 | 17.957 | 49.274008 | 23.32635 | 8.354891
mp-867979 | LaInHg2 | 120.0516 | 11.561 | 32.301434 | 25.9449 | 10.47887
mp-2306 | LaMg3 | 307.1288 | 25.636 | 62.756928 | 26.11174 | 3.367605
mp-862662 | LaMgZn2 | 267.6476 | 28.284 | 71.615088 | 21.99818 | 5.548706
mp-256 | LaN | 392.6729 | 67.25 | 170.277 | 18.61596 | 6.819864
mp-2384 | LaP | 321.6595 | 44.222 | 109.935892 | 27.90775 | 5.053993
mp-862663 | LaPbAu2 | 146.2783 | 19.936 | 54.704384 | 24.43663 | 12.57193
mp-973887 | LaPrHg2 | 146.5065 | 17.531 | 47.193452 | 28.93401 | 9.770645
mp-2350 | LaS | 305.5928 | 40.885 | 105.40153 | 25.45363 | 5.576869
mp-1065 | LaSb | 215.8069 | 28.091 | 70.901684 | 35.32595 | 6.126448
mp-867118 | LaSnAu2 | 161.7667 | 21.755 | 59.65221 | 23.50505 | 11.50734
mp-1560 | LaTe | 188.4856 | 21.792 | 57.661632 | 34.23728 | 6.462878
mp-865897 | Li2AcIn | 204.591 | 19.316 | 48.946744 | 24.5885 | 6.005387
mp-976333 | Li2AcTl | 160.1517 | 14.653 | 38.302942 | 24.35699 | 7.588996
mp-865879 | Li2AgAu | 192.6529 | 17.539 | 47.074676 | 14.90139 | 8.879065
mp-865874 | Li2AgHg | 143.7638 | 9.484 | 26.232744 | 16.17969 | 8.270532
mp-865965 | Li2CaSi | 496.2704 | 29.73 | 71.76822 | 17.48475 | 1.94798
mp-865964 | Li2CaSn | 338.4263 | 27.664 | 65.342368 | 20.59035 | 3.481307
mp-865577 | Li2CdAu | 161.1463 | 12.122 | 33.359744 | 15.62425 | 8.588974
mp-865582 | Li2CdPd | 153.2512 | 7.951 | 22.66035 | 14.85832 | 6.501898
mp-12580 | Li2CdSn | 257.2545 | 23.104 | 57.06688 | 18.5641 | 5.478813
mp-865714 | Li2HgAu | 110.2931 | 7.09 | 20.09306 | 15.9821 | 10.68711
mp-865731 | Li2HgPd | 171.928 | 13.98 | 38.50092 | 14.77735 | 9.014706
mp-865737 | Li2InSn | 207.0351 | 14.569 | 38.433022 | 19.54945 | 5.253779
mp-866193 | Li2LaIn | 269.5599 | 26.277 | 63.958218 | 22.42819 | 4.953246
mp-12128 | Li2MgIn | 308.8737 | 20.946 | 50.940672 | 18.28451 | 3.473854
mp-866181 | Li2NdIn | 281.8714 | 29.888 | 72.03008 | 21.29473 | 5.320927
mp-866179 | Li2NdTl | 239.8063 | 28.708 | 69.301112 | 21.11377 | 7.127546
mp-1960 | Li2O | 949.4759 | 68.452 | 159.219352 | 8.398783 | 1.969302
mp-866176 | Li2PdAu | 219.3656 | 23.405 | 63.00626 | 13.58192 | 9.697392
mp-862930 | Li2PmIn | 284.1977 | 30.714 | 72.607896 | 20.94061 | 5.425936
mp-862948 | Li2PmPb | 219.7237 | 24.17 | 60.37666 | 20.92649 | 7.262248
mp-862934 | Li2PmTl | 244.3825 | 30.085 | 72.08366 | 20.66993 | 7.295819
mp-866196 | Li2PrIn | 274.9034 | 27.925 | 67.41095 | 21.68468 | 5.161409
mp-1153 | Li2S | 598.0977 | 33.875 | 79.47075 | 15.19305 | 1.67394
mp-2286 | Li2Se | 385.7048 | 26.985 | 63.90048 | 17.57223 | 2.924458
mp-2530 | Li2Te | 269.3892 | 18.389 | 44.68527 | 23.03095 | 3.4003
mp-865863 | Li2TlPd | 167.1618 | 13.18 | 36.27136 | 15.41459 | 8.744195
mp-865867 | Li2YTl | 273.1063 | 32.362 | 76.956836 | 19.70475 | 6.471404
mp-11247 | Li3Au | 170.0706 | 9.25 | 25.4375 | 14.99262 | 6.030437
mp-23222 | Li3Bi | 252.4158 | 21.021 | 50.492442 | 18.72197 | 5.095584
mp-7396 | Li3Tl | 212.8907 | 14.643 | 36.31464 | 18.09853 | 5.165667
mp-862667 | LiAc2Ge | 178.5999 | 20.637 | 52.583076 | 30.31015 | 7.308047
mp-861876 | LiAc2Si | 195.356 | 22.936 | 57.752848 | 29.63341 | 6.850777
mp-862549 | LiAcTl2 | 90.54865 | 6.17 | 17.47344 | 29.3751 | 9.082872
mp-9472 | LiAg2Ge | 202.5891 | 17.417 | 47.931584 | 16.0657 | 7.630948
mp-2927 | LiAg2Sn | 223.7043 | 23.975 | 63.3899 | 18.14384 | 7.811012
mp-11512 | LiAl2Ir | 365.8241 | 52.607 | 139.829406 | 13.46277 | 7.805179
mp-862318 | LiAl2Ni | 596.4123 | 69.544 | 170.521888 | 12.42081 | 3.997249
mp-30817 | LiAl2Pd | 464.442 | 56.274 | 143.161056 | 13.86743 | 5.009005
mp-30819 | LiAl2Pt | 387.1747 | 59.706 | 154.399716 | 13.75175 | 7.727712
mp-30821 | LiAl2Rh | 463.8451 | 55.198 | 143.5148 | 13.42901 | 5.063891
mp-11947 | LiAlAg2 | 296.078 | 32.565 | 84.79926 | 15.47283 | 6.698328
mp-862717 | LiAlAu2 | 238.8351 | 36.27 | 96.8409 | 15.1503 | 11.72371
mp-867272 | LiAlCu2 | 452.1025 | 53.421 | 133.01829 | 12.35872 | 5.408547
mp-862297 | LiAlRh2 | 418.1816 | 66.739 | 174.055312 | 12.6701 | 7.854846
mp-862335 | LiAsRh2 | 361.8036 | 59.369 | 158.51523 | 12.72542 | 9.38463
mp-862377 | LiBe2Ir | 416.3754 | 64.707 | 168.108786 | 10.26585 | 8.782514
mp-862312 | LiBePd2 | 389.8796 | 56.945 | 148.28478 | 11.73954 | 8.090608
mp-862316 | LiBePt2 | 345.2558 | 79.648 | 205.969728 | 11.6607 | 14.4584
mp-861905 | LiBiPd2 | 161.9139 | 15.71 | 44.33362 | 17.14311 | 10.38282
mp-862632 | LiCa2Al | 372.2711 | 20.041 | 48.859958 | 27.64782 | 1.7129
mp-867803 | LiCa2Cd | 218.8025 | 11.67 | 30.08526 | 29.0226 | 2.853732
mp-867211 | LiCa2In | 273.5701 | 18.813 | 45.978972 | 28.71613 | 2.918985
mp-867167 | LiCa2Tl | 200.5819 | 14.441 | 36.622376 | 28.37082 | 4.265072
mp-867160 | LiCd2Au | 167.2015 | 16.546 | 45.733144 | 18.06482 | 9.85233
mp-867196 | LiCd2Pd | 214.9385 | 22.13 | 60.1936 | 17.13651 | 8.192538
mp-867206 | LiCd2Pt | 198.2228 | 23.689 | 64.955238 | 17.20517 | 10.29917
mp-867924 | LiCdPd2 | 251.6932 | 30.879 | 83.435058 | 15.5042 | 8.894649
mp-13914 | LiCo2Ge | 536.3299 | 97.165 | 240.77487 | 10.63291 | 7.708826
mp-867293 | LiCo2Si | 660.4833 | 117.437 | 287.016028 | 9.89506 | 6.414428
mp-567097 | LiCu2Ge | 334.1479 | 36.738 | 96.767892 | 12.37345 | 6.933971
mp-7473 | LiCu2Si | 456.7495 | 55.803 | 142.29765 | 11.60836 | 5.797634
mp-862657 | LiCuPd2 | 293.8019 | 37.593 | 103.831866 | 13.14506 | 8.947763
mp-862492 | LiErTl2 | 168.2932 | 21.383 | 55.082608 | 23.66471 | 10.22661
mp-1138 | LiF | 716.2034 | 50.018 | 121.04356 | 8.511076 | 2.530432
mp-862290 | LiFeRh2 | 390.6986 | 65.499 | 170.95239 | 12.73619 | 8.754887
mp-5419 | LiGa2Ir | 280.9845 | 40.935 | 110.44263 | 13.67669 | 10.2778
mp-5159 | LiGa2Pd | 230.4024 | 20.021 | 55.618338 | 14.293 | 7.342686
mp-20363 | LiGa2Pt | 259.5157 | 34.754 | 93.766292 | 14.18963 | 9.990146
mp-4913 | LiGa2Rh | 297.9487 | 33.902 | 91.738812 | 13.54769 | 7.63894
mp-865963 | LiGaAg2 | 252.9118 | 27.563 | 72.711194 | 15.5752 | 7.793516
mp-861900 | LiGaAu2 | 197.8937 | 26.976 | 73.212864 | 15.43413 | 12.65774
mp-861901 | LiGaCu2 | 334.5107 | 36.374 | 95.736368 | 12.33306 | 6.858493
mp-862730 | LiGaRh2 | 366.4514 | 59.775 | 158.16465 | 12.81296 | 9.152074
mp-861881 | LiGeAu2 | 159.2326 | 17.072 | 47.733312 | 16.21278 | 12.12452
mp-861882 | LiGeIr2 | 380.0135 | 107.147 | 274.082026 | 12.79114 | 15.05954
mp-29633 | LiGePd2 | 290.2504 | 37.662 | 102.44064 | 13.66172 | 8.885711
mp-13322 | LiGeRh2 | 444.6302 | 90.626 | 230.552544 | 12.61081 | 9.394806
mp-23703 | LiH | 1169.259 | 42.538 | 91.797004 | 8.103879 | 0.8143955
mp-862684 | LiHf2Os | 272.405 | 59.172 | 156.332424 | 17.19694 | 13.37723
mp-861875 | LiHf2Re | 237.9925 | 44.212 | 119.81452 | 17.46848 | 13.07368
mp-862610 | LiHfIr2 | 271.3619 | 62.733 | 168.12444 | 14.98638 | 15.78572
mp-867834 | LiHfPt2 | 169.1494 | 23.595 | 67.19856 | 15.90437 | 15.02425
mp-867148 | LiHfRh2 | 305.9281 | 55.025 | 146.5866 | 14.75521 | 11.00751
mp-861896 | LiHg2Pd | 127.8428 | 11.597 | 32.958674 | 17.69064 | 12.0744
mp-862737 | LiHgPd2 | 193.6268 | 22.7 | 63.1968 | 15.93297 | 10.9528
mp-862677 | LiHoTl2 | 161.9964 | 19.632 | 51.0432 | 23.8334 | 10.11366
mp-31208 | LiIn2Ir | 255.5686 | 40.176 | 106.787808 | 17.0422 | 10.44509
mp-20801 | LiIn2Pd | 198.3086 | 18.833 | 51.715418 | 17.63179 | 8.075753
mp-20265 | LiIn2Pt | 217.9855 | 28.966 | 77.62888 | 17.50678 | 10.23589
mp-13396 | LiIn2Rh | 275.5123 | 37.101 | 97.872438 | 16.9431 | 8.317898
mp-567787 | LiInAg2 | 205.6809 | 20.019 | 54.091338 | 17.72072 | 7.90634
mp-867287 | LiInAu2 | 169.8117 | 20.793 | 57.18075 | 17.51749 | 12.22103
mp-861624 | LiLaHg2 | 115.7918 | 9.091 | 25.54571 | 24.97821 | 9.091513
mp-976426 | LiLuHg2 | 144.1223 | 16.026 | 43.783032 | 20.84334 | 11.61331
mp-864598 | LiMg2Ag | 313.1868 | 22.76 | 58.40216 | 18.13153 | 3.741603
mp-864630 | LiMg2Hg | 251.222 | 22.643 | 57.694364 | 18.89838 | 5.62657
mp-977380 | LiMg2Pd | 331.4811 | 25.898 | 67.59378 | 16.64278 | 4.040179
mp-864614 | LiMg2Pt | 305.0697 | 34.393 | 88.73394 | 16.18469 | 6.428747
mp-864601 | LiMg2Rh | 353.1177 | 29.172 | 76.313952 | 15.88634 | 4.140716
mp-864762 | LiMg2Zn | 390.7759 | 26.795 | 65.80852 | 17.66147 | 2.843178
mp-977418 | LiMgAu2 | 172.8091 | 18.185 | 50.15423 | 16.1634 | 10.92015
mp-977399 | LiMgPd2 | 329.579 | 40.498 | 104.808824 | 14.39199 | 7.040624
mp-864597 | LiMgTl2 | 151.2936 | 13.128 | 34.369104 | 22.7088 | 8.043778
mp-861629 | LiMnPd2 | 320.8732 | 43.455 | 114.28665 | 14.13895 | 8.066045
mp-861658 | LiMnPt2 | 268.2479 | 50.068 | 133.581424 | 13.91881 | 13.48251
mp-977563 | LiNbIr2 | 340.707 | 85.649 | 226.11336 | 14.50856 | 13.85679
mp-864631 | LiNbRh2 | 348.9923 | 56.338 | 152.67598 | 14.32853 | 8.855715
mp-861660 | LiNdHg2 | 117.1151 | 9.543 | 26.873088 | 23.61561 | 9.709893
mp-16349 | LiNi2Ge | 377.4862 | 46.128 | 123.992064 | 11.04868 | 7.40072
mp-13915 | LiNi2Sn | 280.8478 | 29.525 | 81.489 | 13.10674 | 7.697829
mp-861947 | LiPm2Ga | 231.363 | 25.461 | 63.296046 | 25.16572 | 6.048505
mp-861955 | LiPm2Ge | 234.7728 | 26.487 | 68.018616 | 24.10838 | 6.364007
mp-861956 | LiPm2Ir | 210.0798 | 28.359 | 75.43494 | 22.51029 | 9.021052
mp-862841 | LiPm2Os | 220.2729 | 31.331 | 82.463192 | 22.15156 | 9.129903
mp-862842 | LiPm2Pt | 181.7039 | 20.936 | 56.610944 | 23.45616 | 8.708019
mp-863675 | LiPm2Ru | 216.0584 | 24.444 | 65.216592 | 22.30811 | 7.406644
mp-863697 | LiPm2Si | 265.8582 | 30.263 | 76.86802 | 23.6171 | 5.713225
mp-862927 | LiPmHg2 | 126.1954 | 11.196 | 31.23684 | 23.17602 | 9.907645
mp-862928 | LiPmTl2 | 148.2282 | 15.462 | 41.28354 | 25.16015 | 9.251503
mp-865738 | LiPrHg2 | 120.414 | 9.986 | 28.000744 | 24.08214 | 9.464312
mp-30765 | LiPt7 | 273.8523 | 77.09 | 206.90956 | 14.831 | 19.20924
mp-861663 | LiRh2Pb | 289.0158 | 52.058 | 137.224888 | 15.4555 | 11.27992
mp-861666 | LiRu2W | 367.3855 | 82.095 | 219.19365 | 13.58331 | 12.0085
mp-861736 | LiSbPd2 | 260.89 | 33.967 | 92.186438 | 15.79151 | 8.978595
mp-861616 | LiSc2Ir | 305.2662 | 38.644 | 102.638464 | 17.37713 | 6.905796
mp-862887 | LiSc2Os | 314.8218 | 40.992 | 108.054912 | 17.31474 | 6.883041
mp-865444 | LiSc2Pt | 300.385 | 37.52 | 98.82768 | 17.87465 | 6.780166
mp-865793 | LiSc2Rh | 325.033 | 30.034 | 80.611256 | 17.5887 | 4.714767
mp-865795 | LiSc2Ru | 347.2454 | 34.245 | 90.88623 | 17.3839 | 4.72648
mp-865936 | LiSc2Tc | 342.9499 | 32.676 | 86.5914 | 17.79569 | 4.545493
mp-862815 | LiScAu2 | 159.2637 | 15.743 | 44.39526 | 17.45139 | 10.60543
mp-863659 | LiScHg2 | 158.1694 | 15.302 | 42.141708 | 19.60849 | 9.592168
mp-865231 | LiScTl2 | 189.9219 | 22.125 | 56.994 | 21.87396 | 8.7427
mp-865933 | LiSiIr2 | 431.4334 | 127.917 | 323.885844 | 12.06543 | 14.43236
mp-10181 | LiSiNi2 | 503.2325 | 65.605 | 171.75389 | 10.30973 | 6.137119
mp-864997 | LiSiPd2 | 359.0553 | 50.183 | 134.390074 | 12.88638 | 7.985017
mp-867902 | LiSiRh2 | 508.4594 | 102.23 | 259.25528 | 11.87813 | 8.417154
mp-866150 | LiSm2Os | 218.4914 | 31.695 | 83.23107 | 21.79704 | 9.482564
mp-865812 | LiSmHg2 | 123.9757 | 10.941 | 30.612918 | 22.91547 | 10.11739
mp-865116 | LiSmTl2 | 149.5571 | 15.962 | 42.45892 | 24.94272 | 9.421362
mp-7243 | LiSnPd2 | 227.5889 | 25.46 | 70.82972 | 15.62802 | 8.991502
mp-864784 | LiSnRh2 | 366.6809 | 67.926 | 175.92834 | 14.53995 | 9.463679
mp-977561 | LiTaIr2 | 339.0836 | 100.908 | 262.966248 | 14.35189 | 16.55469
mp-861951 | LiTaRh2 | 336.5417 | 67.999 | 181.829326 | 14.14634 | 11.55342
mp-867285 | LiTb2Ir | 218.2295 | 33.159 | 87.606078 | 21.00539 | 10.21777
mp-864804 | LiTbHg2 | 81.15931 | 4.747 | 13.823264 | 22.02862 | 10.68613
mp-977542 | LiTbTl2 | 152.7853 | 17.115 | 45.21783 | 24.25432 | 9.835368
mp-864930 | LiTiIr2 | 335.9969 | 77.224 | 204.025808 | 13.50655 | 13.50046
mp-863727 | LiTiRh2 | 386.0855 | 60.474 | 160.497996 | 13.37181 | 8.091052
mp-989512 | LiTl2InCl6 | 167.2799 | 10.42 | 27.13368 | 26.85275 | 4.596122
mp-989551 | LiTl2InF6 | 189.0742 | 13.628 | 36.850112 | 15.72461 | 6.806172
mp-867873 | LiTm2Al | 267.3074 | 35.568 | 87.426144 | 22.98602 | 6.714662
mp-861933 | LiTmHg2 | 143.3278 | 15.603 | 42.721014 | 21.14923 | 11.32692
mp-867927 | LiVIr2 | 391.2435 | 108.216 | 279.413712 | 12.78144 | 14.36621
mp-867829 | LiVRh2 | 437.9406 | 80.647 | 210.327376 | 12.64854 | 8.654626
mp-862555 | LiY2Al | 345.7431 | 33.33 | 81.92514 | 24.43481 | 3.597255
mp-867235 | LiY2Ir | 253.107 | 32.546 | 86.051624 | 20.99032 | 7.455494
mp-862719 | LiY2Os | 259.7486 | 34.286 | 90.035036 | 20.82524 | 7.474984
mp-862673 | LiY2Ru | 275.5441 | 29.28 | 77.24064 | 21.02172 | 5.644397
mp-867810 | LiYHg2 | 139.2081 | 12.474 | 34.652772 | 21.99814 | 9.379573
mp-867807 | LiYTl2 | 159.2117 | 16.305 | 43.27347 | 24.33301 | 8.608988
mp-864763 | LiYb2Rh | 183.3692 | 20.811 | 53.567514 | 19.72654 | 9.594736
mp-867255 | LiZn2Au | 202.3597 | 20.303 | 56.198704 | 14.56312 | 9.541652
mp-867253 | LiZn2Ir | 282.5486 | 40.679 | 109.345152 | 13.38767 | 10.23214
mp-867252 | LiZn2Ni | 331.4742 | 35.747 | 83.219016 | 12.17389 | 6.699107
mp-867250 | LiZn2Pd | 266.9827 | 26.455 | 72.11633 | 13.75147 | 7.37137
mp-867251 | LiZn2Pt | 250.0261 | 31.667 | 86.260908 | 13.76324 | 10.0394
mp-865912 | LiZn2Rh | 316.7575 | 37.415 | 100.04771 | 13.2497 | 7.540412
mp-861625 | LiZnAg2 | 193.4643 | 15.67 | 43.53126 | 15.18881 | 7.873867
mp-867258 | LiZnPd2 | 338.2669 | 50.885 | 132.19923 | 13.42998 | 8.81552
mp-865870 | LiZr2Os | 296.7029 | 47.3 | 127.0478 | 17.8618 | 8.82291
mp-865893 | LiZr2Tc | 257.3187 | 26.476 | 73.86804 | 18.01239 | 6.623505
mp-865925 | LiZrIr2 | 274.7189 | 53.838 | 145.685628 | 15.29836 | 13.09576
mp-865868 | LiZrRh2 | 319.0074 | 45.895 | 123.9165 | 15.10384 | 8.354895
mp-865446 | Lu2AgHg | 186.2426 | 29.755 | 78.61271 | 22.78049 | 11.99805
mp-865459 | Lu2AgRu | 228.5164 | 39.928 | 105.569632 | 19.73643 | 11.75528
mp-973956 | Lu2CdAg | 194.9641 | 28.195 | 74.09646 | 23.06509 | 10.26292
mp-866211 | Lu2CdIn | 167.7102 | 20.582 | 55.406744 | 24.33131 | 9.847413
mp-865325 | Lu2CoRu | 277.5692 | 56.419 | 146.12521 | 17.46362 | 12.12192
mp-865847 | Lu2CuPt | 224.5934 | 42.41 | 111.62312 | 19.20067 | 13.15767
mp-865505 | Lu2InAg | 207.8627 | 32.13 | 83.538 | 23.5016 | 10.11483
mp-865321 | Lu2IrRu | 269.0816 | 66.037 | 170.771682 | 18.18509 | 14.68364
mp-865240 | Lu2MgIn | 226.4621 | 32.495 | 81.56245 | 24.58916 | 8.256668
mp-865320 | Lu2PdRu | 243.9298 | 46.14 | 122.17872 | 18.8035 | 12.30654
mp-866131 | Lu2TlAg | 186.3198 | 29.72 | 77.45032 | 23.55859 | 11.66862
mp-866133 | Lu2TlCd | 159.9759 | 21.558 | 57.77544 | 24.71722 | 11.19795
mp-973653 | Lu2ZnAg | 216.6425 | 32.871 | 85.267374 | 21.4126 | 10.14371
mp-1104289 | LuB12 | 1036.937 | 195.974 | 450.348252 | 7.928617 | 4.908845
mp-865796 | LuCdRh2 | 275.6536 | 53.675 | 141.37995 | 17.21275 | 11.89467
mp-865609 | LuGaRh2 | 301.6042 | 60.379 | 159.642076 | 15.72779 | 11.89097
mp-865846 | LuHfRu2 | 305.6968 | 74.76 | 194.67504 | 17.29003 | 13.33992
mp-4972 | LuInCu2 | 265.2115 | 42.279 | 109.587168 | 17.03087 | 10.16156
mp-865884 | LuInRh2 | 248.661 | 43.403 | 117.882548 | 17.24222 | 11.93229
mp-1102 | LuN | 488.038 | 146.135 | 344.29406 | 13.1773 | 11.90677
mp-865255 | LuNbRu2 | 340.2705 | 79.038 | 207.237636 | 16.82645 | 11.59596
mp-10192 | LuP | 338.5748 | 65.526 | 157.000296 | 21.06705 | 8.116291
mp-656 | LuS | 271.6625 | 42.384 | 111.978528 | 19.16739 | 8.967959
mp-516 | LuSb | 223.4675 | 36.872 | 92.54872 | 28.07592 | 8.774901
mp-865379 | LuSnRu2 | 315.1417 | 71.105 | 185.29963 | 17.10191 | 12.03555
mp-866127 | LuTaOs2 | 309.3409 | 102.576 | 266.082144 | 16.87869 | 18.11129
mp-866125 | LuTaRu2 | 327.5541 | 87.342 | 227.263884 | 16.69074 | 13.88003
mp-865563 | LuZnPd2 | 168.686 | 18.066 | 51.415836 | 16.83916 | 11.1731
mp-865566 | LuZnRh2 | 294.2435 | 56.941 | 150.210358 | 15.72414 | 11.77983
mp-865434 | LuZrRu2 | 328.1159 | 72.197 | 187.856594 | 17.62018 | 11.03396
mp-864978 | Mg2AgAu | 259.4764 | 33.934 | 88.160532 | 17.55789 | 8.356768
mp-864932 | Mg2AgPt | 245.1575 | 30.478 | 81.559128 | 16.50829 | 8.840751
mp-864933 | Mg2AgRh | 235.3043 | 20.608 | 57.372672 | 16.06632 | 6.702169
mp-23804 | Mg2FeH6 | 795.84 | 61.863 | 146.244132 | 7.129459 | 2.859714
mp-408 | Mg2Ge | 437.9966 | 42.782 | 99.596496 | 21.52529 | 3.117889
mp-643002 | Mg2H6Os | 520.862 | 56.035 | 134.93228 | 8.114718 | 5.56801
mp-697030 | Mg2H6Ru | 635.6209 | 53.259 | 129.206334 | 7.968271 | 3.605854
mp-20724 | Mg2Pb | 222.381 | 21.217 | 52.787896 | 26.52925 | 5.337285
mp-864969 | Mg2PdRh | 385.4887 | 58.013 | 147.236994 | 15.0378 | 7.12059
mp-864940 | Mg2PtRh | 334.2449 | 58.45 | 150.9179 | 14.9174 | 9.645481
mp-1367 | Mg2Si | 569.1445 | 46.085 | 107.74673 | 21.23302 | 1.999337
mp-2343 | Mg2Sn | 313.6645 | 28.207 | 68.82508 | 25.74649 | 3.597142
mp-978256 | Mg2TlPb | 93.69008 | 4.935 | 14.14371 | 25.05397 | 7.625228
mp-865919 | MgAlAg2 | 235.6515 | 21.024 | 58.02624 | 16.80508 | 6.596249
mp-865921 | MgAlIr2 | 396.0189 | 106.717 | 269.353708 | 13.91751 | 12.99677
mp-865152 | MgAlPd2 | 318.6199 | 40.012 | 108.43252 | 14.77932 | 7.419024
mp-865155 | MgAlRh2 | 461.7779 | 85.611 | 217.109496 | 13.80476 | 7.731402
mp-30727 | MgCdAg2 | 227.3296 | 25.347 | 67.828572 | 18.34724 | 7.974781
mp-865187 | MgFeRh2 | 407.2272 | 73.504 | 190.228352 | 13.87954 | 8.553044
mp-865183 | MgGaAg2 | 188.9892 | 15.528 | 43.32312 | 17.00371 | 7.562702
mp-865186 | MgGaIr2 | 360.3289 | 96.083 | 246.164646 | 14.08453 | 14.10244
mp-865092 | MgGaNi2 | 348.631 | 40.522 | 109.00418 | 12.48836 | 7.027793
mp-865123 | MgGaPd2 | 261.9544 | 31.091 | 85.873342 | 14.8878 | 8.556779
mp-865125 | MgGaRh2 | 416.6698 | 80.766 | 206.437896 | 13.88368 | 8.965461
mp-865162 | MgGeRh2 | 356.256 | 58.759 | 157.356602 | 13.8685 | 9.062593
mp-973088 | MgInAg2 | 198.9537 | 19.238 | 52.750596 | 18.75838 | 7.853262
mp-19929 | MgInNi2 | 325.0796 | 41.076 | 109.180008 | 14.31952 | 7.436433
mp-865043 | MgInPd2 | 236.6841 | 28.094 | 77.651816 | 16.64348 | 8.778938
mp-977438 | MgInRh2 | 365.5224 | 68.715 | 176.59755 | 15.65802 | 9.145095
mp-977463 | MgMnRh2 | 360.2204 | 56.653 | 149.337308 | 14.27911 | 8.287343
mp-977430 | MgNbRu2 | 411.9933 | 81.355 | 213.47552 | 15.2523 | 8.692056
mp-30774 | MgNi2Sn | 360.4238 | 51.674 | 134.972488 | 14.26734 | 7.576873
mp-1265 | MgO | 902.1678 | 118.82 | 282.55396 | 9.221385 | 3.628903
mp-1315 | MgS | 559.9748 | 51.763 | 125.991142 | 17.66533 | 2.649386
mp-977580 | MgSc2Al | 469.6713 | 43.212 | 105.955824 | 20.79243 | 2.81912
mp-866077 | MgSc2Cd | 330.8541 | 33.262 | 83.753716 | 22.38227 | 4.203375
mp-866080 | MgSc2Tl | 237.5244 | 23.613 | 62.432772 | 22.64003 | 5.841952
mp-977554 | MgScAg2 | 270.4312 | 28.927 | 76.598696 | 18.91273 | 6.255695
mp-977566 | MgScPd2 | 274.3834 | 30.299 | 82.71627 | 16.92417 | 6.919683
mp-866069 | MgScRh2 | 383.4238 | 60.221 | 156.092832 | 15.66433 | 7.289935
mp-866086 | MgSiIr2 | 377.4355 | 97.486 | 253.853544 | 13.38132 | 13.5518
mp-866087 | MgSiRh2 | 433.3189 | 75.943 | 199.578204 | 13.20326 | 8.118331
mp-864883 | MgSnPd2 | 256.8546 | 33.55 | 91.5244 | 16.71372 | 8.838714
mp-866073 | MgSnRh2 | 228.4022 | 26.257 | 74.359824 | 15.55425 | 9.309984
mp-866071 | MgTaOs2 | 338.9455 | 100.834 | 263.781744 | 15.35287 | 15.83741
mp-864903 | MgTaRu2 | 385.7658 | 91.46 | 237.796 | 15.09375 | 11.20483
mp-864908 | MgTiIr2 | 391.7057 | 107.865 | 272.46699 | 14.57054 | 13.00933
mp-864919 | MgTiRh2 | 424.8936 | 76.667 | 198.56753 | 14.49508 | 7.96135
mp-864902 | MgTlRh2 | 297.1596 | 56.136 | 147.413136 | 16.17641 | 11.15055
mp-11236 | MgZnAg2 | 236.7795 | 24.529 | 66.375474 | 16.55358 | 7.660163
mp-864922 | MgZnAu2 | 190.5028 | 25.037 | 69.052046 | 16.44531 | 12.20888
mp-977547 | MgZnRh2 | 371.995 | 62.854 | 164.04894 | 13.97675 | 8.777627
mp-864920 | MgZrAu2 | 226.8136 | 36.177 | 98.184378 | 18.73122 | 11.29106
mp-864921 | MgZrIr2 | 336.9739 | 83.49 | 216.57306 | 16.28507 | 12.74493
mp-864907 | MgZrPd2 | 299.1409 | 41.79 | 112.49868 | 17.32111 | 7.870014
mp-864910 | MgZrRh2 | 365.9478 | 63.086 | 165.91618 | 16.15047 | 8.259783
mp-864988 | Mn2AlCr | 571.3399 | 102.349 | 261.194648 | 14.48517 | 5.412413
mp-864989 | Mn2AlRe | 494.042 | 128.084 | 329.17588 | 12.18162 | 11.00965
mp-10895 | Mn2AlV | 561.3652 | 96.779 | 247.367124 | 13.91399 | 5.603133
mp-864990 | Mn2AlW | 494.5242 | 126.511 | 322.350028 | 12.57404 | 10.58791
mp-864955 | Mn2CrCo | 504.3252 | 93.542 | 233.106664 | 12.74113 | 7.194338
mp-865011 | Mn2NbAl | 524.7885 | 100.021 | 256.453844 | 13.43243 | 7.10095
mp-865032 | Mn2PtRh | 353.2509 | 77.815 | 203.25278 | 14.47778 | 11.69511
mp-21235 | Mn2VGa | 466.4943 | 81.286 | 212.96932 | 13.89342 | 6.888542
mp-865554 | Mn2VGe | 535.6142 | 110.157 | 283.984746 | 11.75927 | 8.241698
mp-865026 | Mn2VSi | 644.2021 | 131.761 | 334.67294 | 11.17855 | 7.015241
mp-865027 | Mn3Ge | 465.9208 | 84.368 | 221.381632 | 11.97424 | 8.232298
mp-5491 | MnAlAu2 | 150.1089 | 15.261 | 43.95168 | 16.11055 | 12.26171
mp-3623 | MnAlCo2 | 554.5097 | 102.715 | 260.69067 | 11.327 | 7.322158
mp-31185 | MnAlFe2 | 633.2405 | 131.417 | 324.59999 | 11.28379 | 7.122968
mp-864950 | MnAlIr2 | 376.2506 | 102.886 | 268.326688 | 13.70383 | 14.12741
mp-4922 | MnAlNi2 | 403.2089 | 52.165 | 141.05416 | 11.97693 | 6.908198
mp-10894 | MnAlRh2 | 457.6459 | 94.704 | 242.821056 | 13.5929 | 8.787455
mp-864980 | MnAlRu2 | 535.963 | 130.613 | 326.793726 | 13.17547 | 8.950192
mp-864943 | MnBe2Ir | 486.4683 | 108.004 | 273.25012 | 10.66547 | 10.32165
mp-864945 | MnBe2Rh | 569.1376 | 98.352 | 247.650336 | 10.57289 | 6.905291
mp-19850 | MnCo2Ge | 481.6243 | 93.978 | 243.40302 | 11.48895 | 8.868738
mp-5396 | MnCo2Sb | 406.6193 | 76.297 | 199.745546 | 13.32847 | 9.174644
mp-4492 | MnCo2Si | 573.5518 | 111.468 | 285.803952 | 10.88764 | 7.659731
mp-20840 | MnCo2Sn | 421.1948 | 81.836 | 210.973208 | 13.20002 | 9.167999
mp-864946 | MnCuPd2 | 310.8673 | 48.766 | 131.375604 | 14.08 | 9.768757
mp-21171 | MnGaCo2 | 462.8679 | 85.891 | 223.3166 | 11.44638 | 8.79593
mp-864949 | MnGaRh2 | 408.7646 | 86 | 223.944 | 13.68611 | 10.02407
mp-864936 | MnGeRu2 | 458.9267 | 109.437 | 283.004082 | 13.3199 | 10.27616
mp-864968 | MnInRh2 | 344.5174 | 66.691 | 175.130566 | 15.32479 | 10.17377
mp-864992 | MnNbRu2 | 411.7619 | 89.826 | 236.960988 | 14.90052 | 9.750712
mp-2065 | MnS | 364.7563 | 34.361 | 86.658442 | 17.23264 | 4.191811
mp-864957 | MnSbRu2 | 404.0432 | 93.704 | 243.255584 | 14.95366 | 10.51708
mp-864966 | MnSiRu2 | 521.1517 | 124.181 | 319.14517 | 12.73725 | 9.294106
mp-864970 | MnSiTc2 | 483.3499 | 102.98 | 271.8672 | 13.00801 | 8.904697
mp-20481 | MnSnPd2 | 228.232 | 28.853 | 80.615282 | 16.33262 | 9.82357
mp-4990 | MnSnRh2 | 266.1876 | 39.345 | 109.53648 | 15.34298 | 10.26702
mp-864971 | MnSnRu2 | 376.688 | 80.201 | 209.003806 | 14.97636 | 10.41659
mp-864953 | MnV2Cr | 523.7986 | 93.042 | 246.189132 | 12.75393 | 6.796905
mp-864983 | MnVRu2 | 452.5915 | 98.864 | 259.221408 | 13.48241 | 9.484179
mp-864985 | MnZnIr2 | 317.3531 | 78.633 | 211.365504 | 13.57469 | 15.43698
mp-690785 | Na2H6Pt | 289.8511 | 15.848 | 38.447248 | 10.62336 | 4.291777
mp-2352 | Na2O | 486.4377 | 30.58 | 75.04332 | 13.75132 | 2.494754
mp-648 | Na2S | 372.0852 | 19.193 | 46.946078 | 22.86756 | 1.889081
mp-1266 | Na2Se | 271.8499 | 15.694 | 38.638628 | 25.73785 | 2.686924
mp-2784 | Na2Te | 203.7631 | 11.389 | 28.540834 | 31.96668 | 3.005584
mp-864898 | Na2TlBi | 170.8192 | 16.745 | 40.28847 | 27.78755 | 6.862403
mp-866132 | Na2TlSb | 198.3096 | 18.578 | 44.512888 | 26.69752 | 5.786347
mp-865090 | NaAcTl2 | 127.8099 | 12.636 | 33.384312 | 31.28802 | 8.740491
mp-22916 | NaBr | 208.8734 | 11.281 | 28.360434 | 25.97489 | 3.288928
mp-865051 | NaCa2Tl | 198.8172 | 14.702 | 36.343344 | 30.44136 | 4.193834
mp-865076 | NaCd2Pt | 190.5062 | 22.098 | 59.929776 | 18.75091 | 9.80547
mp-22862 | NaCl | 302.8034 | 14.298 | 35.716404 | 21.81266 | 2.224545
mp-865117 | NaErTl2 | 176.9566 | 23.846 | 59.13808 | 25.76284 | 9.652356
mp-682 | NaF | 469.9619 | 30.163 | 74.321632 | 11.94451 | 2.91862
mp-23870 | NaH | 503.8232 | 19.487 | 45.716502 | 13.59069 | 1.466045
mp-865097 | NaHgPd2 | 201.0668 | 24.87 | 67.59666 | 17.36944 | 10.43056
mp-865096 | NaHoTl2 | 177.1094 | 23.742 | 58.975128 | 25.92706 | 9.553933
mp-23268 | NaI | 154.6791 | 8.31 | 21.05754 | 33.34448 | 3.73233
mp-865100 | NaInHg2 | 119.2409 | 9.66 | 25.75356 | 24.04767 | 9.304543
mp-865098 | NaLaAu2 | 151.3581 | 16.143 | 44.134962 | 23.93141 | 9.641874
mp-5077 | NaLi2Sb | 317.2556 | 22.606 | 53.892704 | 19.61428 | 3.357429
mp-865107 | NaMgPb2 | 110.8378 | 7.06 | 18.37012 | 26.18911 | 7.31852
mp-865110 | NaMgTl2 | 150.095 | 13 | 33.228 | 25.11457 | 7.53853
mp-865115 | NaNdHg2 | 144.7784 | 14.872 | 39.916448 | 25.44615 | 9.273212
mp-10474 | NaPF6 | 281.6391 | 10.027 | 26.330902 | 14.31672 | 2.435038
mp-862942 | NaPmAu2 | 158.2421 | 18.208 | 49.52576 | 22.51281 | 10.36182
mp-862943 | NaPmHg2 | 143.3869 | 14.658 | 39.488652 | 25.03889 | 9.436606
mp-862945 | NaPmTe2 | 158.2041 | 12.633 | 34.639686 | 29.20186 | 6.016082
mp-862949 | NaPmTl2 | 162.1216 | 18.771 | 48.05376 | 27.21438 | 8.797981
mp-865119 | NaPrHg2 | 145.3873 | 14.842 | 39.806244 | 25.8623 | 9.070472
mp-865111 | NaSmAu2 | 157.1728 | 18.192 | 49.555008 | 22.27842 | 10.57072
mp-865127 | NaTl2Cd | 106.9658 | 7.617 | 20.64207 | 26.10032 | 8.655173
mp-989561 | NaTl2GaF6 | 223.6211 | 18.37 | 48.16614 | 15.71758 | 6.502349
mp-989533 | NaTl2InF6 | 215.5802 | 17.814 | 46.530168 | 17.2335 | 6.364891
mp-866128 | NaTmTl2 | 174.0726 | 23.164 | 57.632032 | 25.61847 | 9.733898
mp-977434 | Nb3Ru | 401.342 | 88.985 | 233.67461 | 16.87817 | 9.341278
mp-3640 | Nb6Si7Ni16 | 527.8943 | 105.841 | 273.281462 | 12.06203 | 8.037509
mp-5149 | NbAlCo2 | 499.401 | 94.077 | 243.094968 | 13.15115 | 7.505055
mp-865280 | NbAlFe2 | 582.0623 | 126.798 | 316.487808 | 12.7685 | 7.529157
mp-865278 | NbAlOs2 | 412.2648 | 129.33 | 332.89542 | 14.98631 | 13.86011
mp-11537 | NbAlRu2 | 486.7326 | 116.78 | 299.65748 | 14.70604 | 9.090482
mp-4364 | NbGaCo2 | 431.2422 | 82.303 | 216.292284 | 13.0951 | 8.892148
mp-977401 | NbGaRu2 | 438.0562 | 106.447 | 277.187988 | 14.73245 | 10.27857
mp-24154 | NbH2 | 545.4168 | 70.17 | 186.23118 | 7.949054 | 6.609681
mp-864788 | NbInRu2 | 399.3641 | 96.619 | 251.402638 | 16.08156 | 10.58038
mp-864672 | NbSiTc2 | 425.6218 | 86.818 | 233.019512 | 14.58715 | 9.021252
mp-864857 | NbZnCo2 | 399.1471 | 69.361 | 185.748758 | 12.85205 | 8.920965
mp-864840 | NbZnRu2 | 378.5661 | 77.859 | 208.817838 | 14.66418 | 10.20429
mp-866067 | Nd2CdIn | 183.8242 | 21.146 | 55.698564 | 28.86533 | 7.41687
mp-864610 | Nd2MgAl | 251.92 | 27.158 | 68.220896 | 27.36544 | 5.154332
mp-864612 | Nd2MgIn | 209.1532 | 22.87 | 58.91312 | 29.03833 | 6.113111
mp-2082 | PIr2 | 337.3752 | 95.703 | 257.44107 | 14.30388 | 16.07491
mp-2732 | PRh2 | 409.1457 | 80.823 | 216.443994 | 13.94244 | 9.400324
mp-865149 | PaAlRu2 | 155.9521 | 15.527 | 45.276732 | 17.19697 | 11.1082
mp-865148 | PaAlTc2 | 256.6698 | 42.333 | 117.855072 | 17.02591 | 11.07009
mp-15694 | PaAs | 261.5415 | 54.249 | 140.830404 | 24.15262 | 10.51758
mp-567580 | PaC | 326.9804 | 76.83 | 199.60434 | 16.45976 | 12.25985
mp-861974 | PaCdPt2 | 182.4099 | 32.81 | 91.5399 | 19.79762 | 15.38311
mp-1009545 | PaN | 346.6984 | 88.72 | 234.93056 | 15.12321 | 13.45292
mp-2364 | PaO2 | 433.4276 | 104.185 | 267.54708 | 13.37301 | 10.88709
mp-862831 | PaTiTc2 | 270.349 | 49.108 | 134.55592 | 17.43623 | 11.30684
mp-862843 | PaZnRu2 | 222.3298 | 34.878 | 98.146692 | 16.75538 | 12.35304
mp-20483 | Pb | 107.9878 | 11.204 | 30.69896 | 31.05372 | 11.07963
mp-315 | PbF2 | 228.8359 | 24.288 | 65.09184 | 17.25363 | 7.866148
mp-21276 | PbS | 136.4809 | 10.789 | 30.576026 | 26.67945 | 7.445972
mp-2201 | PbSe | 197.318 | 27.177 | 68.21427 | 29.52722 | 8.04647
mp-2 | Pd | 277.4571 | 48.469 | 132.611184 | 15.02799 | 11.75903
mp-862979 | Pm2AgGe | 197.8288 | 23.361 | 62.514036 | 24.64929 | 7.924136
mp-862977 | Pm2AgIr | 176.0073 | 23.457 | 64.553664 | 23.08995 | 10.60915
mp-862989 | Pm2AgPt | 171.7665 | 22.251 | 61.012242 | 23.827 | 10.33093
mp-862990 | Pm2AgSn | 182.2488 | 21.122 | 56.81818 | 27.03903 | 7.931113
mp-862994 | Pm2CdGe | 186.53 | 20.724 | 55.623216 | 25.65141 | 7.688083
mp-862996 | Pm2CdIn | 191.1316 | 23.145 | 60.54732 | 28.19506 | 7.615508
mp-863654 | Pm2CdSi | 197.029 | 21.073 | 56.812808 | 25.17563 | 7.098694
mp-863655 | Pm2CdSn | 175.192 | 19.511 | 52.48459 | 27.75719 | 7.793853
mp-863664 | Pm2CuGe | 212.18 | 24.887 | 66.348742 | 23.19903 | 7.626381
mp-863668 | Pm2CuOs | 221.1359 | 35.405 | 94.1773 | 21.50658 | 10.49634
mp-863669 | Pm2CuPt | 193.4827 | 26.778 | 72.354156 | 22.49185 | 10.12613
mp-863671 | Pm2CuRu | 226.5009 | 31.005 | 82.72134 | 21.49639 | 8.77947
mp-865547 | Pm2CuSi | 235.3388 | 27.721 | 73.238882 | 22.86875 | 6.927728
mp-863676 | Pm2CuSn | 182.3743 | 19.596 | 53.144352 | 25.7344 | 7.618202
mp-863684 | Pm2GeAu | 179.6078 | 22.807 | 61.80697 | 24.65763 | 9.421511
mp-863685 | Pm2GePd | 188.8086 | 21.327 | 58.350672 | 23.77335 | 8.190817
mp-863686 | Pm2HgGe | 174.2905 | 21.386 | 57.7422 | 25.59854 | 9.133971
mp-982613 | Pm2InHg | 164.3882 | 19.899 | 53.32932 | 27.94448 | 8.993758
mp-863715 | Pm2IrAu | 174.0405 | 26.464 | 72.670144 | 22.99001 | 12.26414
mp-863716 | Pm2IrPd | 206.5496 | 32.964 | 88.936872 | 22.08758 | 11.0634
mp-863740 | Pm2IrRu | 222.3025 | 38.388 | 103.340496 | 21.23787 | 11.40146
mp-863698 | Pm2MgAl | 260.1876 | 29.34 | 73.35 | 26.70593 | 5.305186
mp-863705 | Pm2MgGa | 234.6993 | 26.907 | 68.128524 | 26.05881 | 6.117831
mp-863696 | Pm2MgSi | 229.8477 | 23.108 | 60.820256 | 24.93964 | 5.699287
mp-863703 | Pm2MgSn | 190.0741 | 19.158 | 50.96028 | 27.87557 | 6.448643
mp-863704 | Pm2MgTl | 181.0912 | 20.753 | 54.123824 | 28.70186 | 7.502145
mp-863713 | Pm2NiIr | 217.3881 | 34.119 | 91.711872 | 21.06084 | 10.662
mp-863717 | Pm2NiRu | 218.4933 | 28.709 | 77.80139 | 20.76521 | 8.9916
mp-863725 | Pm2PdPt | 187.7827 | 26.998 | 73.596548 | 22.78138 | 10.77871
mp-863741 | Pm2PdRu | 208.3368 | 28.348 | 77.163256 | 21.86303 | 9.446331
mp-982772 | Pm2PtAu | 168.3149 | 24.629 | 67.532718 | 23.66576 | 11.96424
mp-863732 | Pm2PtRh | 208.967 | 33.757 | 90.738816 | 22.06329 | 11.0634
mp-863733 | Pm2RuAu | 192.9542 | 28.354 | 77.066172 | 22.78064 | 10.71587
mp-863743 | Pm2SiAg | 216.8359 | 25.639 | 68.251018 | 24.3402 | 7.264861
mp-865545 | Pm2SiAu | 187.2481 | 22.913 | 62.32336 | 24.38433 | 8.768584
mp-866204 | Pm2SiHg | 179.6142 | 21.006 | 57.010284 | 25.30189 | 8.510044
mp-865468 | Pm2SiPd | 207.3784 | 23.479 | 63.815922 | 23.51803 | 7.493273
mp-865467 | Pm2SnAu | 163.7878 | 19.943 | 54.364618 | 26.7986 | 9.382482
mp-977372 | Pm2SnHg | 162.5422 | 19.612 | 52.9524 | 27.77976 | 9.105248
mp-864628 | Pm2SnPd | 150.7379 | 14.374 | 40.275948 | 26.03628 | 8.213478
mp-864629 | Pm2TlCd | 164.0636 | 19.813 | 52.781832 | 28.29901 | 8.90142
mp-982393 | Pm2ZnAg | 191.894 | 21.588 | 57.510432 | 24.95309 | 7.707361
mp-977546 | Pm2ZnGa | 227.915 | 28.549 | 73.313832 | 24.4033 | 7.232098
mp-862742 | Pm2ZnGe | 218.6356 | 26.438 | 69.426188 | 23.99039 | 7.407049
mp-982387 | Pm2ZnHg | 173.0633 | 20.8 | 55.536 | 25.8538 | 8.927683
mp-983236 | Pm2ZnOs | 200.2302 | 28.611 | 77.421366 | 22.29298 | 10.16076
mp-862727 | Pm2ZnPb | 165.9404 | 19.066 | 51.173144 | 27.07465 | 8.626468
mp-983154 | Pm2ZnPt | 191.1882 | 25.95 | 69.9093 | 23.35343 | 9.785661
mp-983229 | Pm2ZnRh | 202.4853 | 24.411 | 66.056166 | 22.69417 | 8.383753
mp-862728 | Pm2ZnRu | 196.5256 | 22.938 | 62.712492 | 22.31134 | 8.493451
mp-862733 | Pm2ZnSi | 235.4065 | 27.683 | 72.695558 | 23.54698 | 6.761031
mp-862734 | Pm2ZnSn | 192.2838 | 21.841 | 58.228106 | 26.31794 | 7.478672
mp-862872 | PmAgAu2 | 113.3556 | 10.746 | 30.926988 | 21.28558 | 12.61463
mp-862874 | PmAgHg2 | 146.3806 | 17.984 | 49.491968 | 22.83534 | 11.89026
mp-862837 | PmAlAg2 | 172.0336 | 15.124 | 42.589184 | 20.64439 | 7.796559
mp-862838 | PmAlCu2 | 174.6457 | 12.642 | 36.15612 | 17.41529 | 7.129127
mp-862879 | PmBiAu2 | 99.34237 | 9.199 | 26.58511 | 23.74665 | 13.07489
mp-862880 | PmBiPd2 | 118.1581 | 10.223 | 29.564916 | 21.28492 | 11.0551
mp-862899 | PmCd3 | 194.9363 | 23.661 | 62.181108 | 23.53 | 8.507933
mp-862891 | PmCdAu2 | 87.93853 | 6.423 | 18.75516 | 21.78294 | 12.41318
mp-862892 | PmCdHg2 | 140.7635 | 16.513 | 45.41075 | 23.84521 | 11.46578
mp-862898 | PmCdPd2 | 174.349 | 19.041 | 53.352882 | 20.08 | 9.721988
mp-862897 | PmCdPt2 | 143.0528 | 17.543 | 49.927378 | 20.18719 | 13.31699
mp-983427 | PmDyHg2 | 143.5764 | 17.988 | 49.10724 | 26.27645 | 11.19625
mp-983428 | PmDyIn2 | 181.7206 | 21.872 | 58.048288 | 27.1687 | 8.207378
mp-862902 | PmDyMg2 | 225.2969 | 22.558 | 57.026624 | 27.98569 | 5.282472
mp-862912 | PmHgAu2 | 81.00898 | 6.17 | 18.05342 | 22.01953 | 13.94225
mp-862918 | PmHoMg2 | 222.8675 | 22.248 | 56.331936 | 27.86485 | 5.341588
mp-862923 | PmInAg2 | 192.6738 | 23.111 | 62.584588 | 21.93899 | 8.998554
mp-862936 | PmMgAg2 | 106.5334 | 5.559 | 16.187808 | 22.08588 | 7.237388
mp-862938 | PmMgHg2 | 182.5714 | 24.499 | 64.579364 | 23.73692 | 9.977205
mp-983063 | PmSmHg2 | 144.6776 | 17.81 | 48.47882 | 27.03941 | 10.69394
mp-862964 | PmSmMg2 | 233.9002 | 23.357 | 58.439214 | 28.6289 | 4.987754
mp-862956 | PmSnAu2 | 145.3228 | 17.853 | 50.024106 | 22.29735 | 12.24408
mp-862966 | PmTlAg2 | 160.8207 | 18.899 | 51.707664 | 22.36001 | 10.49198
mp-862969 | PmYMg2 | 250.6082 | 22.085 | 55.87505 | 28.35937 | 4.13557
mp-975788 | Pr2AgHg | 154.9358 | 17.233 | 46.770362 | 27.57367 | 8.886851
mp-978085 | Pr2TlAg | 149.3697 | 15.917 | 43.326074 | 28.60384 | 8.621841
mp-861594 | Pr2TlCd | 155.2303 | 17.214 | 46.202376 | 29.65277 | 8.380452
mp-10622 | PrAs | 287.1294 | 44.49 | 110.24622 | 28.32136 | 6.327255
mp-23171 | PrBi | 183.0824 | 27.031 | 68.604678 | 35.34186 | 8.219753
mp-867177 | PrCdHg2 | 149.2311 | 18.366 | 49.845324 | 24.56057 | 11.06266
mp-864893 | NdAgHg2 | 141.7968 | 16.75 | 46.2635 | 23.21055 | 11.68449
mp-2602 | NdAs | 287.4405 | 45.687 | 112.938264 | 27.60816 | 6.59098
mp-23300 | NdBi | 183.1684 | 27.498 | 69.789924 | 34.54974 | 8.488335
mp-866063 | NdDyMg2 | 227.8648 | 22.984 | 57.873712 | 28.26727 | 5.21872
mp-24096 | NdH2 | 364.8206 | 40.995 | 103.14342 | 13.77602 | 5.876564
mp-975933 | NdHoIn2 | 178.2679 | 21.051 | 56.037762 | 27.34694 | 8.179271
mp-568139 | NdInAu2 | 154.0483 | 20.018 | 55.489896 | 22.26923 | 12.17286
mp-1787 | NdMg3 | 305.5146 | 26.322 | 64.436256 | 25.21478 | 3.575261
mp-864924 | NdMgHg2 | 178.7434 | 23.305 | 61.66503 | 24.1256 | 9.803426
mp-864925 | NdMgZn2 | 280.1925 | 32.136 | 80.98272 | 20.82395 | 5.967976
mp-2823 | NdP | 338.3021 | 51.947 | 127.685726 | 25.78437 | 5.642034
mp-865597 | NdPbAu2 | 142.6148 | 19.233 | 53.198478 | 23.58867 | 13.11779
mp-1748 | NdS | 284.0971 | 36.997 | 97.154122 | 23.80078 | 6.150316
mp-1586 | NdSb | 225.4696 | 31.963 | 81.122094 | 32.87263 | 6.718457
mp-1453 | NdSe | 226.1487 | 28.425 | 75.55365 | 26.64957 | 6.953876
mp-975049 | NdSmHg2 | 146.3826 | 18.171 | 49.316094 | 27.27305 | 10.59079
mp-864668 | NdSnAu2 | 146.512 | 18.058 | 50.490168 | 22.60919 | 12.06128
mp-570 | NdTe | 183.258 | 21.328 | 57.031072 | 32.22693 | 7.003526
mp-111 | Ne | 75.63366 | 0.597 | 1.685928 | 18.45619 | 1.815607
mp-23 | Ni | 478.7421 | 91.592 | 233.742784 | 10.49202 | 9.28922
mp-24719 | NiH | 528.3452 | 66.268 | 179.056136 | 6.216018 | 7.97427
mp-2596 | NpN | 330.6987 | 85.399 | 215.547076 | 15.19218 | 13.7178
mp-2616 | NpO2 | 379.3072 | 81.895 | 215.22006 | 13.29004 | 11.20345
mp-627 | NpSe | 206.9279 | 34.822 | 90.676488 | 25.01271 | 10.48795
mp-862757 | PrDyMg2 | 230.7208 | 23.289 | 58.45539 | 28.48609 | 5.13004
mp-24095 | PrH2 | 365.5776 | 39.792 | 99.957504 | 14.27236 | 5.542883
mp-570683 | PrInAg2 | 186.2492 | 21.183 | 57.575394 | 22.63539 | 8.64665
mp-570611 | PrInAu2 | 148.1791 | 18.309 | 50.972256 | 22.62764 | 11.91887
mp-428 | PrMg3 | 316.8368 | 27.868 | 67.329088 | 25.48327 | 3.483274
mp-867178 | PrMgCd2 | 216.3571 | 23.368 | 60.710064 | 24.73835 | 6.545178
mp-862759 | PrMgZn2 | 256.0899 | 26.176 | 67.79584 | 21.21088 | 5.793848
mp-343 | PrN | 439.4772 | 87.521 | 215.30166 | 17.71071 | 7.26231
mp-975883 | PrNdHg2 | 149.9517 | 18.684 | 50.372064 | 28.04771 | 10.15838
mp-975896 | PrNdTl2 | 141.4677 | 16.497 | 44.673876 | 29.80951 | 9.663652
mp-975822 | PrNdZn2 | 228.1614 | 27.862 | 70.825204 | 24.9132 | 6.93137
mp-601 | PrP | 337.0298 | 50.128 | 123.214624 | 26.50347 | 5.384498
mp-2495 | PrS | 283.85 | 35.905 | 94.35834 | 24.47964 | 5.866668
mp-1785 | PrSb | 224.158 | 31.033 | 78.265226 | 33.66787 | 6.47754
mp-1674 | PrSe | 226.1165 | 27.766 | 73.746496 | 27.37942 | 6.667395
mp-862805 | PrSnAu2 | 145.0003 | 17.514 | 49.004172 | 22.96569 | 11.81378
mp-2532 | PrTe | 183.1981 | 20.901 | 55.889274 | 32.98585 | 6.758466
mp-861479 | PrYMg2 | 257.8047 | 22.951 | 57.60701 | 28.78694 | 4.015129
mp-126 | Pt | 208.7406 | 49.52 | 139.25024 | 15.32745 | 21.13493
mp-2548 | PuAs | 248.5921 | 51.563 | 124.576208 | 25.40816 | 10.42149
mp-22879 | PuBi | 139.6229 | 20.475 | 54.34065 | 33.528 | 11.21737
mp-1719 | PuN | 298.0886 | 69.543 | 182.063574 | 15.14689 | 14.14252
mp-1959 | PuO2 | 367.2127 | 78.729 | 208.316934 | 12.89467 | 11.84745
mp-989573 | Rb2BrCl6F | 183.3917 | 8.094 | 21.222468 | 25.63442 | 3.125887
mp-989566 | Rb2InGaF6 | 200.0876 | 10.4 | 28.5584 | 18.81392 | 4.143572
mp-989583 | Rb2LiInCl6 | 199.5797 | 10.025 | 25.9447 | 27.45545 | 3.056797
mp-571648 | Rb2MnCl6 | 149.3405 | 5.332 | 13.671248 | 26.86178 | 3.012535
mp-989523 | Rb2NaAsF6 | 292.9153 | 19.293 | 49.158564 | 15.90255 | 3.997575
mp-560037 | Rb2NaBiF6 | 237.4205 | 16.405 | 42.09523 | 19.33124 | 4.4401
mp-13815 | Rb2NaErF6 | 268.5767 | 19.848 | 50.01696 | 17.98133 | 4.388141
mp-989578 | Rb2NaInF6 | 288.5919 | 20.572 | 52.417456 | 17.39121 | 4.036327
mp-14038 | Rb2NaRhF6 | 293.4704 | 21.126 | 53.913552 | 16.26568 | 4.194014
mp-989545 | Rb2NaSbCl6 | 190.6185 | 9.127 | 23.438136 | 31.91482 | 2.749301
mp-989541 | Rb2NaSbF6 | 266.0756 | 17.354 | 44.42624 | 18.61432 | 3.833036
mp-989548 | Rb2NaTlF6 | 245.9616 | 17.791 | 45.616124 | 18.18996 | 4.676716
mp-28084 | Rb2PdBr6 | 111.9925 | 4.884 | 12.64956 | 31.98064 | 4.366052
mp-28145 | Rb2PdCl6 | 150.5517 | 6.046 | 15.284288 | 27.24504 | 3.318795
mp-14088 | Rb2PdF6 | 182.5401 | 8.333 | 20.41585 | 16.98479 | 4.25116
mp-28110 | Rb2PtI6 | 85.59101 | 3.938 | 10.246676 | 40.71044 | 5.109715
mp-11327 | Rb2Se | 140.4089 | 6.979 | 17.894156 | 43.59675 | 3.172724
mp-10492 | Rb2SiF6 | 202.5337 | 8.245 | 21.30508 | 16.19083 | 3.566956
mp-569028 | Rb2SnBr6 | 109.8277 | 4.644 | 12.065112 | 34.8194 | 4.075219
mp-441 | Rb2Te | 121.0323 | 5.849 | 14.985138 | 52.30897 | 3.158986
mp-22975 | Rb2TeCl6 | 139.3349 | 5.213 | 13.24102 | 30.22548 | 3.120828
mp-27827 | Rb2TiCl6 | 147.1371 | 5.044 | 12.882376 | 27.71846 | 2.872361
mp-29481 | Rb2WBr6 | 101.587 | 4.388 | 11.443904 | 32.85791 | 4.684213
mp-30227 | Rb2WCl6 | 126.8375 | 4.887 | 12.774618 | 28.25954 | 3.705121
mp-27831 | Rb2ZrCl6 | 145.9754 | 5.344 | 13.712704 | 29.58936 | 2.961098
mp-978545 | Sm2AgHg | 157.3828 | 18.699 | 50.786484 | 25.95694 | 9.742715
mp-867869 | Sm2AgRu | 202.8391 | 27.293 | 73.800272 | 22.55289 | 9.381362
mp-1005693 | Sm2InHg | 166.6436 | 20.934 | 55.935648 | 27.51311 | 9.29652
mp-867899 | Sm2IrRh | 176.4153 | 24.382 | 68.123308 | 21.1251 | 11.70906
mp-867894 | Sm2MgAl | 261.9813 | 30.872 | 76.809536 | 26.27067 | 5.562484
mp-972536 | Sm2TlAg | 158.3345 | 18.836 | 50.932544 | 26.9554 | 9.440253
mp-867191 | Sm2TlCd | 167.0182 | 21.025 | 55.7583 | 27.89334 | 9.190424
mp-978807 | Sm2TlHg | 155.3825 | 20.78 | 55.60728 | 27.58128 | 10.62162
mp-978973 | Sm2ZnHg | 169.6812 | 20.46 | 54.79188 | 25.49477 | 9.227961
mp-867254 | SmAgAu2 | 119.7407 | 12.155 | 34.81192 | 21.06593 | 12.85179
mp-867218 | SmAgHg2 | 146.4925 | 18.217 | 50.133184 | 22.60788 | 12.10831
mp-1738 | SmAs | 289.6087 | 48.426 | 118.837404 | 26.35763 | 7.096405
mp-22873 | SmBi | 189.3318 | 30.315 | 76.15128 | 33.30358 | 8.958477
mp-867853 | SmCdAg2 | 114.308 | 8.012 | 23.122632 | 21.67826 | 9.163331
mp-867882 | SmCdAu2 | 96.33076 | 7.809 | 22.708572 | 21.60122 | 12.62061
mp-867157 | SmCdHg2 | 126.7004 | 13.446 | 37.568124 | 23.62434 | 11.66717
mp-978557 | SmDyHg2 | 145.4638 | 18.658 | 50.861708 | 26.06122 | 11.3741
mp-867159 | SmDyMg2 | 220.0561 | 21.856 | 55.51424 | 27.80122 | 5.397561
mp-978527 | SmDyTl2 | 138.5425 | 16.825 | 45.73035 | 27.56783 | 10.86673
mp-972635 | SmErHg2 | 153.3123 | 21.019 | 56.709262 | 25.71172 | 11.60554
mp-978513 | SmErMg2 | 216.2802 | 21.424 | 54.674048 | 27.55572 | 5.517345
mp-24658 | SmH2 | 369.9554 | 44.862 | 112.244724 | 12.95473 | 6.510521
mp-972623 | SmHgAu2 | 111.1751 | 11.832 | 33.910512 | 21.76338 | 14.20858
mp-978563 | SmHoIn2 | 178.459 | 21.466 | 57.142492 | 26.79611 | 8.442192
mp-867130 | SmHoMg2 | 217.7054 | 21.549 | 54.906852 | 27.68459 | 5.456743
mp-972653 | SmHoTl2 | 131.487 | 15.194 | 41.570784 | 27.43138 | 10.95757
mp-568719 | SmInAg2 | 196.1176 | 24.328 | 65.636944 | 21.72039 | 9.191563
mp-568596 | SmInAu2 | 160.5468 | 22.155 | 61.19211 | 21.71654 | 12.59961
mp-867978 | SmInRh2 | 242.4325 | 38.283 | 103.976628 | 18.62286 | 10.49913
mp-30779 | SmMg3 | 301.3272 | 26.455 | 64.86766 | 24.81582 | 3.735086
mp-867862 | SmMgAg2 | 115.5431 | 6.665 | 19.31517 | 21.85093 | 7.417038
mp-867131 | SmMgCd2 | 221.1919 | 25.367 | 65.548328 | 23.75688 | 6.980756
mp-867181 | SmMgHg2 | 183.2401 | 25.006 | 65.815792 | 23.48823 | 10.17758
mp-749 | SmN | 461.2034 | 105.756 | 255.294984 | 16.19576 | 8.426196
mp-710 | SmP | 339.352 | 54.979 | 134.258718 | 24.60976 | 6.11773
mp-867985 | SmPbAu2 | 139.2054 | 18.567 | 51.61626 | 23.09202 | 13.5099
mp-1269 | SmS | 285.5414 | 39.284 | 102.92408 | 22.68924 | 6.675495
mp-2281 | SmSb | 224.4089 | 32.903 | 82.520724 | 31.61547 | 7.146279
mp-1447 | SmSe | 225.3644 | 29.406 | 78.161148 | 25.49411 | 7.46829
mp-972526 | SmSnAu2 | 144.0259 | 17.723 | 49.695292 | 22.09565 | 12.45656
mp-342 | SmTe | 182.7873 | 21.954 | 58.792812 | 30.99833 | 7.444973
mp-978529 | SmTmHg2 | 157.2006 | 22.229 | 59.707094 | 25.56151 | 11.70095
mp-972541 | SmTmTl2 | 132.3064 | 15.513 | 42.381516 | 27.13019 | 11.14048
mp-867861 | SmYMg2 | 244.1972 | 21.373 | 54.415658 | 28.18982 | 4.239377
mp-978564 | SmYTl2 | 150.8614 | 17.948 | 48.423704 | 27.75643 | 9.692197
mp-2083 | Sn2Ir | 210.9453 | 33.475 | 91.1859 | 21.50966 | 11.05595
mp-19962 | Sn2Pt | 194.7031 | 28.197 | 76.808628 | 22.73988 | 10.52761
mp-1883 | SnTe | 217.3724 | 27.868 | 67.273352 | 32.33411 | 6.324705
mp-74 | Rh | 482.5928 | 150.16 | 376.00064 | 13.78278 | 12.39798
mp-862702 | Sc2AgHg | 244.5264 | 32.127 | 84.943788 | 20.71846 | 7.982122
mp-862431 | Sc2AgOs | 287.7339 | 45.47 | 121.49584 | 17.85281 | 9.022471
mp-862473 | Sc2AgRu | 300.3217 | 37.977 | 102.310038 | 17.90232 | 6.929997
mp-972907 | Sc2AlAg | 335.4085 | 34.736 | 90.869376 | 20.01828 | 4.661057
mp-862486 | Sc2AlOs | 335.7016 | 49.483 | 130.932018 | 17.63494 | 7.229827
mp-862543 | Sc2AlTc | 378.8543 | 43.786 | 115.857756 | 18.04719 | 4.943135
mp-862548 | Sc2AlZn | 420.6531 | 45.758 | 114.395 | 19.00256 | 3.982624
mp-862712 | Sc2CoIr | 345.5645 | 60.261 | 157.763298 | 16.25 | 8.713029
mp-867110 | Sc2CoOs | 357.9826 | 64.672 | 167.759168 | 15.86268 | 8.873773
mp-867761 | Sc2CoRu | 399.4217 | 59.335 | 155.22036 | 15.7087 | 6.604518
mp-867794 | Sc2CuIr | 305.3381 | 46.495 | 124.6066 | 16.81197 | 8.535682
mp-867802 | Sc2CuOs | 327.5707 | 53.734 | 141.32042 | 16.64173 | 8.573432
mp-867117 | Sc2CuPt | 297.3447 | 44.091 | 117.017514 | 17.35295 | 8.338169
mp-862338 | Sc2CuRu | 355.2807 | 46.784 | 123.322624 | 16.59788 | 6.366075
mp-862340 | Sc2GaCu | 378.0698 | 45.774 | 116.449056 | 17.96065 | 5.158507
mp-862360 | Sc2NiIr | 316.4015 | 49.792 | 133.243392 | 16.24268 | 8.710826
mp-862361 | Sc2NiOs | 353.5786 | 62.463 | 163.902912 | 16.09954 | 8.737037
mp-972879 | Sc2RuAu | 237.8883 | 30.673 | 85.086902 | 17.7943 | 9.050701
mp-862372 | Sc2RuRh | 384.6534 | 63.627 | 166.957248 | 16.45639 | 7.413708
mp-867242 | Sc2ZnGa | 380.2002 | 46.4 | 116.2784 | 18.51748 | 5.045152
mp-867233 | Sc2ZnIr | 287.8319 | 40.989 | 110.342388 | 17.39709 | 8.293057
mp-867243 | Sc2ZnOs | 302.5004 | 45.33 | 120.84978 | 17.26695 | 8.307787
mp-5382 | Sc6Si7Ni16 | 513.6326 | 82.144 | 210.28864 | 12.60821 | 6.382731
mp-31169 | ScAlAg2 | 277.9717 | 31.362 | 84.614676 | 17.65214 | 6.765378
mp-862602 | ScAlCo2 | 555.0186 | 94.037 | 232.27139 | 12.99755 | 6.062235
mp-16497 | ScAlCu2 | 414.5625 | 52.175 | 134.6115 | 14.62178 | 5.650751
mp-10898 | ScAlNi2 | 442.1673 | 57.619 | 150.616066 | 13.56018 | 5.79602
mp-16524 | ScAlPd2 | 315.6768 | 41.369 | 112.192728 | 16.00123 | 7.388245
mp-867922 | ScAlRh2 | 442.1798 | 82.681 | 212.159446 | 14.83019 | 7.774884
mp-2052 | ScAs | 394.0421 | 51.516 | 128.79 | 20.59623 | 4.83247
mp-8772 | ScB12 | 1347.949 | 190.491 | 442.701084 | 7.80577 | 2.858596
mp-570632 | ScBi | 212.9657 | 28.736 | 73.908992 | 27.32795 | 7.715017
mp-867127 | ScCdAg2 | 225.5363 | 26.055 | 70.55694 | 18.97118 | 8.164393
mp-867263 | ScCdHg2 | 177.2477 | 23.311 | 62.753212 | 21.00172 | 11.04063
mp-867911 | ScCdPd2 | 210.5754 | 22.942 | 64.46702 | 17.35336 | 8.856255
mp-867909 | ScCdRh2 | 311.077 | 50.956 | 136.256344 | 16.41619 | 9.184089
mp-3791 | ScCo2Sn | 418.2608 | 75.57 | 191.64552 | 14.7947 | 7.899711
mp-11360 | ScGaCu2 | 357.5938 | 47.008 | 123.16096 | 14.42049 | 6.960065
mp-867916 | ScGaIr2 | 354.504 | 94.927 | 244.531952 | 15.06856 | 13.75043
mp-11400 | ScGaNi2 | 373.9617 | 50.343 | 133.610322 | 13.43152 | 7.172575
mp-30661 | ScGaPd2 | 272.1976 | 35.179 | 96.671892 | 15.97897 | 8.508962
mp-867928 | ScGaRh2 | 395.255 | 75.808 | 196.949184 | 14.845 | 8.962379
mp-867156 | ScGaRu2 | 361.2171 | 62.044 | 165.65748 | 14.86082 | 8.850291
mp-24237 | ScH2 | 753.4933 | 65.106 | 159.249276 | 9.033897 | 2.877994
mp-30347 | ScInAg2 | 228.8137 | 26.91 | 72.9261 | 19.20107 | 8.118683
mp-867187 | ScInIr2 | 316.2517 | 79.491 | 207.312528 | 16.60563 | 13.605
mp-21301 | ScInNi2 | 377.8995 | 59.957 | 155.648372 | 15.09585 | 7.621901
mp-31339 | ScInPd2 | 280.0302 | 41.443 | 111.398784 | 17.51388 | 8.832135
mp-20521 | ScInPt2 | 197.1952 | 29.805 | 83.57322 | 17.63044 | 12.9492
mp-867842 | ScInRh2 | 363.5724 | 70.882 | 183.58438 | 16.41593 | 9.245105
mp-867850 | ScMnRh2 | 368.456 | 62.195 | 163.82163 | 15.28905 | 8.300631
mp-2857 | ScN | 880.137 | 155.674 | 371.126816 | 11.47394 | 4.266614
mp-867786 | ScNbOs2 | 375.51 | 108.258 | 279.089124 | 16.27039 | 13.22486
mp-867146 | ScNbRu2 | 429.0385 | 92.83 | 240.61536 | 16.04549 | 8.796662
mp-867795 | ScNbTc2 | 369.3275 | 66.322 | 177.875604 | 16.40265 | 8.449721
mp-4536 | ScNi2Sn | 347.1632 | 50.791 | 134.291404 | 14.99509 | 7.780865
mp-2807 | ScP | 531.1862 | 61.629 | 150.744534 | 18.89266 | 3.336856
mp-1476 | ScS | 489.2934 | 53.382 | 135.803808 | 17.75477 | 3.601743
mp-549 | ScSb | 280.3293 | 33.538 | 85.924356 | 25.55808 | 5.415866
mp-862561 | ScSbRu2 | 427.1765 | 100.408 | 254.233056 | 16.02356 | 9.556234
mp-1782 | ScSe | 341.1743 | 39.59 | 102.22138 | 20.43497 | 5.034684
mp-4897 | ScSnPd2 | 255.2029 | 34.491 | 94.712286 | 17.56058 | 8.900656
mp-867748 | ScSnRu2 | 386.041 | 80.239 | 207.979488 | 16.32161 | 9.304154
mp-862699 | ScTaOs2 | 367.7052 | 121.918 | 311.866244 | 16.14285 | 15.59345
mp-867897 | ScTaRu2 | 400.0898 | 102.073 | 262.531756 | 15.92657 | 11.1572
mp-862725 | ScTc2W | 376.3393 | 89.291 | 235.906822 | 15.68216 | 11.24511
mp-972957 | ScTiRu2 | 419.6055 | 77.929 | 203.862264 | 15.32021 | 7.992666
mp-867881 | ScTlRh2 | 300.8684 | 59.512 | 156.754608 | 16.86368 | 11.20447
mp-867137 | ScVRu2 | 438.1414 | 87.109 | 227.35449 | 14.68247 | 8.426765
mp-867896 | ScZnCu2 | 283.6075 | 28.575 | 78.23835 | 14.42572 | 6.833395
mp-867769 | ScZnRh2 | 356.5401 | 60.401 | 159.941848 | 14.87431 | 8.824314
mp-2291 | Si2Ni | 368.5166 | 31.996 | 89.26884 | 13.02245 | 4.882255
mp-972810 | SiTc2W | 400.4626 | 99.977 | 268.738176 | 14.02575 | 12.07379
mp-862797 | RbAcTe2 | 166.5427 | 17.941 | 46.251898 | 35.78732 | 6.584977
mp-11718 | RbF | 220.7165 | 13.408 | 34.163584 | 22.33385 | 3.883572
mp-24721 | RbH | 197.1823 | 8.535 | 20.484 | 27.11034 | 2.648368
mp-862720 | Sr2CdIn | 183.8393 | 15.966 | 39.851136 | 33.24809 | 5.025216
mp-862721 | Sr2CdPb | 190.8342 | 21.316 | 50.774712 | 33.74148 | 6.088348
mp-867149 | Sr2CdSn | 217.6263 | 22.989 | 54.575886 | 32.92791 | 5.123149
mp-24292 | Sr2H6Ru | 393.2388 | 32.026 | 78.719908 | 12.1925 | 4.272806
mp-867207 | Sr2HgPb | 177.9867 | 21.909 | 52.318692 | 33.30857 | 7.26648
mp-867169 | Sr2SnHg | 198.3608 | 23.267 | 55.561596 | 32.75174 | 6.268393
mp-862740 | Sr2TlCd | 165.1051 | 15.711 | 39.151812 | 33.12659 | 6.166061
mp-989592 | Sr6Sn2NF | 272.7875 | 29.733 | 70.407744 | 29.00065 | 4.558622
mp-989540 | Sr6Sn2NO | 267.2891 | 28.342 | 69.834688 | 28.41432 | 4.635164
mp-867925 | SrAcHg2 | 149.7749 | 18.913 | 48.568584 | 32.00376 | 9.284954
mp-978953 | SrAcTl2 | 140.9362 | 16.505 | 42.45086 | 34.42505 | 8.723384
mp-978929 | SrAcZn2 | 204.6211 | 22.956 | 56.2422 | 29.45945 | 6.276993
mp-23209 | SrCl2 | 238.884 | 14.668 | 38.43016 | 28.57714 | 3.070503
mp-981 | SrF2 | 362.7248 | 32.403 | 83.534934 | 16.24732 | 4.279509
mp-867171 | SrLi2Sn | 269.0211 | 21.366 | 51.962112 | 22.92751 | 3.987247
mp-867172 | SrMgTl2 | 116.506 | 8.433 | 23.123286 | 28.39181 | 7.613363
mp-2472 | SrO | 428.3264 | 55.772 | 137.310664 | 17.2492 | 4.987595
mp-977421 | TbGaRh2 | 266.088 | 44.279 | 119.5533 | 16.54731 | 10.89961
mp-567210 | TbInAu2 | 158.5603 | 22.082 | 61.211304 | 21.02481 | 13.18327
mp-979287 | TbLuHg2 | 169.7059 | 26.88 | 71.232 | 24.552 | 12.42889
mp-7381 | TbMg3 | 286.4012 | 24.883 | 61.908904 | 24.20949 | 3.975506
mp-862767 | TbMgCd2 | 222.779 | 26.564 | 68.481992 | 23.03052 | 7.355314
mp-867234 | TbMgHg2 | 183.8812 | 25.823 | 67.966136 | 22.69385 | 10.69052
mp-977396 | TbMgRh2 | 287.3881 | 45.839 | 121.198316 | 17.44049 | 9.260325
mp-2117 | TbN | 473.4762 | 120.579 | 288.424968 | 14.93555 | 9.613317
mp-645 | TbP | 340.044 | 58.988 | 143.93072 | 23.10667 | 6.823459
mp-980059 | TbPmRh2 | 151.1344 | 15.253 | 43.593074 | 20.74215 | 10.2019
mp-1610 | TbS | 285.8856 | 42.109 | 110.241362 | 21.21847 | 7.473371
mp-2724 | TbSb | 224.4985 | 34.455 | 86.75769 | 30.04194 | 7.757304
mp-1561 | TbSe | 221.2027 | 29.91 | 79.79988 | 23.97871 | 8.236848
mp-864599 | TbSnAu2 | 136.2812 | 16.179 | 45.754212 | 21.42026 | 13.01532
mp-978988 | TbTmHg2 | 171.2827 | 27.068 | 71.676064 | 24.82522 | 12.19122
mp-978911 | TbYHg2 | 182.1931 | 27.122 | 71.439348 | 25.47112 | 10.57775
mp-978975 | TbYTl2 | 145.4759 | 16.993 | 46.152988 | 27.10197 | 10.05744
mp-865254 | TbYbHg2 | 167.826 | 26.236 | 67.42652 | 24.6686 | 12.33772
mp-19717 | TePb | 175.9055 | 24.006 | 59.630904 | 34.99456 | 7.943356
mp-37 | Th | 188.6505 | 39.908 | 96.417728 | 32.14428 | 11.98684
mp-865224 | Th2BiTe | 225.8021 | 50.256 | 124.735392 | 29.71985 | 11.18378
mp-1753 | ThAs | 249.7492 | 47.87 | 123.88756 | 27.18544 | 9.374845
mp-1164 | ThC | 320.0076 | 71.668 | 172.71988 | 19.28534 | 10.50675
mp-867372 | ThCdAg2 | 163.5951 | 19.287 | 53.656434 | 22.57923 | 10.2994
mp-867353 | ThCdAu2 | 143.0133 | 19.368 | 54.579024 | 22.54219 | 13.59797
mp-867346 | ThCdHg2 | 133.8313 | 16.677 | 46.462122 | 24.632 | 12.56644
mp-1093 | ThGe | 237.9457 | 42.681 | 109.946256 | 28.26399 | 8.950078
mp-622041 | ThInAu2 | 152.3298 | 22.021 | 61.526674 | 22.80561 | 13.48472
mp-834 | ThN | 348.1137 | 86.739 | 223.613142 | 17.2704 | 11.82853
mp-643 | ThO2 | 411.0548 | 91.197 | 235.470654 | 14.64219 | 9.981284
mp-931 | ThP | 288.2687 | 56.224 | 144.49568 | 25.24957 | 8.648493
mp-503 | ThS | 233.5264 | 37.254 | 101.107356 | 23.42626 | 9.360297
mp-1751 | ThSb | 191.4513 | 30.308 | 80.679896 | 32.43672 | 9.056026
mp-2183 | ThSe | 182.3491 | 25.536 | 70.683648 | 26.18715 | 9.860264
mp-866174 | ThSnAu2 | 136.9999 | 17.763 | 50.304816 | 23.04624 | 13.41403
mp-861627 | Ti2AlMo | 357.6412 | 40.787 | 112.245824 | 15.91266 | 5.70436
mp-861640 | Ti2AlRe | 395.1901 | 72.215 | 190.06988 | 15.41025 | 8.322026
mp-861637 | Ti2AlTc | 433.636 | 61.979 | 164.616224 | 15.35877 | 5.965756
mp-571126 | Ti2BRh6 | 467.8166 | 110.559 | 285.021102 | 13.40467 | 9.964966
mp-861639 | Ti2CoIr | 366.13 | 71.126 | 190.048672 | 14.27266 | 10.08948
mp-861641 | Ti2CoRe | 427.5788 | 96.956 | 248.595184 | 14.15514 | 9.996987
mp-862911 | Ti2CoTc | 482.2861 | 91.654 | 236.46732 | 13.93881 | 7.525097
mp-861656 | Ti2CrIr | 389.1466 | 78.863 | 208.356046 | 14.48258 | 9.744387
mp-861672 | Ti2FeIr | 378.7226 | 75.782 | 200.973864 | 14.26607 | 10.00428
mp-972337 | Ti2IrW | 360.2777 | 92.111 | 241.883486 | 15.19185 | 12.89223
mp-861958 | Ti2MnBe | 471.266 | 55.985 | 149.81586 | 12.94086 | 5.122571
mp-863690 | Ti2MnCo | 500.3879 | 83.539 | 217.869712 | 12.91133 | 6.739386
mp-861983 | Ti2MnFe | 483.4441 | 76.543 | 201.767348 | 14.28175 | 6.002933
mp-865569 | Ti2MnIr | 427.3936 | 97.188 | 252.883176 | 13.96796 | 10.19083
mp-865712 | Ti2MnNi | 450.2291 | 66.646 | 177.27836 | 13.17048 | 6.599218
mp-865768 | Ti2MnOs | 408.7723 | 88.015 | 231.65548 | 14.17315 | 9.985095
mp-866218 | Ti2MnRh | 451.6694 | 80.041 | 210.827994 | 13.85912 | 7.595639
mp-865469 | Ti2MnRu | 449.8474 | 78.85 | 208.164 | 14.09431 | 7.414828
mp-865807 | Ti2MoIr | 381.3285 | 83.939 | 221.934716 | 15.08586 | 10.56397
mp-865803 | Ti2MoPt | 388.624 | 87.695 | 228.70856 | 15.34671 | 10.46196
mp-865591 | Ti2NiMo | 447.7198 | 76.912 | 200.586496 | 14.40575 | 7.214911
mp-865842 | Ti2OsRu | 448.6143 | 119.766 | 306.361428 | 14.57469 | 11.02399
mp-865717 | Ti2ReIr | 404.9646 | 118.676 | 304.759968 | 14.86252 | 13.24401
mp-865728 | Ti2ReNi | 391.5612 | 80.092 | 211.282696 | 14.26761 | 9.911206
mp-865538 | Ti2RePd | 354.1867 | 72.804 | 194.095464 | 15.20717 | 10.60172
mp-865948 | Ti2ReRh | 418.5331 | 102.659 | 265.476174 | 14.82388 | 10.77742
mp-972241 | Ti2ReTc | 382.5722 | 83.786 | 222.703188 | 14.89607 | 10.58848
mp-865840 | Ti2TcIr | 433.2007 | 110.73 | 285.24048 | 14.73602 | 10.87279
mp-865878 | Ti2TcNi | 435.3701 | 73.802 | 193.213636 | 14.05434 | 7.456156
mp-865876 | Ti2TcOs | 411.8846 | 99.119 | 259.295304 | 14.71838 | 10.82978
mp-865931 | Ti2TcPd | 382.6955 | 65.713 | 175.979414 | 15.09948 | 8.252229
mp-865928 | Ti2TcPt | 353.8052 | 72.828 | 195.033384 | 15.07529 | 10.70705
mp-865649 | Ti2TcRh | 459.3621 | 95.495 | 247.71403 | 14.67797 | 8.389808
mp-865650 | Ti2TcRu | 457.8895 | 94.372 | 245.933432 | 14.59906 | 8.382961
mp-972238 | Ti2VIr | 404.9128 | 84.534 | 219.281196 | 15.01708 | 9.368402
mp-866183 | Ti2ZnRe | 346.8878 | 62.502 | 166.88034 | 15.14262 | 9.522597
mp-866187 | Ti2ZnTc | 352.4518 | 47.873 | 130.406052 | 15.0548 | 7.145843
mp-865899 | Ti3Os | 321.9555 | 51.02 | 138.46828 | 15.76181 | 8.792445
mp-865235 | Ti6Al16Ni7 | 602.5522 | 89.296 | 217.525056 | 13.90256 | 4.653102
mp-5407 | TiAlCo2 | 560.3237 | 98.873 | 250.741928 | 12.1867 | 6.564754
mp-4771 | TiAlCu2 | 429.8733 | 58.316 | 152.904552 | 13.35792 | 6.27587
mp-31187 | TiAlFe2 | 531.4488 | 85.502 | 222.134196 | 12.13741 | 6.380161
mp-7187 | TiAlNi2 | 450.8343 | 62.108 | 165.455712 | 12.48313 | 6.392916
mp-865441 | TiAlPd2 | 260.9225 | 28.706 | 81.180568 | 14.99752 | 7.963284
mp-866155 | TiAlRu2 | 463.1724 | 91.984 | 240.814112 | 13.89556 | 8.275128
mp-1087 | SrS | 327.2997 | 32.3 | 79.2642 | 27.65366 | 3.593406
mp-2758 | SrSe | 259.1731 | 27.097 | 66.712814 | 30.95059 | 4.468616
mp-1958 | SrTe | 203.5689 | 20.197 | 50.128954 | 37.79218 | 4.728243
mp-981311 | SrTlHg2 | 81.19856 | 5.404 | 15.271704 | 27.85768 | 10.32981
mp-977425 | Ta2CrRu | 367.0628 | 104.198 | 273.623948 | 15.22083 | 14.04514
mp-979267 | Ta2FeMo | 372.549 | 107.068 | 278.3768 | 15.34838 | 13.89376
mp-864770 | Ta2MoOs | 369.8127 | 131.074 | 337.646624 | 16.28562 | 16.51977
mp-864782 | Ta2MoRu | 378.5624 | 118.496 | 306.430656 | 16.17373 | 14.34556
mp-864640 | Ta2NbIr | 338.686 | 108.32 | 281.632 | 16.77493 | 16.012
mp-864639 | Ta2NbOs | 334.2393 | 104.993 | 274.871674 | 16.76664 | 15.97072
mp-864651 | Ta2NbRu | 338.822 | 92.928 | 244.586496 | 16.68435 | 13.83103
mp-864650 | Ta2OsW | 347.7187 | 131.157 | 339.172002 | 16.38302 | 18.64888
mp-977353 | Ta2ReMo | 342.0699 | 110.354 | 289.568896 | 16.47335 | 16.23013
mp-977363 | Ta2TcMo | 355.3853 | 102.984 | 270.641952 | 16.33734 | 14.12389
mp-864670 | Ta2VOs | 326.1196 | 94.95 | 252.3771 | 15.72701 | 15.91874
mp-977382 | Ta2VRu | 329.3509 | 82.513 | 220.804788 | 15.63832 | 13.64218
mp-977390 | Ta3Ru | 305.1215 | 86.954 | 231.123732 | 16.66649 | 16.03883
mp-3340 | TaAlCo2 | 445.388 | 103.041 | 264.403206 | 12.97459 | 10.42416
mp-867249 | TaAlFe2 | 518.1652 | 139.325 | 344.9687 | 12.61144 | 10.52101
mp-862445 | TaAlOs2 | 399.4166 | 143.473 | 365.282258 | 14.85581 | 16.44212
mp-862446 | TaAlRu2 | 457.982 | 132.422 | 335.822192 | 14.55803 | 11.69348
mp-867114 | TaBeRu2 | 349.7563 | 73.87 | 200.63092 | 13.58216 | 11.98443
mp-1086 | TaC | 520.1455 | 176.246 | 447.66484 | 11.14782 | 14.37121
mp-867216 | TaFeRu2 | 395.1186 | 104.493 | 273.562674 | 14.58701 | 12.49168
mp-30555 | TaGaCo2 | 393.3839 | 90.532 | 235.3832 | 12.92189 | 11.8398
mp-867507 | TaGaFe2 | 465.1116 | 126.478 | 318.977516 | 12.59497 | 11.94355
mp-867788 | TaGaOs2 | 357.9753 | 122.335 | 318.56034 | 14.95179 | 17.52327
mp-24723 | TaH2 | 357.5849 | 57.999 | 158.453268 | 7.674905 | 13.19532
mp-867120 | TaMn2Al | 462.408 | 107.903 | 274.505232 | 13.25993 | 9.949683
mp-972323 | TaNbTc2 | 421.3884 | 123.911 | 319.194736 | 16.09132 | 12.12162
mp-867821 | TaTiMn2 | 398.3909 | 83.607 | 221.224122 | 13.65392 | 10.29758
mp-867123 | TaTiOs2 | 323.0369 | 94.516 | 253.680944 | 15.36464 | 16.4619
mp-867846 | TaTiRe2 | 361.1142 | 116.994 | 304.886364 | 15.68622 | 15.91149
mp-861908 | TaTiRu2 | 332.1474 | 70.548 | 192.313848 | 15.13863 | 11.81774
mp-861912 | TaTiTc2 | 400.0844 | 101.829 | 266.384664 | 15.42983 | 11.42951
mp-979289 | TaW3 | 336.1233 | 121.472 | 317.770752 | 16.36709 | 18.57831
mp-865805 | TaZnCo2 | 374.9997 | 81.324 | 215.020656 | 12.67872 | 11.92563
mp-865234 | TaZnRu2 | 354.2285 | 85.139 | 226.980574 | 14.54935 | 12.79691
mp-2640 | TbAs | 289.532 | 51.167 | 125.563818 | 24.88631 | 7.801718
mp-22921 | TbBi | 183.5897 | 29.486 | 75.071356 | 31.77733 | 9.612544
mp-977398 | TbCdAg2 | 137.3612 | 11.975 | 34.03295 | 20.94974 | 9.651709
mp-977376 | TbCdAu2 | 155.9367 | 21.331 | 59.172194 | 20.85592 | 13.24211
mp-866139 | TiBe2Ir | 393.6173 | 65.793 | 176.851584 | 11.36379 | 9.429052
mp-866152 | TiBeCo2 | 593.5216 | 104.999 | 266.277464 | 10.65977 | 6.805302
mp-866154 | TiBeIr2 | 415.5414 | 121.444 | 312.11108 | 13.01111 | 14.08061
mp-866143 | TiBeRh2 | 484.0579 | 98.384 | 254.224256 | 12.75737 | 8.548145
mp-631 | TiC | 903.163 | 172.363 | 420.910446 | 10.15795 | 4.894158
mp-4612 | TiCo2Ge | 467.2355 | 84.07 | 219.59084 | 12.2251 | 8.094581
mp-3657 | TiCo2Si | 551.3899 | 96.955 | 251.50127 | 11.67327 | 6.89275
mp-21467 | TiCo2Sn | 418.2069 | 77.267 | 200.585132 | 13.91551 | 8.485665
mp-866375 | TiFe2Ge | 575.5599 | 127.259 | 317.638464 | 11.79666 | 8.171215
mp-866141 | TiFe2Si | 680.4049 | 146.521 | 362.785996 | 11.25154 | 6.923222
mp-19963 | TiFe2Sn | 495.5467 | 108.178 | 271.094068 | 13.45255 | 8.587095
mp-20145 | TiGaCo2 | 478.9219 | 87.666 | 226.704276 | 12.14787 | 8.046361
mp-636320 | TiGaFe2 | 523.0111 | 102.391 | 260.482704 | 12.11012 | 7.859718
mp-30657 | TiGaNi2 | 363.4165 | 48.916 | 133.638512 | 12.40061 | 7.866308
mp-866140 | TiGaPd2 | 195.749 | 18.4 | 53.1024 | 14.97603 | 9.159502
mp-865448 | TiGaRu2 | 421.2045 | 87.343 | 230.410834 | 13.95133 | 9.513862
mp-865640 | TiGeRu2 | 481.298 | 116.587 | 298.929068 | 13.81045 | 9.698599
mp-22725 | TiInCu2 | 325.9678 | 46.141 | 122.550496 | 14.90933 | 8.06854
mp-866168 | TiInPd2 | 206.4127 | 22.501 | 63.722832 | 16.45551 | 9.473634
mp-865531 | TiMn2Al | 530.7933 | 83.1 | 212.4036 | 14.19364 | 5.402817
mp-865652 | TiMn2Si | 588.6193 | 105.768 | 271.189152 | 11.91011 | 6.477179
mp-865678 | TiMn2V | 477.4074 | 76.292 | 202.478968 | 13.16326 | 6.581364
mp-865656 | TiMn2W | 457.0816 | 113.185 | 293.82826 | 13.04445 | 10.87076
mp-865537 | TiMnCo2 | 465.7778 | 77.429 | 201.470258 | 12.52405 | 7.314596
mp-865523 | TiMnRh2 | 399.4424 | 75.228 | 198.60192 | 14.3781 | 8.910585
mp-492 | TiN | 927.5766 | 191.577 | 467.44788 | 9.536537 | 5.386845
mp-865653 | TiNbRe2 | 381.8433 | 111.453 | 291.338142 | 15.78794 | 13.49397
mp-865655 | TiNbTc2 | 434.284 | 94.868 | 249.313104 | 15.50841 | 9.014875
mp-865664 | TiRe2W | 394.4585 | 142.198 | 366.302048 | 15.21388 | 16.4844
mp-865680 | TiSiOs2 | 433.6482 | 134.466 | 348.26694 | 13.57424 | 13.95825
mp-865681 | TiSiRu2 | 542.7184 | 129.794 | 330.9747 | 13.28288 | 8.691326
mp-865669 | TiSiTc2 | 451.1789 | 85.424 | 227.911232 | 13.75619 | 8.206993
mp-865888 | TiSnRu2 | 437.2542 | 106.326 | 272.19456 | 15.33685 | 9.980357
mp-866213 | TiTc2Mo | 487.3853 | 122.887 | 316.556912 | 14.90688 | 9.463126
mp-865809 | TiTc2Sb | 422.0222 | 97.116 | 252.5016 | 15.64863 | 9.699539
mp-865810 | TiTc2W | 428.5628 | 119.069 | 309.5794 | 14.95923 | 11.86933
mp-865916 | TiVRe2 | 393.3704 | 111.69 | 292.85118 | 14.40572 | 13.57938
mp-865914 | TiVTc2 | 458.2146 | 95.113 | 250.337416 | 14.19082 | 8.624258
mp-865730 | TiZnAu2 | 198.6799 | 28.603 | 80.0884 | 16.22751 | 12.97551
mp-865898 | TiZnCo2 | 487.408 | 89.75 | 230.837 | 11.87345 | 8.081495
mp-865930 | TiZnCu2 | 373.0037 | 52.34 | 138.49164 | 13.06573 | 7.637161
mp-865048 | TiZnIr2 | 369.1193 | 104.561 | 271.8586 | 14.11136 | 14.64188
mp-865093 | TiZnNi2 | 390.0739 | 55.791 | 149.966208 | 12.28444 | 7.794914
mp-865079 | TiZnPd2 | 249.1566 | 29.824 | 83.924736 | 14.7575 | 9.173784
mp-861961 | TiZnRh2 | 410.4938 | 83.01 | 217.32018 | 13.86552 | 9.553492
mp-27834 | Tl2PtCl6 | 117.9683 | 6.203 | 16.177424 | 26.3641 | 5.714605
mp-27833 | Tl2TeCl6 | 119.6515 | 5.702 | 14.688352 | 28.90486 | 4.781527
mp-29556 | Tl2WCl6 | 110.058 | 5.262 | 14.091636 | 26.71682 | 5.561511
mp-866188 | TlCdRh2 | 263.1241 | 51.879 | 138.205656 | 16.93008 | 12.81457
mp-571102 | TlI | 92.1427 | 5.91 | 15.47238 | 43.65255 | 6.301078
mp-5478 | TlPd3O4 | 294.0029 | 38.327 | 105.322596 | 13.94143 | 8.749107
mp-979176 | Tm2AgHg | 185.3964 | 28.734 | 76.030164 | 23.36251 | 11.48475
mp-865282 | Tm2AgRu | 228.9587 | 38.929 | 103.006134 | 20.24968 | 11.20998
mp-865356 | Tm2MgAl | 272.7069 | 38.344 | 94.402928 | 23.52855 | 6.866201
mp-866120 | Tm2TlAg | 187.4387 | 29.296 | 76.579744 | 24.20854 | 11.14844
mp-977589 | Tm2TlCd | 171.8121 | 24.389 | 64.484516 | 25.24385 | 10.76592
mp-1101 | TmAs | 291.6673 | 55.255 | 134.71169 | 23.46754 | 8.627492
mp-23234 | TmBi | 183.2972 | 30.664 | 77.57992 | 30.37255 | 10.33074
mp-865983 | TmCdHg2 | 153.0188 | 20.768 | 56.28128 | 22.20475 | 12.76033
mp-865982 | TmCdPd2 | 206.2962 | 28.97 | 79.43574 | 18.56381 | 11.05126
mp-865206 | TmCdRh2 | 275.7694 | 52.847 | 139.198998 | 17.43192 | 11.60145
mp-865195 | TmGaRh2 | 293.2257 | 55.923 | 148.867026 | 15.96702 | 11.55596
mp-865215 | TmHfRu2 | 305.7834 | 73.726 | 191.982504 | 17.50199 | 13.03527
mp-865211 | TmInRh2 | 242.3054 | 40.486 | 110.445808 | 17.497 | 11.6154
mp-980669 | TmLuCo2 | 268.8956 | 47.005 | 131.23796 | 17.66258 | 10.85321
mp-865230 | TmMgRh2 | 301.9585 | 52.742 | 137.445652 | 16.82784 | 9.84438
mp-1975 | TmN | 484.2718 | 137.49 | 325.8513 | 13.70025 | 11.08668
mp-865248 | TmNbRu2 | 331.7328 | 73.733 | 194.65512 | 17.01965 | 11.31718
mp-1766 | TmS | 278.9416 | 43.054 | 113.318128 | 19.75695 | 8.446824
mp-2520 | TmSb | 224.6896 | 36.301 | 91.188112 | 28.64395 | 8.426022
mp-980206 | TmScRu2 | 299.4012 | 53.361 | 141.086484 | 17.39566 | 9.928254
mp-2822 | TmSe | 204.934 | 27.123 | 73.557576 | 22.52779 | 9.136226
mp-3942 | TmSnPd2 | 202.5267 | 28.127 | 77.91179 | 18.74205 | 11.08568
mp-865249 | TmSnRu2 | 312.6962 | 68.88 | 179.7768 | 17.3134 | 11.74388
mp-865262 | TmTaRu2 | 318.0298 | 80.951 | 212.415424 | 16.87081 | 13.58344
mp-865299 | TmZnRh2 | 286.3236 | 52.839 | 140.234706 | 15.95668 | 11.45121
mp-22319 | UB12 | 914.7149 | 182.299 | 437.5176 | 7.914881 | 5.935085
mp-2489 | UC | 201.7781 | 29.992 | 85.17728 | 15.03598 | 13.8069
mp-1865 | UN | 307.237 | 72.566 | 194.912276 | 14.50339 | 14.42818
mp-1776 | UN2 | 404.0105 | 93.359 | 249.828684 | 12.13948 | 12.13049
mp-1597 | UO2 | 401.87 | 92.078 | 240.507736 | 13.51968 | 11.05528
mp-2011 | UP | 252.851 | 46.377 | 120.487446 | 23.28834 | 9.590411
mp-865490 | V2CrFe | 547.7318 | 102.939 | 269.082546 | 11.78508 | 7.387625
mp-865485 | V2CrOs | 465.0034 | 118.265 | 308.19859 | 13.26728 | 10.76722
mp-972205 | V2MoOs | 440.3054 | 116.67 | 304.97538 | 13.90956 | 11.58155
mp-865497 | V2ReOs | 427.9842 | 136.853 | 354.722976 | 13.72214 | 14.47057
mp-981365 | V2ReRu | 455.1766 | 126.088 | 327.072272 | 13.65161 | 11.83405
mp-865499 | V2TcOs | 459.8366 | 129.105 | 334.89837 | 13.59718 | 11.91052
mp-865501 | V2TcRu | 483.4289 | 109.902 | 288.163044 | 13.49756 | 9.256193
mp-972071 | V3Mo | 312.5438 | 36.67 | 103.7761 | 13.82779 | 7.468349
mp-866121 | V3Os | 450.3644 | 109.532 | 286.097584 | 13.30672 | 10.7024
mp-865385 | V3Re | 336.9268 | 59.053 | 163.340598 | 13.51957 | 10.41038
mp-865382 | V3Ru | 473.0683 | 89.252 | 235.982288 | 13.18763 | 7.992372
mp-979910 | VCuRh2 | 275.1305 | 37.09 | 105.3356 | 12.99719 | 10.23044
mp-866134 | VFe3 | 505.9976 | 92.605 | 239.84695 | 12.10014 | 7.495547
mp-22790 | VGaCo2 | 474.8146 | 88.046 | 230.152244 | 11.69602 | 8.466339
mp-21883 | VGaFe2 | 563.5218 | 122.941 | 311.532494 | 11.35656 | 8.493634
mp-865586 | VGaRu2 | 470.2805 | 112.122 | 290.620224 | 13.37375 | 10.02018
mp-865471 | VGaTc2 | 403.1601 | 78.962 | 212.565704 | 13.8091 | 9.519698
mp-865585 | VGeRu2 | 455.3099 | 105.622 | 275.884664 | 13.43504 | 10.0646
mp-24728 | VH2 | 780.4994 | 88.024 | 226.22168 | 6.152668 | 4.764209
mp-865506 | VSiOs2 | 415.8997 | 125.357 | 328.184626 | 13.16646 | 14.48749
mp-865507 | VSiRu2 | 516.9708 | 119.671 | 309.708548 | 12.88133 | 9.061345
mp-865472 | VSiTc2 | 499.9019 | 107.994 | 284.456196 | 13.19544 | 8.652479
mp-865482 | VTc2Ge | 441.0027 | 96.105 | 254.67825 | 13.71888 | 9.670569
mp-865486 | VZnRu2 | 399.8779 | 79.087 | 212.427682 | 13.30788 | 9.935206
mp-865561 | Y2AgRu | 263.2934 | 35.774 | 94.8011 | 21.39388 | 7.504638
mp-865588 | Y2CuRu | 294.5885 | 40.684 | 106.429344 | 20.04207 | 7.092763
mp-865600 | Y2IrPd | 256.5313 | 42.364 | 112.518784 | 20.57321 | 9.61398
mp-865603 | Y2IrRh | 228.586 | 33.326 | 91.446544 | 19.96008 | 9.836203
mp-865602 | Y2MgAl | 348.5639 | 36.348 | 89.270688 | 24.93448 | 3.814262
mp-866166 | Y2PdRu | 267.3065 | 37.213 | 99.581988 | 20.40392 | 7.839284
mp-865592 | Y2ZnRu | 256.9726 | 30.47 | 81.84242 | 20.86165 | 6.851185
mp-865502 | YAgHg2 | 148.6765 | 17.156 | 47.556432 | 21.87232 | 11.34911
mp-933 | YAs | 344.6721 | 50.989 | 124.821072 | 24.71688 | 5.503159
mp-23241 | YBi | 202.1617 | 29.04 | 73.70352 | 31.70699 | 7.800357
mp-865503 | YCdAg2 | 169.7822 | 15.786 | 44.106084 | 20.91839 | 8.276608
mp-865522 | YCdAu2 | 163.8735 | 21.097 | 58.565272 | 20.79206 | 11.88477
mp-865525 | YCdHg2 | 158.1648 | 19.287 | 53.347842 | 22.90965 | 10.91756
mp-865520 | YCdPd2 | 221.8666 | 27.819 | 76.22406 | 19.16759 | 8.969877
mp-979934 | YErHg2 | 185.2879 | 28.694 | 74.833952 | 24.91402 | 10.95314
mp-981548 | YErTl2 | 134.1901 | 14.644 | 40.241712 | 26.59929 | 10.37757
mp-866156 | YGaRh2 | 292.8139 | 44.976 | 121.705056 | 16.49212 | 9.173574
mp-24650 | YH2 | 514.4303 | 53.752 | 132.22992 | 11.69958 | 4.301553
mp-22493 | YInAu2 | 164.2463 | 21.208 | 58.95824 | 20.97967 | 11.82612
mp-568880 | YInPd2 | 231.7915 | 30.541 | 83.315848 | 19.29993 | 8.960142
mp-866163 | YInRh2 | 256.5981 | 37.6 | 102.7232 | 18.01437 | 9.437585
mp-979430 | YLuTl2 | 140.3298 | 16.293 | 44.47989 | 26.25067 | 10.63729
mp-865376 | YMg3 | 351.2374 | 26.114 | 65.180544 | 24.30922 | 2.763456
mp-866162 | YMgAg2 | 176.2277 | 13.385 | 37.55831 | 21.06441 | 6.48285
mp-866171 | YMgAu2 | 172.9031 | 20.128 | 55.875328 | 20.4606 | 10.28969
mp-865512 | YMgCd2 | 244.3976 | 26.509 | 68.340202 | 23.04014 | 6.090639
mp-866164 | YMgHg2 | 199.4808 | 26.818 | 70.26316 | 22.64353 | 9.430575
mp-866165 | YMgRh2 | 323.1261 | 47.658 | 124.86396 | 17.41336 | 7.605487
mp-865515 | YMgZn2 | 326.5503 | 36.417 | 90.823998 | 19.54837 | 5.182267
mp-2114 | YN | 612.7559 | 120.831 | 289.269414 | 14.67664 | 5.821848
mp-994 | YP | 426.6561 | 58.797 | 143.582274 | 22.9234 | 4.341955
mp-1534 | YS | 358.7095 | 42.129 | 109.872432 | 21.08167 | 4.764254
mp-215 | YSb | 257.258 | 34.094 | 85.303188 | 29.9582 | 5.83845
mp-2637 | YSe | 263.4097 | 30.01 | 79.8266 | 23.84767 | 5.84434
mp-5538 | YSnPd2 | 159.1001 | 14.252 | 40.960248 | 19.29941 | 9.044105
mp-865519 | YTaRu2 | 321.2131 | 69.742 | 185.234752 | 17.3088 | 11.32031
mp-979961 | Yb2AgHg | 148.2088 | 18.393 | 47.63787 | 23.02931 | 11.79894
mp-866175 | Yb2CdIn | 169.6615 | 20.71 | 51.81642 | 24.55966 | 9.69071
mp-865648 | Yb2CdPb | 162.8353 | 22.062 | 54.360768 | 25.26717 | 10.93718
mp-865845 | Yb2CuIr | 199.7601 | 33.64 | 86.99304 | 18.92453 | 13.20222
mp-979967 | Yb2GaHg | 170.5947 | 23.271 | 58.363668 | 22.72512 | 11.26006
mp-865908 | Yb2HgPb | 173.1961 | 28.619 | 68.284934 | 25.21101 | 12.41353
mp-864756 | Yb2MgIn | 170.5783 | 17.477 | 44.04204 | 24.88586 | 8.09394
mp-864743 | Yb2TlCd | 153.9105 | 19.632 | 49.315584 | 24.9326 | 11.03704
mp-864741 | Yb2TlPb | 134.2143 | 16.655 | 42.93659 | 26.3805 | 11.92291
mp-977442 | Yb2ZnGa | 202.9103 | 26.477 | 64.33911 | 21.01318 | 9.506788
mp-865739 | YbCdAg2 | 152.5871 | 15.429 | 42.244602 | 20.08737 | 10.35777
mp-865742 | YbCdHg2 | 114.303 | 11.442 | 31.419732 | 22.08903 | 12.90434
mp-980199 | YbDyHg2 | 166.9803 | 26.151 | 67.260372 | 24.48015 | 12.49331
mp-980064 | YbErHg2 | 164.5964 | 25.653 | 66.18474 | 24.12595 | 12.75861
mp-980062 | YbErZn2 | 214.2307 | 29.049 | 72.738696 | 21.32302 | 9.172107
mp-865757 | YbGaRh2 | 288.4493 | 55.665 | 146.17629 | 15.8487 | 11.74978
mp-634751 | YbH2 | 298.6288 | 33.752 | 82.084864 | 10.57473 | 9.162953
mp-865789 | YbInAg2 | 179.8774 | 21.769 | 57.774926 | 20.25271 | 10.32255
mp-568537 | YbInAu2 | 146.3685 | 19.356 | 52.958016 | 20.27637 | 13.95887
mp-865661 | YbMgCd2 | 179.0079 | 17.587 | 45.761374 | 22.13749 | 7.916717
mp-865814 | YbMgHg2 | 155.0826 | 18.79 | 49.19222 | 21.78834 | 11.40374
mp-865813 | YbMgTl2 | 149.2527 | 17.094 | 44.136708 | 24.60275 | 10.22723
mp-865857 | YbNbRu2 | 312.3137 | 66.692 | 176.200264 | 16.91878 | 11.4854
mp-570899 | YbNi2Sn | 282.047 | 48.37 | 124.69786 | 16.0099 | 10.60887
mp-865896 | YbPmAg2 | 177.8373 | 21.554 | 56.68702 | 23.90285 | 9.270407
mp-865894 | YbPmAu2 | 167.64 | 25.776 | 68.718816 | 23.19892 | 12.74046
mp-865903 | YbPmPt2 | 192.2293 | 34.918 | 92.951716 | 21.33872 | 13.77785
mp-865920 | YbPmZn2 | 222.5163 | 29.381 | 72.57107 | 22.65878 | 8.223594
mp-865997 | YbPrZn2 | 220.7828 | 28.411 | 70.118348 | 23.25698 | 7.939022
mp-1820 | YbS | 282.4475 | 44.285 | 107.34684 | 19.47882 | 8.742442
mp-866020 | YbSmHg2 | 166.4272 | 25.265 | 64.98158 | 25.4053 | 11.83999
mp-865991 | YbSmZn2 | 219.9827 | 29.126 | 72.115976 | 22.47298 | 8.390597
mp-865995 | YbSnAu2 | 130.672 | 15.34 | 42.89064 | 20.67028 | 13.77102
mp-865992 | YbSnRh2 | 226.4871 | 36.271 | 99.38254 | 17.44641 | 11.83939
mp-865172 | YbTaRu2 | 300.8089 | 73.821 | 193.706304 | 16.78462 | 13.75473
mp-1779 | YbTe | 189.9811 | 26.05 | 64.1351 | 27.46167 | 9.089477
mp-972062 | YbTmHg2 | 163.6182 | 25.438 | 65.833544 | 23.99753 | 12.85587
mp-31171 | Zn2AgAu | 201.8522 | 25.725 | 71.25825 | 15.53757 | 11.63983
mp-864654 | Zn2NiRh | 359.2603 | 59.551 | 159.120272 | 12.53327 | 9.685617
mp-864839 | Zn2PdRh | 355.3122 | 66.416 | 174.541248 | 13.60043 | 10.38242
mp-977427 | Zn2PtRh | 318.832 | 67.06 | 178.3796 | 13.69718 | 12.99632
mp-972048 | Zn6Mo | 341.5442 | 48.313 | 123.294776 | 15.84811 | 7.310446
mp-864661 | ZnCuPd2 | 328.2918 | 56.792 | 151.293888 | 13.55537 | 10.46751
mp-977356 | ZnGaIr2 | 339.6558 | 92.854 | 243.834604 | 13.66557 | 15.78345
mp-977362 | ZnGaRh2 | 395.0485 | 83.13 | 215.80548 | 13.38575 | 10.57373
mp-977384 | ZnSiRh2 | 376.0112 | 66.124 | 179.063792 | 12.83246 | 9.682644
mp-864896 | Zr2CoTc | 369.6327 | 69.086 | 166.359088 | 17.086 | 8.245869
mp-864897 | Zr2CuOs | 281.6114 | 48.901 | 133.304126 | 17.51429 | 10.33966
mp-977549 | Zr2OsRu | 365.6278 | 91.155 | 236.82069 | 17.47261 | 11.25586
mp-977578 | Zr2TcPd | 311.9688 | 52.852 | 142.806104 | 18.0441 | 8.900549
mp-30569 | Zr6Co23 | 378.525 | 59.12 | 159.26928 | 13.03422 | 8.359125
mp-3909 | ZrAlCo2 | 463.715 | 79.114 | 204.272348 | 13.78476 | 7.10942
mp-977436 | ZrAlRu2 | 398.5341 | 75.849 | 200.696454 | 15.30818 | 8.68729
mp-2795 | ZrC | 689.0188 | 159.251 | 384.431914 | 13.08475 | 6.550575
mp-977462 | ZrCdAu2 | 201.3375 | 33.045 | 90.87375 | 19.08267 | 12.99982
mp-11293 | ZrCdCu2 | 323.4109 | 50.865 | 132.75765 | 16.04674 | 8.556023
mp-864607 | ZrCdPd2 | 244.5506 | 34.849 | 96.113542 | 17.65938 | 9.790446
mp-977537 | ZrCdRh2 | 298.5162 | 52.302 | 141.633816 | 16.73549 | 10.15658
mp-22503 | ZrCo2Sn | 390.3426 | 75.173 | 193.94634 | 15.35806 | 8.860582
mp-977443 | ZrGeRu2 | 405.9087 | 90.314 | 236.261424 | 15.25152 | 9.962351
mp-623134 | ZrInCu2 | 324.421 | 51.305 | 134.11127 | 16.29451 | 8.487243
mp-20744 | ZrInNi2 | 332.855 | 53.067 | 141.370488 | 15.40091 | 8.718091
mp-1352 | ZrN | 652.7984 | 147.586 | 369.260172 | 12.07622 | 7.234866
mp-977534 | ZrNbTc2 | 375.3494 | 77.459 | 206.195858 | 16.80013 | 9.393102
mp-977550 | ZrScOs2 | 348.2598 | 91.242 | 235.586844 | 16.9996 | 12.61649
mp-977545 | ZrTc2W | 403.8595 | 113.467 | 293.87953 | 16.18775 | 12.08043
mp-11366 | ZrZnCu2 | 315.9715 | 42.491 | 114.130826 | 14.61086 | 8.061408
mp-977582 | ZrZnRh2 | 333.7852 | 59.624 | 160.38856 | 15.3734 | 9.787238
mp-1569 | Be2C | 1658.321 | 228.81 | 497.43294 | 6.739537 | 2.466757
mp-1878 | HfBe13 | 901.8375 | 129.905 | 289.68815 | 8.824754 | 3.97369
mp-397 | KCd13 | 208.7945 | 24.319 | 60.31112 | 23.80127 | 7.477217
mp-950 | NaZn13 | 356.0373 | 47.603 | 114.532818 | 15.70671 | 6.594816
mp-1562 | ThBe13 | 769.5963 | 106.867 | 246.221568 | 9.894042 | 4.186172
mp-4842 | Al2ZnS4 | 473.3098 | 45.424 | 115.649504 | 17.9034 | 3.281122
mp-1687 | BaPd2 | 199.38 | 24.388 | 65.8476 | 21.8405 | 8.87443
mp-747 | BaPt2 | 205.1227 | 39.324 | 104.680488 | 21.57255 | 13.53458
mp-568430 | BaRh2 | 222.2699 | 30.235 | 81.87638 | 20.65905 | 9.193616
mp-569364 | Be22Re | 1077.57 | 150.5 | 330.197 | 8.268856 | 3.356943
mp-2031 | Be2Cu | 787.7207 | 126.036 | 288.370368 | 8.836794 | 5.109348
mp-23341 | Bi2Pt2O7 | 379.3748 | 76.076 | 199.927728 | 12.87648 | 10.78713
mp-23445 | Bi2Ru2O7 | 468.8511 | 94.649 | 241.165652 | 12.34908 | 8.949322
mp-833 | CaPd2 | 284.9845 | 38.03 | 100.47526 | 18.86905 | 7.419207
mp-842 | CaPt2 | 270.915 | 58.912 | 153.995968 | 18.7344 | 12.71174
mp-571262 | CaRh2 | 327.6762 | 50.018 | 131.54734 | 17.67966 | 7.69827
mp-559200 | Cd(InS2)2 | 252.7453 | 22.102 | 59.410176 | 23.29216 | 4.78986
mp-2088 | CeAl2 | 372.6979 | 49.823 | 122.165996 | 20.91608 | 5.136016
mp-204 | CeFe2 | 168.7267 | 13.894 | 39.236656 | 16.54763 | 8.422832
mp-582 | CeIr2 | 272.9927 | 73.319 | 195.615092 | 18.25105 | 15.90841
mp-2404 | CaAl2 | 453.3651 | 35.322 | 87.527916 | 21.2491 | 2.449655
mp-951 | CeRh2 | 276.0167 | 49.52 | 133.30784 | 18.06724 | 10.59792
mp-20456 | Co3Se4 | 305.574 | 38.025 | 100.9944 | 17.70951 | 6.598936
mp-22803 | Cr2CuS4 | 402.3073 | 39.715 | 104.52988 | 16.97735 | 4.133108
mp-5602 | Cr2HgSe4 | 228.2156 | 24.062 | 64.48616 | 22.73497 | 6.473573
mp-559998 | Cs(OsO3)2 | 447.8926 | 83.735 | 207.99774 | 14.69817 | 7.649244
mp-14069 | CsAlO2 | 412.1236 | 47.586 | 121.82016 | 16.7552 | 4.754254
mp-640321 | CsNa2Ge17 | 255.8859 | 24.137 | 60.052856 | 23.49747 | 4.995457
mp-754826 | CsScO2 | 235.1113 | 14.836 | 41.24408 | 23.06391 | 3.777341
mp-1029293 | CsVN2 | 380.1063 | 43.204 | 114.05856 | 18.15319 | 4.844912
mp-16267 | Dy2CdS4 | 237.0735 | 22.866 | 61.097952 | 25.3503 | 5.293365
mp-1757 | DyFe2 | 239.2876 | 30.837 | 83.074878 | 16.25967 | 9.334001
mp-1358 | DyIr2 | 290.713 | 87.843 | 229.621602 | 17.82896 | 16.97996
mp-1388 | DyRh2 | 296.5651 | 61.485 | 162.81228 | 17.48839 | 11.65716
mp-1208 | ErAl2 | 378.5606 | 59.812 | 144.386168 | 19.58017 | 6.253741
mp-474 | ErFe2 | 262.5455 | 38.227 | 101.530912 | 15.92927 | 9.692967
mp-1495 | ErIr2 | 292.4418 | 90.008 | 235.280912 | 17.61349 | 17.33723
mp-1939 | ErNi2 | 288.1256 | 47.466 | 126.164628 | 14.56557 | 10.81696
mp-1762 | ErRh2 | 296.1268 | 62.27 | 165.38912 | 17.25396 | 11.96822
mp-995 | EuIr2 | 255.438 | 65.4 | 173.1792 | 18.53823 | 16.01573
mp-1854 | EuPd2 | 230.6004 | 35.417 | 94.067552 | 19.5532 | 10.32689
mp-510619 | Fe3Mo3N | 334.3899 | 48.139 | 132.86364 | 12.29104 | 9.058789
mp-32 | Ge | 340.675 | 45.07 | 107.35674 | 22.8441 | 5.280205
mp-722913 | Hf3Zn3N | 360.4975 | 84.456 | 209.788704 | 15.1251 | 11.69551
mp-333 | HfFe2 | 372.5193 | 83.525 | 214.1581 | 14.40726 | 11.14843
mp-1400 | HfW2 | 303.0239 | 94.6 | 248.6088 | 18.21023 | 16.60123
mp-514 | HfZn2 | 311.857 | 59.457 | 151.139694 | 16.09218 | 10.63908
mp-1926 | HoFe2 | 251.2844 | 34.701 | 91.402434 | 16.10649 | 9.50629
mp-673 | HoNi2 | 288.6545 | 47.113 | 125.509032 | 14.69801 | 10.63179
mp-546 | HoRh2 | 296.4559 | 61.943 | 164.14895 | 17.37871 | 11.80814
mp-12533 | La2Hf2O7 | 460.9949 | 89.983 | 227.477024 | 14.07301 | 8.010616
mp-2694 | LaAl2 | 359.4935 | 45.077 | 109.627264 | 22.38147 | 4.769805
mp-1463 | LaIr2 | 259.4043 | 65.07 | 173.60676 | 19.09263 | 15.17209
mp-1702 | LaRh2 | 259.6617 | 42.873 | 116.014338 | 18.70366 | 10.20148
mp-510430 | Li13In3 | 334.7754 | 17.785 | 42.25716 | 18.03302 | 2.501711
mp-22961 | Li2ZnCl4 | 301.916 | 15.897 | 40.887084 | 19.4274 | 2.699796
mp-1067 | LiAl | 561.921 | 32.432 | 79.4584 | 15.8281 | 1.779421
mp-1437 | LiCd | 189.9181 | 11.921 | 32.139016 | 18.50331 | 5.355493
mp-1307 | LiGa | 295.0136 | 20.189 | 52.249132 | 14.62205 | 4.353135
mp-22460 | LiIn | 153.5461 | 7.674 | 21.349068 | 19.78225 | 5.110277
mp-1934 | LiZn | 317.5126 | 22.505 | 57.20771 | 13.93418 | 4.310982
mp-2206 | LuCo2 | 297.6345 | 52.371 | 144.02025 | 14.59282 | 11.10732
mp-2463 | LuFe2 | 285.4394 | 46.961 | 123.883118 | 15.57608 | 10.18667
mp-2130 | LuNi2 | 289.0606 | 50.812 | 123.676408 | 14.20689 | 11.39037
mp-684031 | Mg3(TiAl9)2 | 552.698 | 51.059 | 126.11573 | 17.06561 | 2.768137
mp-3536 | MgAl2O4 | 826.0908 | 98.235 | 249.90984 | 9.421263 | 3.582136
mp-1038 | MgCu2 | 369.9443 | 42.44 | 110.25912 | 14.06222 | 5.959246
mp-15974 | Mn(CrS2)2 | 383.7611 | 34.024 | 90.299696 | 18.54059 | 3.674492
mp-3138 | Na8SnSb4 | 175.279 | 8.832 | 22.892544 | 31.04536 | 3.249029
mp-30352 | NaAg2 | 220.7489 | 20.815 | 54.49367 | 20.642 | 6.401417
mp-1052 | NaAu2 | 188.7566 | 26.679 | 71.126214 | 20.0959 | 11.48355
mp-1189 | PrAl2 | 357.0358 | 44.934 | 111.975528 | 21.85173 | 4.936153
mp-5977 | Nd2Zr2O7 | 510.5008 | 86.085 | 218.82807 | 13.93616 | 6.314339
mp-400 | NdAl2 | 360.7294 | 47.046 | 115.921344 | 21.47394 | 5.108941
mp-890 | NdIr2 | 281.1772 | 78.105 | 205.10373 | 18.71093 | 15.63947
mp-2720 | NdPt2 | 261.8666 | 67.611 | 176.599932 | 19.47511 | 15.18876
mp-1050 | Ni3S4 | 414.7637 | 45.039 | 119.983896 | 14.77182 | 4.887384
mp-946 | PrIr2 | 277.744 | 75.41 | 198.47912 | 18.9187 | 15.37016
mp-2529 | PrRh2 | 279.6067 | 50.28 | 134.54928 | 18.58005 | 10.329
mp-4408 | Sm2Zr2O7 | 507.4892 | 87.474 | 222.358908 | 13.62336 | 6.594906
mp-1402 | SmNi2 | 283.4767 | 42.419 | 112.749702 | 15.44816 | 9.593462
mp-1127 | SmPt2 | 264.6864 | 70.297 | 183.47517 | 19.11492 | 15.65213
mp-840 | SmRh2 | 288.1104 | 55.461 | 147.637182 | 18.03113 | 10.93361
mp-117 | Sn | 203.0569 | 22.399 | 55.594318 | 35.44875 | 5.560776
mp-10953 | Sc2CdS4 | 316.5205 | 24.821 | 66.569922 | 22.43291 | 3.495794
mp-540 | ScFe2 | 447.69 | 65.405 | 167.17518 | 14.52292 | 5.970254
mp-850 | ScNi2 | 425.3829 | 61.092 | 160.305408 | 13.41706 | 6.697353
mp-149 | Si | 629.968 | 62.445 | 151.74135 | 20.16476 | 2.3128
mp-14070 | RbAlO2 | 450.9902 | 43.214 | 112.010688 | 16.13004 | 3.717626
mp-754596 | RbGaO2 | 309.2489 | 24.897 | 67.520664 | 18.25701 | 4.256387
mp-318 | SrIr2 | 242.4933 | 51.052 | 137.227776 | 19.10409 | 13.67708
mp-1558 | SrPd2 | 241.6922 | 31.664 | 83.972928 | 20.31982 | 8.184548
mp-1349 | SrPt2 | 242.2125 | 51.148 | 134.00776 | 20.00623 | 13.21898
mp-2725 | TbIr2 | 290.0298 | 86.675 | 226.7418 | 17.94653 | 16.75847
mp-276 | TbNi2 | 287.5635 | 45.523 | 121.182226 | 14.96775 | 10.21813
mp-1187 | ThIr2 | 256.5448 | 75.228 | 200.85876 | 18.92377 | 18.03157
mp-10721 | Ti2C | 604.8735 | 84.645 | 206.02593 | 13.36704 | 4.461577
mp-3951 | Ti2CuS4 | 403.2908 | 37.972 | 101.233352 | 17.73168 | 3.846799
mp-5548 | Ta2Cd2O7 | 454.8338 | 84.063 | 213.688146 | 12.81746 | 8.229126
mp-567276 | TaV2 | 218.2912 | 26.294 | 75.46378 | 14.96206 | 10.46317
mp-4991 | Tb2Sn2O7 | 486.4642 | 91.856 | 232.763104 | 12.86488 | 7.829789
mp-756 | TbAl2 | 376.2451 | 56.275 | 136.6357 | 20.16305 | 5.84418
mp-2265 | TbCo2 | 200.3144 | 22.507 | 56.94271 | 15.33179 | 9.992821
mp-2749 | TiBe2 | 842.6382 | 108.384 | 251.884416 | 11.11693 | 3.280738
mp-13801 | Tl2Pt2O7 | 395.3165 | 83.891 | 216.270998 | 12.07796 | 11.38539
mp-4324 | Tm2CdS4 | 235.0654 | 23.205 | 62.1894 | 24.52122 | 5.596827
mp-858 | TmAl2 | 379.8351 | 60.864 | 146.803968 | 19.4056 | 6.357782
mp-35785 | Y2CdS4 | 275.3807 | 22.805 | 60.93496 | 25.45752 | 3.899531
mp-752849 | Y2Pb2O7 | 421.314 | 70.675 | 181.35205 | 13.81261 | 7.696286
mp-3370 | Y2Sn2O7 | 545.6352 | 91.448 | 231.36344 | 12.79658 | 6.219572
mp-2322 | YAl2 | 477.1778 | 61.069 | 145.95491 | 20.14702 | 3.925138
mp-1570 | YFe2 | 288.368 | 32.771 | 87.49857 | 16.53885 | 6.713431
mp-2762 | YIr2 | 312.9645 | 88.026 | 229.74786 | 17.92813 | 14.61389
mp-921 | YRh2 | 332.6683 | 61.818 | 163.323156 | 17.62727 | 9.25439
mp-281 | YbCo2 | 158.3296 | 14.307 | 40.832178 | 14.68847 | 10.96237
mp-4697 | Zn(CrSe2)2 | 297.507 | 33.234 | 86.474868 | 20.91924 | 5.502535
mp-5794 | Zn(GaO2)2 | 542.913 | 76.893 | 200.229372 | 10.36768 | 6.151539
mp-5146 | Zn(RhO2)2 | 423.7363 | 56.385 | 152.12673 | 11.08773 | 7.171916
mp-1718 | ZrFe2 | 414.5412 | 71.586 | 184.835052 | 14.88155 | 7.5473
mp-675 | ZrW2 | 318.2159 | 87.007 | 229.872494 | 18.5703 | 13.67826
mp-1401 | ZrZn2 | 370.7748 | 60.056 | 150.980784 | 16.59225 | 7.407262
mp-122 | Ba | 103.9511 | 5.667 | 14.031492 | 64.99909 | 3.508308
mp-697126 | Ca4(H4Rh)3 | 482.0921 | 40.914 | 104.003388 | 10.11366 | 4.157611
mp-542496 | Ca6Ag16N | 230.8363 | 24.717 | 65.697786 | 20.40488 | 7.007009
mp-90 | Cr | 477.3125 | 76.972 | 208.132288 | 13.08448 | 6.598777
mp-13 | Fe | 428.9835 | 67.563 | 182.825478 | 11.73408 | 7.902858
mp-23158 | He | 74.44182 | 0.124 | 0.357368 | 17.29396 | 0.3843236
mp-936 | Hg4Pt | 173.9074 | 30.648 | 78.76536 | 25.05181 | 13.22295
mp-129 | Mo | 452.4393 | 117.048 | 305.729376 | 15.89163 | 10.02491
mp-75 | Nb | 224.9154 | 25.854 | 73.839024 | 18.25807 | 8.449672
mp-22344 | Sn7Ru3 | 244.6073 | 36.31 | 97.81914 | 20.80295 | 9.053282
mp-146 | V | 360.5454 | 40.746 | 113.68134 | 13.26378 | 6.377545
mp-91 | W | 368.0845 | 148.152 | 381.935856 | 15.93226 | 19.16071
mp-3384 | Er3Al5O12 | 610.1563 | 105.755 | 263.75297 | 10.59445 | 6.49421
mp-3050 | Y3Al5O12 | 713.9062 | 103.015 | 257.12544 | 10.80871 | 4.559871
mp-570845 | Zn(GaNi)3 | 400.1762 | 65.19 | 167.66868 | 13.44432 | 7.951691

## Debye_temperature_AFLOW
auid | formula | DT | SM | YM | VPA | D
aflow:001a4bbb607a30b0 | Nb2P2 | 469.053 | 79.1079 | 203.474 | 16.2039 | 6.3475
aflow:0035c52ef4fe3fdc | Pt10Se8 | 245.998 | 46.8773 | 125.786 | 18.9249 | 12.5892
aflow:004419866f33d7b2 | Ga1Pd2Sc1 | 248.895 | 30.5452 | 84.5282 | 16.601 | 8.18949
aflow:006fb71322057339 | Cs3In9 | 148.99 | 13.0319 | 32.5745 | 36.8414 | 5.37904
aflow:007edcc20ee1c898 | Ca1S1 | 436.099 | 38.9633 | 95.2327 | 23.3449 | 2.56569
aflow:008f8da25d4acde9 | Ag2I2 | 133.151 | 4.23405 | 11.238 | 33.7968 | 5.76754
aflow:0096426c57ae3f16 | Ag1Zr2 | 258.016 | 34.2884 | 91.7458 | 21.5623 | 7.45234
aflow:009ca3e52fd070b4 | La6Ru8Sn26 | 230.033 | 31.6573 | 84.1508 | 24.755 | 7.92862
aflow:009e856d237a0cd3 | Cu1Hf1Hg2 | 134.009 | 15.6848 | 44.7376 | 19.0498 | 14.017
aflow:00a84646b3922c25 | Ca4Ge4Ni6 | 358.008 | 40.3887 | 101.729 | 18.2498 | 5.21772
aflow:00cd175b0c3d7492 | Mn2Sc4Se8 | 248.911 | 19.8656 | 53.4678 | 25.891 | 4.22096
aflow:00cdc20a7cbc8937 | Ge1Ni2Zn1 | 312.156 | 42.8333 | 117.603 | 11.8015 | 8.98233
aflow:00d4123713eaf16f | As4Co2 | 444.905 | 87.5661 | 212.017 | 15.3833 | 7.51205
aflow:00d5318ea4c2f57d | Cu4Ni1Yb1 | 250.133 | 37.0204 | 98.9163 | 14.2515 | 9.43621
aflow:00daf46bc3833338 | Cr4La4S12 | 383.129 | 45.4029 | 114.93 | 20.4742 | 4.65669
aflow:00fc9c966a3fa36d | Cu4Sb4Se8 | 255.048 | 19.7591 | 50.5881 | 24.5761 | 5.79754
aflow:011791cabef22ceb | As2Ba2Cu2 | 257.911 | 34.2332 | 83.9866 | 25.7276 | 5.93361
aflow:011b17af29b373b6 | La3Sn7 | 200.961 | 24.8106 | 64.4026 | 29.8619 | 6.93727
aflow:0129878b3f6b76d4 | Cd2Er4Ge4 | 269.963 | 49.104 | 121.762 | 21.9778 | 8.94741
aflow:012e952be3f6311f | F9Y3 | 489.191 | 49.8366 | 127.594 | 13.0594 | 4.63794
aflow:0132ab6b9cddd429 | Pb3Yb1 | 165.058 | 18.7323 | 45.191 | 30.1268 | 10.9498
aflow:01481e25e4e09b70 | Bi2Er6Mn1 | 212.024 | 37.3113 | 92.8005 | 27.3546 | 9.95858
aflow:015780f696dcf7c1 | Cu36Ga16 | 336.837 | 54.6102 | 142.023 | 12.9001 | 8.42504
aflow:0164efa5098257b9 | Ir8Zr16 | 217.967 | 28.7191 | 80.453 | 20.3264 | 10.2025
aflow:01692a28f1f2dd06 | Ho12Ru4 | 201.985 | 28.0131 | 73.2583 | 25.9246 | 9.54162
aflow:01758f0392712488 | Cr3N1Pt1 | 343.932 | 54.0256 | 140.163 | 14.5073 | 8.35768
aflow:0177b88e5627be73 | Ga4Ho2Pd2 | 277.089 | 46.7327 | 120.908 | 18.4683 | 9.23415
aflow:018580c862562859 | Ce1Tl3 | 148.013 | 22.5359 | 59.7677 | 27.4639 | 11.3856
aflow:01a1f3fb30a91645 | Ge8 | 329.987 | 46.2513 | 110.965 | 23.6513 | 5.0965
aflow:01a40028ad8815a4 | As1Rh2 | 353.018 | 74.0754 | 197.301 | 15.5065 | 10.0209
aflow:01a70da6b0c35513 | Li2Se1 | 369.733 | 27.107 | 64.1962 | 18.2036 | 2.82303
aflow:01ab8b80d4bc4c9e | Ga3Ni5 | 364.91 | 59.6626 | 159.995 | 11.5657 | 9.02113
aflow:01cd2fc4dc2035af | Ca2Ga4 | 341.195 | 43.6195 | 101.697 | 21.3022 | 4.6655
aflow:01ecb38bdebc3a09 | Ag2Dy2Sn2 | 236.943 | 39.1573 | 98.6025 | 24.396 | 8.82724
aflow:01f0334da2961bb4 | C1Sn1 | 444.036 | 85.6568 | 207.467 | 14.6866 | 7.38886
aflow:01f2970f2341e9d8 | Si2Th1 | 239.049 | 29.1183 | 79.5747 | 21.6093 | 7.38234
aflow:01f4a70d35a43898 | Er1Hg2 | 169.928 | 29.7832 | 77.9245 | 23.8653 | 13.184
aflow:01f91f60cd246632 | S6Zn6 | 348.987 | 35.613 | 91.5466 | 19.3863 | 4.17313
aflow:01fa5c13aa409040 | As8Ga8 | 323.009 | 41.2214 | 100.837 | 21.6969 | 5.53562
aflow:0213085c7ff3e4be | Al2Cu2O4 | 590.863 | 75.874 | 197.873 | 10.2056 | 4.98403
aflow:022594f5c2e9af37 | Cu2Nb8Si2 | 429.069 | 85.7736 | 222.267 | 16.5354 | 7.75364
aflow:024a718017fd90ef | Rh4Sb12 | 285.094 | 51.0463 | 128.208 | 25.6019 | 7.59113
aflow:0251b0696ee50e10 | Co8Ge26Lu6 | 349.038 | 66.5866 | 166.328 | 16.3788 | 8.63944
aflow:0259d68674b800c3 | B28 | 1622.02 | 235.923 | 523.336 | 6.9882 | 2.56868
aflow:02606407b3d5e7ab | Nb2Pt2 | 319.006 | 85.0118 | 225.547 | 16.5389 | 14.4577
aflow:0262e761a2b03f0f | Pd1Zr2 | 292.978 | 46.4699 | 123.898 | 20.2039 | 7.91318
aflow:026d53f8b797a05e | Au2Ta6 | 236.002 | 59.4105 | 161.579 | 18.3374 | 16.7484
aflow:026d6e08c98dbea7 | Al3La1Pd2 | 342.065 | 49.6809 | 128.478 | 18.8077 | 6.36647
aflow:028476054f7dbf3d | Co4Er4Ga4 | 238.997 | 32.525 | 88.222 | 16.8843 | 9.70137
aflow:028a9b304113a9c2 | C1In1La3 | 249.041 | 33.7198 | 84.2898 | 29.6516 | 6.08792
aflow:02918067ce677bf4 | K2O1 | 260.925 | 12.5009 | 32.5469 | 22.7416 | 2.29266
aflow:029e474215844031 | Ga4La4Pt4 | 182.066 | 23.1236 | 63.986 | 22.0301 | 10.1439
aflow:029f2208a4366d61 | Bi2Ho6Rh1 | 178.031 | 24.1127 | 63.4722 | 27.6959 | 10.0623
aflow:029fe9751aa1f2e7 | Mo2P4 | 631.054 | 126.195 | 303.373 | 14.9707 | 5.83761
aflow:02c358a7dc44aac2 | Sc4Te4 | 257.043 | 29.7538 | 77.1215 | 26.3779 | 5.43136
aflow:02de8fc28502ff13 | Ge6Rh10 | 349.966 | 62.4228 | 167.265 | 14.3865 | 10.5655
aflow:02dec0b796759ab7 | C1Er1Rh3 | 359.071 | 79.8946 | 211.844 | 14.2877 | 11.3429
aflow:02f0db62eca4baea | Rh1Y1 | 272.937 | 41.1834 | 110.155 | 20.0279 | 7.95165
aflow:030fa021c2a666f9 | F12Na4Zn4 | 430.305 | 35.9334 | 92.9033 | 11.6437 | 4.14619
aflow:032645bbe4ef9028 | Mn2Te2 | 204.976 | 20.2234 | 53.7612 | 26.3205 | 5.75809
aflow:03272c182775a496 | Mn2Si2Y1 | 442.203 | 61.8221 | 148.898 | 18.4199 | 4.59676
aflow:032b67f4287490a2 | Ca8H4N4 | 562.883 | 39.7447 | 96.3531 | 16.1743 | 2.44278
aflow:033207703b32945f | Ni3P3W3 | 370.033 | 80.468 | 218.323 | 12.389 | 12.22
aflow:0333f4a56bc81637 | Ir4Si4Ta4 | 395.062 | 129.538 | 332.657 | 14.9032 | 14.9028
aflow:035c219449edca3f | Sb1Tl1 | 136.075 | 14.2729 | 37.0796 | 38.8079 | 6.97712
aflow:0360ce1f6f02c4b4 | Al40V4 | 469.962 | 39.6493 | 103.08 | 17.2135 | 2.81296
aflow:0361058f418da352 | B8Fe4 | 1049.89 | 232.537 | 556.415 | 7.08807 | 6.04946
aflow:037533a6eb09be9b | Pb4Sr8 | 153.993 | 12.8263 | 32.3808 | 39.7103 | 5.33075
aflow:037bff19ad42b82f | Br1K3O1 | 235.057 | 12.5832 | 30.9863 | 29.5447 | 2.39653
aflow:0393c62d375f5ec6 | Au4In8Na12 | 148.82 | 8.23354 | 22.1349 | 26.6967 | 5.13749
aflow:0396031d8cb895c3 | Ba1Fe1O3 | 466.137 | 73.8705 | 184.135 | 13.0742 | 6.1263
aflow:03988d8bec1cfd41 | Al1Pt3 | 264.991 | 68.2604 | 186.048 | 14.7631 | 17.2164
aflow:03a5f896f948a2e7 | Ga2P2 | 410.018 | 51.0589 | 126.036 | 20.6726 | 4.04484
aflow:03ae9fb0ad91fcf6 | Ag1In5Te8 | 183.974 | 11.8548 | 30.1089 | 36.4973 | 5.53371
aflow:03bf7fb7266a64ab | Au2O4Sc2 | 310.975 | 39.4848 | 107.222 | 14.6522 | 7.76088
aflow:03c11dea6b39bb41 | La1S1 | 293.064 | 39.8006 | 101.93 | 23.6164 | 6.01055
aflow:03c931a8f4358a23 | Ba1O3Pu1 | 331.063 | 57.0776 | 147.954 | 17.1639 | 8.30831
aflow:03d59a9ad8934f55 | Ir4Zr12 | 192.977 | 22.1429 | 62.8422 | 20.7578 | 9.31713
aflow:03d68fb0a1b0973e | Dy2S4 | 325.982 | 46.7831 | 120.255 | 19.7673 | 6.34569
aflow:03df7938ea1e3872 | Li3Sb1 | 335.039 | 26.0453 | 61.8089 | 17.6357 | 3.35609
aflow:03e0274d54e84d9a | Ba2Be4N4 | 521.929 | 61.9904 | 153.686 | 13.707 | 4.44283
aflow:03e66c089b82497c | Au2Nb1 | 246.967 | 59.4529 | 159.492 | 17.5734 | 15.3341
aflow:03fd9bf009e5bf52 | Dy2Pd2Sb2 | 221.031 | 32.834 | 87.8227 | 22.7714 | 9.49567
aflow:03fde0d245050018 | Cd2Cu2F8 | 361.128 | 33.836 | 90.1112 | 12.6938 | 5.49315
aflow:0403be53d36aa9ba | Hf2Si4 | 446.898 | 93.691 | 226.785 | 16.3995 | 7.92023
aflow:04054d4e6b661aea | Pt1Sb1Tb1 | 234.017 | 46.78 | 121.419 | 24.0282 | 10.9597
aflow:0411719272cd9e88 | F3Na1V1 | 382.929 | 25.5723 | 68.1533 | 14.3955 | 3.0205
aflow:04121cae6016866a | C4Os8Zr16 | 354.004 | 79.4066 | 208.439 | 17.4917 | 10.2703
aflow:042ae8e78da434b2 | La4Sb2 | 213.992 | 29.3254 | 74.1226 | 33.7543 | 6.55212
aflow:0449551808fa2508 | B4Nb6 | 649.968 | 168.68 | 407.764 | 12.9772 | 7.68617
aflow:044ad6823da5aa39 | Hf4P4 | 368.051 | 82.0453 | 207.065 | 18.0635 | 9.6278
aflow:047348a26953adbe | Ag2In1Y1 | 178.898 | 19.4227 | 53.5122 | 21.4201 | 8.12943
aflow:049800151e020554 | Ge4Ir4Mn12 | 302.99 | 47.4245 | 124.448 | 16.1937 | 8.81096
aflow:04a2d01b34ff1142 | P1Sn1 | 302.127 | 38.5553 | 98.2915 | 22.611 | 5.49562
aflow:04aa6b942929f4e9 | Er3Pd3Sn3 | 223.078 | 37.3091 | 99.2695 | 21.8684 | 9.93083
aflow:04ae1ba1cf825b92 | B2Mg16Rh8 | 339.045 | 29.0538 | 77.4941 | 17.4032 | 4.52763
aflow:04b2492d8ca90912 | P4 | 609.852 | 82.5862 | 199.295 | 14.6068 | 3.52119
aflow:04b8f1a3762e82cb | Fe4Si4Ta4 | 401.963 | 89.7236 | 228.408 | 14.7706 | 9.92614
aflow:04c1e3d16ba9bf64 | O3Re1 | 567.933 | 122.915 | 313.164 | 13.7296 | 7.08131
aflow:04ca355af458d4a6 | C1Ce1 | 416.023 | 72.8587 | 184.289 | 17.4773 | 7.22707
aflow:04cbb93ef62c455f | Hf3Rh3Sn3 | 254.946 | 49.8145 | 134.799 | 19.0663 | 11.6149
aflow:04cd4565fe9dbcd2 | B1In1Sc3 | 428.977 | 54.5727 | 132.068 | 21.55 | 4.01453
aflow:050dd375aef72782 | S12Y8 | 383.095 | 40.8741 | 104.362 | 21.7724 | 4.17937
aflow:053c495710bf1126 | Ga4Ir4Y4 | 211.011 | 29.9397 | 83.3259 | 19.0223 | 10.2094
aflow:054123e54b15f7eb | Ir1N1 | 208.042 | 28.2691 | 81.7712 | 12.3295 | 13.8873
aflow:054c39e780b03cb3 | Co4Sn4Tb4 | 268.093 | 44.4214 | 110.856 | 22.796 | 8.1718
aflow:0558951a7db02a0b | In1P1Pt5 | 250.033 | 60.2943 | 164.617 | 15.8546 | 16.7763
aflow:05869eb713002f0e | Zr2 | 273.949 | 35.9976 | 95.8433 | 23.4192 | 6.46795
aflow:058bd1898f1ef628 | Al36Mg6Mn4 | 375.124 | 25.3083 | 67.2923 | 17.396 | 2.77426
aflow:059e23974aa9d010 | Na1O3W1 | 531.866 | 99.8725 | 258.119 | 12.1255 | 6.97981
aflow:059e25f57cc58053 | C6Si6 | 1109.75 | 187.749 | 435.199 | 10.4958 | 3.17182
aflow:05ba1c243fbd3cdd | Cd6Ho2 | 197.01 | 26.3701 | 68.2776 | 23.5979 | 8.83403
aflow:05c3474a8625fbd6 | O8Pt6 | 308.031 | 57.2648 | 157.534 | 12.8599 | 11.9767
aflow:05d3592526d7ddc7 | Hf4Pt12 | 296.949 | 105.132 | 274.216 | 16.0469 | 19.7585
aflow:05d40d048cd26a94 | N4Ni8Ta16 | 387.94 | 112.971 | 291.288 | 14.1901 | 14.2963
aflow:05e1e26d2863644d | C1Zr1 | 316.951 | 30.2085 | 84.7609 | 16.6791 | 5.13874
aflow:0637de345cdce557 | In3Zr1 | 286.033 | 51.6571 | 127.393 | 22.5539 | 8.01929
aflow:063fc233ec9f65f5 | B2Ge6Ta10 | 378.054 | 108.268 | 274.437 | 15.7388 | 13.2858
aflow:0646390e435418ab | Mg4Se8 | 308.979 | 28.8189 | 72.5924 | 23.0508 | 4.37573
aflow:0655bb1b738565e8 | Al1Ba1Si1 | 336.952 | 37.7146 | 90.0705 | 27.9231 | 3.81384
aflow:065bc33863b0165a | Li2Pd1Sb1 | 242.832 | 22.9576 | 61.8238 | 16.226 | 6.19227
aflow:0664f987bfcf9283 | Te2V2 | 261.031 | 33.0608 | 83.7704 | 24.5754 | 6.03195
aflow:06699819a26d36e6 | La1Te1 | 228.063 | 34.8736 | 86.9002 | 31.1547 | 7.10234
aflow:0672a237c32c3a20 | Ru4Si4Ti4 | 508.049 | 93.0722 | 240.007 | 14.854 | 6.59773
aflow:067fa0e44493c0a4 | B4Mo4Nb2 | 628.89 | 165.997 | 413.715 | 12.1066 | 8.40536
aflow:06823edbc5951c56 | Ge4Rh8 | 353.992 | 69.2597 | 185.217 | 14.1926 | 10.8577
aflow:0685d1b08eca1734 | Ru8Sc4 | 280.063 | 38.6178 | 107.23 | 16.8245 | 8.12928
aflow:06aa18440edae27f | Ge4Pt4Y4 | 289.015 | 54.8259 | 142.516 | 19.5572 | 10.0922
aflow:06ba1197c4dca0d1 | Gd2O8V2 | 459.076 | 47.016 | 124.827 | 14.2398 | 5.29012
aflow:06c4f5b0f1a49096 | Al1N1 | 1122.12 | 213.815 | 500.479 | 8.41231 | 4.04541
aflow:06cd22a62d375864 | Co4Sb12 | 309.955 | 56.2477 | 136.299 | 23.4529 | 7.5084
aflow:06d78e7954a45ded | Al6Hf2 | 445.946 | 79.717 | 191.242 | 17.1938 | 6.26392
aflow:06da60e70138ffb6 | F14Sr4Zn3 | 372.737 | 30.8512 | 80.5443 | 13.8301 | 4.64602
aflow:06e0f2d2ba697393 | Cu4In1Tb1 | 291.902 | 48.9274 | 125.802 | 15.9796 | 9.14339
aflow:06f1bb3cfd366da4 | As1U1 | 107.017 | 9.18979 | 26.4979 | 23.9985 | 10.8271
aflow:06f7c928136026db | Au2Ge2Tb2 | 239.919 | 45.3499 | 116.574 | 21.3561 | 11.1055
aflow:070d1a4de1bb3fe4 | Pt3V1 | 297.056 | 99.0821 | 258.954 | 15.0742 | 17.521
aflow:0748412c3a3db28b | Al1Ru1 | 481.068 | 96.6456 | 250.02 | 13.4172 | 7.92395
aflow:074d62477ba333c6 | Al1Cr1Cu2 | 326.946 | 37.6162 | 100.666 | 13.9299 | 6.14124
aflow:07506535ec5a26cd | Ge4La2Rh2 | 282.939 | 41.3717 | 109.03 | 21.0348 | 7.6375
aflow:075befb960a6d22f | As2Hg2K2 | 179.144 | 14.6855 | 37.0168 | 31.3785 | 5.54968
aflow:076adc806cdc6385 | Rh4Si4 | 444.095 | 84.3679 | 225.068 | 12.9314 | 8.41039
aflow:078d522f37517545 | Al14Th4 | 356.015 | 51.403 | 128.406 | 21.3328 | 5.64725
aflow:07af92e96c815589 | O3Rb1U1 | 391.977 | 69.0141 | 176.26 | 17.0805 | 7.22327
aflow:07b0e30c2a75ec20 | Na2Pt4 | 280.014 | 66.3239 | 168.555 | 17.8885 | 12.7845
aflow:07ca124e3b54ff2e | La1Pt5 | 249.924 | 67.7037 | 180.11 | 18.7486 | 16.4495
aflow:07e45d1c86f565ff | Dy2Tl2Zn2 | 234.093 | 44.031 | 107.132 | 23.1592 | 10.3309
aflow:07eac22977da80fe | Rh4Sb8 | 302.028 | 55.7394 | 141.494 | 22.385 | 8.56556
aflow:07eae5aae7ba2e7d | Mn4Te8Zn2 | 126.006 | 7.54221 | 21.3543 | 28.7276 | 5.66185
aflow:07f268d309e600b2 | Hg1Li1 | 157.201 | 15.9154 | 41.0578 | 18.6693 | 9.22941
aflow:07f9a4be9a1a40d2 | Li2Ru2Sn8 | 295.085 | 41.974 | 103.89 | 21.8683 | 7.37533
aflow:0803dfd1d836fe54 | Cd4Dy16Rh4 | 203.048 | 29.6775 | 76.5921 | 26.0114 | 9.20681
aflow:08167170b6a59946 | Al1Au2 | 164.992 | 23.4401 | 66.1582 | 16.6083 | 14.028
aflow:082258cc457161b7 | Li40Pb12 | 236.923 | 17.0055 | 40.3767 | 19.9199 | 4.43102
aflow:08394c3822dd81e4 | Ru8Sn12 | 313.921 | 60.6954 | 157.307 | 19.3824 | 9.56463
aflow:08476bef4ba9f704 | Ba1O3Ti1 | 578.888 | 106.57 | 261.629 | 13.3816 | 5.78831
aflow:084c8813318ed050 | Dy2In2Zn2 | 260.979 | 43.4144 | 106.516 | 22.7125 | 8.35174
aflow:0860600e60bf426b | As16Mg24 | 331.993 | 26.635 | 67.7111 | 24.1965 | 3.05745
aflow:0869312088931792 | Ba1Ge3Pt1 | 255.086 | 39.5018 | 100.842 | 22.1113 | 8.26376
aflow:086e1681681e97fe | Ga2Y2 | 321.971 | 43.7683 | 107.642 | 24.1742 | 5.44865
aflow:089db02d79e92ef6 | Al4Ba1 | 343.142 | 31.3634 | 78.0579 | 23.7345 | 3.43177
aflow:08bf56bf0b207b22 | B2Zr1 | 898.825 | 228.781 | 519.921 | 10.354 | 6.03228
aflow:08cc1f2d032fc074 | Ce4In2Pt4 | 216.962 | 38.7951 | 103.925 | 22.975 | 11.3508
aflow:08dfa3fbe822d92b | Co1Nb1Sb1 | 333.003 | 60.7049 | 159.571 | 17.7377 | 8.5375
aflow:0918f04082c5ea07 | Ca6Ge26Ir8 | 313.949 | 50.0357 | 128.527 | 18.6462 | 8.16097
aflow:09298210b07375df | Ga3Hf3Rh3 | 279.989 | 54.2713 | 146.296 | 16.7883 | 11.5769
aflow:093eac89f3019431 | Ba6Pb10 | 140.972 | 15.1379 | 38.2303 | 37.6713 | 7.97836
aflow:09457595b027e910 | B2Hf1 | 699.987 | 244.497 | 553.867 | 9.96579 | 11.1144
aflow:094644da74c392d9 | Al4Ni2Y2 | 420.901 | 52.8463 | 133.779 | 17.8024 | 4.70015
aflow:095a60fa8ca0cf2e | Ho6Tl10 | 139.065 | 18.2787 | 49.2247 | 26.8645 | 11.7183
aflow:0960532b241beba2 | Ca1Pd1 | 237.996 | 23.4866 | 61.6559 | 21.9559 | 5.53919
aflow:099b2305492f3179 | Ge4N8Si2 | 859.195 | 189.138 | 451.262 | 9.62587 | 5.65068
aflow:099e6ecddbb4873c | Pd4Sn4Y4 | 244.037 | 34.2873 | 91.6567 | 22.6447 | 7.67512
aflow:09a93d8b282e7db4 | Ir1Mn1Sb1 | 230.974 | 36.8979 | 100.283 | 19.9226 | 10.2494
aflow:09be66b9ee3ec794 | O4Os2 | 464.095 | 109.135 | 289.266 | 11.012 | 11.1687
aflow:09ce06dcdb3ef9e0 | As1Cd1Pt5 | 238.03 | 56.2765 | 153.079 | 16.5383 | 16.6785
aflow:09d0d69e13654651 | C1Ni3Zn1 | 352.062 | 44.7535 | 124.473 | 10.3491 | 8.1337
aflow:09edfe5881c94c85 | P12Ru4 | 617.163 | 115.241 | 276.422 | 15.4838 | 5.2011
aflow:09fcff2bd6ce3986 | Os4Te8 | 322.912 | 86.7303 | 211.275 | 22.645 | 10.887
aflow:0a22469748423b7e | Co2Zr4 | 201.976 | 18.2566 | 51.5714 | 19.8665 | 6.72505
aflow:0a2ad91ef1bbd4e9 | Ir4Nb4Si4 | 441.955 | 127.647 | 326.629 | 14.9187 | 11.6208
aflow:0a2aea5c8588c44a | Si4Zr2 | 571.089 | 95.607 | 227.823 | 16.8321 | 4.84686
aflow:0a399828945da418 | Pd6Si3 | 303.966 | 48.569 | 133.856 | 14.2159 | 9.37915
aflow:0a3f61db91adc40b | S1Tb1 | 287.025 | 43.381 | 113.106 | 21.4118 | 7.40571
aflow:0a4ae3a985d6767d | Pt4Si4Th2 | 307.031 | 73.1056 | 191.369 | 18.3912 | 12.2503
aflow:0a51a21a7c15d877 | Rh3Th1 | 257.977 | 56.0797 | 149.738 | 18.8458 | 11.9118
aflow:0a650ffe7a878d29 | Ir1Si3Y1 | 381.095 | 58.8787 | 153.58 | 17.1079 | 7.09301
aflow:0a808a45fc88ed87 | O4S4Zr4 | 457.086 | 50.5992 | 134.46 | 16.0068 | 4.81625
aflow:0a96527cdb83fd27 | C4Cr2Sc2 | 719.96 | 103.456 | 251.937 | 11.5192 | 4.35971
aflow:0a9eef79f2c13231 | Te4Y2 | 213.953 | 25.4022 | 66.3713 | 29.4461 | 6.46833
aflow:0aa3abe2f6050c39 | Au2Er2Sn2 | 222.09 | 40.202 | 102.657 | 23.8275 | 11.2181
aflow:0aac11f148bc088b | Au4Bi2 | 152.063 | 26.5625 | 72.9631 | 21.7998 | 15.3084
aflow:0ad8cb50bc290b40 | Al2Pd5U1 | 273.004 | 47.1458 | 125.755 | 16.6242 | 10.2882
aflow:0aeb6941dee60e0a | Pa2Sb4 | 224.031 | 41.3062 | 106.634 | 27.4343 | 9.57429
aflow:0b01214ece74b40a | Be6P4 | 798.164 | 80.9284 | 191.104 | 13.1242 | 2.25174
aflow:0b0765ce5f98b0d4 | Cs1 | 42.9222 | 0.819158 | 2.17136 | 115.717 | 1.90719
aflow:0b08c1c2a12fe964 | Nb4Pd4Si4 | 416.094 | 80.6925 | 212.21 | 15.3305 | 8.21004
aflow:0b0f4769040db6b0 | Dy4 | 180.996 | 26.0604 | 64.5539 | 31.3094 | 8.61843
aflow:0b20629a915a4c54 | Ir3Ta1 | 414.936 | 209.468 | 517.218 | 14.8975 | 21.1116
aflow:0b31604697d14ff4 | C1Ho1Rh3 | 358.986 | 78.9042 | 209.283 | 14.3418 | 11.2462
aflow:0b3a0c3057da1967 | Au4Sb8 | 163.015 | 19.3861 | 53.1542 | 25.9284 | 9.40298
aflow:0b5dd2e20c2f9c5f | Mo6Sb14 | 287.932 | 50.3161 | 130.422 | 22.6691 | 8.35115
aflow:0b6839bf7e7d3db8 | C2Sn2Ti4 | 509.105 | 80.6449 | 200.315 | 15.8338 | 5.93847
aflow:0b8278ce2303db21 | Ir8Sn26Yb6 | 189.975 | 24.7352 | 66.7845 | 24.319 | 9.66515
aflow:0b9ebe3281b078e7 | Ni2Sn1Ti1 | 323.95 | 48.0586 | 130.44 | 14.5546 | 8.09957
aflow:0bc4e2ff418c3658 | Ba2Cd1 | 135.958 | 9.89214 | 24.1347 | 47.2524 | 4.53413
aflow:0bc9d5b8bc853e17 | In3Pt3Th3 | 208.949 | 42.7139 | 114.209 | 24.207 | 12.3921
aflow:0bd59707063477ec | Mg2O2 | 585.874 | 46.5701 | 122.754 | 12.2057 | 2.74163
aflow:0bd636fe8e8aa7c8 | Ce2O4 | 398.992 | 50.9668 | 136.505 | 16.3876 | 5.81356
aflow:0bdcb21b070ee9c8 | Be26Hf2 | 900.084 | 140.939 | 307.947 | 8.8224 | 3.97476
aflow:0befd8b449782996 | Au8In8Sr4 | 139.913 | 15.9469 | 43.9583 | 25.2646 | 9.34876
aflow:0bf997c48fac9fb0 | Os1Ti1 | 424.014 | 136.981 | 346.701 | 15.3031 | 12.9181
aflow:0bfbd3e06ddf9497 | Al1Os1 | 400.017 | 113.239 | 293.496 | 13.6339 | 13.2258
aflow:0c1fb44885f5bf88 | Co2Ga1Mn1 | 345.936 | 51.6939 | 128.802 | 14.2553 | 7.06318
aflow:0c443f85eacd3890 | Au1In2 | 155.939 | 19.7371 | 52.6954 | 24.5408 | 9.62204
aflow:0c4781673ab00865 | Nb6Os2 | 349.976 | 83.9776 | 224.089 | 17.4248 | 11.1717
aflow:0c482f688086202e | Ca1Ga2 | 317.922 | 30.4565 | 73.6448 | 23.106 | 4.30129
aflow:0c63b960ff636225 | Br6Ca2In2 | 162.149 | 6.87816 | 18.0902 | 33.8754 | 3.8687
aflow:0c8ccf8069907fe2 | Ge8 | 314.864 | 39.9227 | 97.7153 | 21.7572 | 5.54017
aflow:0ca271f7da7fe4c6 | Co4Dy4Ge4 | 355.768 | 55.6128 | 136.602 | 19.191 | 8.4803
aflow:0caae8ebce6cd432 | As2Au2Ca2 | 232.919 | 28.6543 | 74.1334 | 22.8754 | 7.54867
aflow:0ccbd823c5af618b | Ir1Si3U1 | 313.959 | 58.7451 | 152.819 | 17.5585 | 9.73154
aflow:0ce177aa4bc71358 | Mg1Tb1 | 223.034 | 23.6263 | 59.5585 | 27.3322 | 5.56598
aflow:0cf0aed63b5cc3c0 | Ba2Te6 | 201.071 | 15.4745 | 37.8763 | 36.2108 | 5.96297
aflow:0d36cbf7fb265ac7 | Bi10La6Sc2 | 178.926 | 25.7609 | 66.5193 | 31.4381 | 8.84181
aflow:0d38a416d5089125 | Au1In1Li2 | 192.995 | 18.9376 | 50.7103 | 17.4307 | 7.75624
aflow:0d41c566b96e2b8b | Au4Ho8 | 157.037 | 19.6498 | 53.1854 | 25.9063 | 11.2562
aflow:0d4c2a40fe143a57 | Be1Rh1 | 481.073 | 92.2128 | 241.157 | 10.6659 | 8.71204
aflow:0d4deea08191ff0d | Al4Yb2 | 335.002 | 43.146 | 100.072 | 21.1868 | 5.93055
aflow:0d5795f8d88e5745 | O8Si2Zn4 | 616.786 | 87.1675 | 227.17 | 9.48023 | 5.57611
aflow:0d57d1fc06190bdd | Au1Yb1 | 119.947 | 14.1942 | 38.5459 | 24.6011 | 12.4874
aflow:0d6343ac98572695 | Fe1Ga1Ni2 | 315.877 | 42.0687 | 115.942 | 11.9594 | 8.43377
aflow:0d64cd2ce9711ac4 | Mn4Ni4Si4 | 364.991 | 36.12 | 96.2844 | 14.7487 | 5.31845
aflow:0d7f47c41fcc015e | Ni4P4S4 | 471.135 | 53.5683 | 133.63 | 14.8817 | 4.52743
aflow:0d85b3f54582921e | Nb3Re3Si3 | 444.98 | 125.41 | 321.155 | 15.2057 | 11.1823
aflow:0d91f21f39bd0cb6 | La1Tl1 | 135.002 | 15.3247 | 41.6203 | 32.0284 | 8.89871
aflow:0dbf333d56d49923 | Ho16O24 | 375.988 | 65.7443 | 171.368 | 14.9109 | 8.41601
aflow:0dc85129d5df6775 | As8Th4 | 275.054 | 49.0473 | 124.325 | 25.5356 | 8.27771
aflow:0ddad19f04eadab1 | Ba1O3Sn1 | 450.086 | 82.4841 | 203.34 | 15.266 | 6.61382
aflow:0df3ad2dbaa05b51 | Er4Ga4Pd4 | 196.986 | 23.9416 | 66.2293 | 19.4065 | 9.79437
aflow:0e1317893f59ee71 | C1Ru3Th1 | 407.019 | 112.106 | 287.407 | 15.706 | 11.5719
aflow:0e1ce6e7356b1d0b | Cu2Zn1Zr1 | 297.944 | 40.0028 | 107.669 | 15.0218 | 7.83996
aflow:0e26532e1f564764 | Er1Pd1 | 200.055 | 30.4102 | 82.2659 | 21.0057 | 10.8167
aflow:0e4a5c866567f309 | Cd33Na6 | 177.894 | 16.7642 | 43.0047 | 24.1952 | 6.77067
aflow:0e57645a634065f7 | Cu2Er2Si2 | 355.935 | 64.6869 | 158.924 | 18.1719 | 7.8858
aflow:0e58b15dc9ce2110 | O12Rh4Tb4 | 427.943 | 72.5597 | 192.651 | 11.8734 | 8.66614
aflow:0e6cd1ae0109c5c4 | Na4S4 | 352.874 | 15.1286 | 37.9477 | 22.4337 | 2.03739
aflow:0e7002383fe4a6c3 | Au4Ca4In4 | 173.887 | 18.774 | 50.4606 | 24.5986 | 7.91765
aflow:0e718cd1dba77a9f | Cs1F3Pb1 | 194.934 | 16.5431 | 43.4643 | 23.5583 | 5.59803
aflow:0e7c696a2b110cf5 | Ti1Zn3 | 314.884 | 41.7624 | 106.648 | 15.3494 | 6.60022
aflow:0e802125ef3548e5 | Br2In10Se10 | 219.12 | 14.2678 | 36.6992 | 27.8481 | 5.68534
aflow:0ea2f481c2cf44d7 | Ca4Ge4Mg4 | 384.887 | 38.961 | 91.9292 | 23.4774 | 3.22938
aflow:0eaa14ed14809d87 | La2Rh4 | 261.046 | 45.6168 | 123.072 | 19.1157 | 9.98161
aflow:0eb94dfdbfc25d94 | Mg1Ni2Sb1 | 322.882 | 46.1602 | 122.173 | 14.3984 | 7.59534
aflow:0eba6b16a3d9271f | Pb1S1 | 220.024 | 30.3935 | 76.6567 | 27.0597 | 7.34119
aflow:0ec43844384790bd | In4Ir4Tb16 | 215.993 | 22.8953 | 58.1408 | 26.7298 | 9.76102
aflow:0ed64f5c8776a557 | Pd2Sb2 | 204.989 | 26.9109 | 74.316 | 20.8923 | 9.0668
aflow:0edc10ed4d780da5 | Ge4Hf4Pt4 | 300.039 | 79.1295 | 206.263 | 16.9744 | 14.549
aflow:0ee5160408c4d9f2 | Pd2Sc1Sn1 | 255.002 | 36.5286 | 99.4073 | 18.2602 | 8.5583
aflow:0f10c1ca4753d48d | Ir3V1 | 459.052 | 214.757 | 525.5 | 13.9372 | 18.6938
aflow:0f16af7b6fa2fe5c | Al1Li2Pt1 | 306.892 | 36.9064 | 96.6208 | 13.7263 | 7.13614
aflow:0f287d7140f6eeff | Hf4P4V4 | 451.047 | 112.545 | 280.804 | 15.1463 | 9.5164
aflow:0f293748764683f3 | Au1Pb1Y1 | 184.905 | 30.2521 | 79.3845 | 26.5585 | 10.2762
aflow:0f529a0f57f0ae5a | Dy1Zn1 | 219.952 | 30.4545 | 77.3087 | 22.574 | 8.38141
aflow:0f5adf856aadc3b6 | Sn4Tb2 | 228.915 | 35.0095 | 87.4628 | 27.3224 | 8.02858
aflow:0f6ff751e84ae94d | Ge8W4 | 411.916 | 115.569 | 281.954 | 16.2086 | 11.2362
aflow:0f7397e9ad37bd23 | Ir1Sn2 | 190.923 | 28.2173 | 77.793 | 22.6076 | 10.5181
aflow:0f80aff62bbe5e60 | Ag2Bi2K4 | 144.84 | 8.33897 | 21.2209 | 36.9005 | 4.4443
aflow:0fba4848056e4440 | Ir8Sc22 | 283.972 | 36.3916 | 97.2685 | 20.8445 | 6.70975
aflow:0fbd269336705895 | N1Ta1 | 517.025 | 186.073 | 463.108 | 10.6325 | 15.2236
aflow:0fbff74a7c4e9425 | Cu2Dy1In1 | 250.07 | 38.2549 | 99.5981 | 18.2661 | 9.19112
aflow:0fe4e83557076b65 | Ag2Ge1Li1 | 214.969 | 21.5575 | 57.4102 | 16.9122 | 7.24778
aflow:0ffb70524ed4f9e8 | Co4Ge4Mn4 | 475.022 | 97.8688 | 247.592 | 12.0418 | 8.5709
aflow:10092caf54890c0d | Ge4La4 | 271.994 | 40.3282 | 100.153 | 27.4507 | 6.39686
aflow:100d7ab42acb5577 | Ni2Tl2 | 176.95 | 24.5569 | 66.8197 | 18.7365 | 11.6569
aflow:10153648a10f9068 | In1Ni2Sc1 | 344.899 | 54.7261 | 142.65 | 15.4347 | 7.45442
aflow:102d5118cbe68e9c | Al12Tc2 | 559.833 | 71.1338 | 174.965 | 16.2141 | 3.81556
aflow:102ebc4a73bc6c10 | Cu1Ti2 | 444.09 | 64.8513 | 164.929 | 16.2415 | 5.43055
aflow:103754afd63d390f | Ba1O3Pb1 | 349.886 | 61.0742 | 152.124 | 16.5532 | 7.87532
aflow:104bfcffe1218928 | C2In2Nb4 | 491.939 | 100.762 | 249.986 | 16.1015 | 8.0607
aflow:10542c5bb2429fac | Bi8Ir4 | 216.01 | 47.2357 | 121.057 | 25.318 | 13.34
aflow:1054a8325a9e105f | Al2Au1 | 252.093 | 31.4044 | 85.3704 | 18.3976 | 7.54951
aflow:106beeff0ded7348 | Ir4Sb12 | 285.968 | 60.0636 | 149.49 | 25.6363 | 9.02726
aflow:10844f99e3db9455 | Li1Tl1 | 166.725 | 17.2355 | 42.8126 | 21.2782 | 8.24529
aflow:108d4b907ff03a21 | Cd1Pd1 | 235.847 | 38.0164 | 102.301 | 17.2704 | 10.5192
aflow:1099c86fed89ce26 | Mg2Pb1 | 223.996 | 23.2257 | 57.1104 | 27.484 | 5.15188
aflow:10aba4c9e4bb81e3 | Ba2O2 | 257.035 | 28.4045 | 74.6319 | 21.4274 | 5.9412
aflow:10b7611d376234cf | Ag2O4Sc2 | 338.006 | 30.8939 | 84.7567 | 14.7477 | 5.20261
aflow:10baef03de14e4ec | O1Pb1Yb3 | 224.922 | 42.4208 | 99.514 | 23.3856 | 10.542
aflow:10be12d509ddb46f | Ge4Rh4Ta4 | 356.976 | 91.8629 | 240.87 | 15.6362 | 12.6179
aflow:10e28bd144775b49 | C4Co2Sc2 | 703.821 | 105.481 | 269.693 | 10.1704 | 5.22107
aflow:10e56bff43e34aa4 | C1Y1 | 454.053 | 64.3648 | 164.691 | 16.5295 | 5.06903
aflow:10e7d65dca0ad52c | Cd1Cl8Na6 | 276.783 | 12.5747 | 31.5238 | 24.3264 | 2.42996
aflow:10ec39f590da91f5 | Rh4Sb12 | 284.982 | 51.0602 | 128.263 | 25.6007 | 7.59149
aflow:10ee17b38b9b345d | Ba2Pd2 | 160.027 | 14.8427 | 38.7907 | 31.2859 | 6.46814
aflow:10f43ead62ecc96c | In1Pt4Tb1 | 229.003 | 54.5845 | 147.412 | 18.2621 | 15.9747
aflow:11111cfac1bbfe20 | Os4S8 | 497.859 | 135.7 | 327.835 | 15.2215 | 9.24804
aflow:11253ce3203422fa | La1Rh2Si2 | 427.975 | 77.6512 | 193.987 | 17.6866 | 7.52763
aflow:1129ad921009085f | Se4Tl4 | 155.024 | 10.4321 | 27.0856 | 30.1048 | 7.81406
aflow:113197615c98fe4c | Co2Te4 | 241.919 | 30.1472 | 75.5831 | 24.1414 | 7.20245
aflow:113adf38c305c34c | Bi8Cu8Mn6 | 214.946 | 26.7237 | 69.3153 | 21.0776 | 8.98775
aflow:113bf1e066e9b967 | Cd1Se1 | 173.035 | 14.6803 | 39.8598 | 29.5291 | 5.38075
aflow:1140c8770cc934f0 | La1Rh1Si3 | 393.966 | 57.1731 | 147.094 | 18.2145 | 5.94525
aflow:11465652ff315469 | Pd4Sb4Sr2 | 174.022 | 17.0698 | 47.6224 | 23.7658 | 7.60083
aflow:1158b2f48da6b9cd | Pt4Sc2Si2 | 314.003 | 69.1428 | 182.935 | 16.2011 | 11.8695
aflow:115eb92b97906ada | Au16Zr4 | 194.096 | 39.8581 | 108.955 | 18.2438 | 16.0028
aflow:11639813fd5fbe0a | N1V1 | 914.993 | 214.285 | 519.471 | 8.4875 | 6.35341
aflow:117db814828b5c75 | Ca2Pd4 | 262.055 | 35.1634 | 93.644 | 19.1036 | 7.32701
aflow:119f9d9f6e285157 | Pd2Si2Yb1 | 279.107 | 37.5659 | 100.168 | 17.6929 | 8.29686
aflow:11c77f6a9be467cc | Ga4Pd4 | 293.031 | 45.9824 | 122.905 | 15.0879 | 9.69259
aflow:11cf3e95a89f965e | Rh3Sn3Th3 | 248.967 | 49.4848 | 130.085 | 23.8828 | 10.5135
aflow:11dbe794a592206a | Ho3In3Pd3 | 195.985 | 28.5965 | 77.9355 | 21.6805 | 9.8586
aflow:121e31d00889e2d8 | In1Pd3 | 252.061 | 42.9481 | 117.05 | 16.1947 | 11.1256
aflow:12216d6fa94132a4 | Co4Sb12 | 309.999 | 55.9437 | 135.575 | 23.4778 | 7.50042
aflow:12431c7c1534b1ed | Nb2S2 | 497.877 | 93.9336 | 238.646 | 15.8474 | 6.5472
aflow:124d637f03fce9d8 | Gd1O1 | 294.045 | 44.0226 | 115.763 | 19.5636 | 7.35262
aflow:125099e83f37f854 | Se1Tb1 | 216.074 | 28.6916 | 76.814 | 24.2855 | 8.1328
aflow:125f9d220099a79b | In1Mg3 | 251.977 | 18.6461 | 49.0489 | 22.6297 | 3.44394
aflow:126d7693810b216f | Th1Zn4 | 277.885 | 46.2951 | 117.186 | 19.0806 | 8.59065
aflow:1272279fc87ba14e | C1Rh3Y1 | 386.016 | 77.3229 | 205.226 | 14.4689 | 9.40239
aflow:127430f0232c1bb1 | P12Tc8 | 603.884 | 121.806 | 298.147 | 14.5929 | 6.61657
aflow:127659e53a1b38d8 | Si6Sr10 | 272.953 | 22.4177 | 54.7121 | 32.3196 | 3.35475
aflow:1276d7dce7ffee01 | Cu2O2 | 272.008 | 20.1841 | 57.9118 | 11.0669 | 5.96773
aflow:127d327c78337a6b | Be26Ce2 | 946.056 | 129.108 | 280.181 | 9.59068 | 3.18182
aflow:1286e4b99d2f1f7c | Fe4P4Zr4 | 473.127 | 83.6578 | 208.268 | 15.631 | 6.30466
aflow:1296a37c4b001dcf | Pt1Ti1 | 169.023 | 20.2094 | 58.4356 | 16.4421 | 12.2701
aflow:12977312adb008a2 | Ni2Sn1Zr1 | 308.099 | 50.9363 | 137.669 | 15.7148 | 8.64596
aflow:129f24d8bdf2c435 | K5Sb4 | 176.935 | 8.75111 | 21.9748 | 40.8714 | 3.08095
aflow:12a02af58baf98a1 | C4Mo16Ni8 | 500.951 | 120.678 | 314.2 | 12.9651 | 9.38905
aflow:12a3994f64b6856d | As1Zr1 | 346.011 | 56.2099 | 145.584 | 20.5404 | 6.71565
aflow:12a91094577fc228 | Fe4Hf4P4 | 390.964 | 84.4307 | 211.917 | 15.1254 | 9.70901
aflow:12adf10b63fa2334 | Au1Mg1 | 208.086 | 28.7336 | 76.8021 | 17.9455 | 10.2374
aflow:12bd382821f39684 | Be1Pd1 | 295.085 | 33.6697 | 94.6747 | 11.2975 | 8.48184
aflow:1301b7a27a9309ec | Dy1Ru2Si2 | 414.959 | 80.5584 | 205.899 | 16.5719 | 8.43325
aflow:1304e00dd260415a | Ag1Au1Zn2 | 193.984 | 25.9944 | 71.4503 | 15.7248 | 11.4997
aflow:130fabca462f0fcb | N4Re2 | 629.034 | 202.983 | 512.762 | 9.33054 | 12.7077
aflow:1311b90ba3307354 | Pd2Ta1 | 291.941 | 69.403 | 187.19 | 15.9532 | 13.6615
aflow:13146b43791edc2c | Dy2Ga2Zn2 | 313.068 | 57.7343 | 137.321 | 20.225 | 8.14512
aflow:131e8de7e237a3e8 | Ba1Pt1Sn3 | 183.902 | 23.2866 | 61.6031 | 28.5008 | 8.0227
aflow:132018b8492e9fb6 | Ba1P2Rh2 | 369.011 | 49.46 | 125.585 | 19.7568 | 6.80946
aflow:132ec9e3a0bdf7cc | Hf1Ru3 | 311.973 | 75.1374 | 201.624 | 15.5625 | 12.8495
aflow:1342eade0b9150e9 | Ce4Os8 | 187.008 | 33.0345 | 94.2322 | 18.5203 | 15.5567
aflow:13435caa82fe4e49 | C1Pt1 | 248.065 | 42.6618 | 121.331 | 11.0448 | 15.5684
aflow:1346268dae1d4e13 | Fe2Ga1V1 | 588.189 | 142.245 | 347.516 | 11.7172 | 8.23283
aflow:136ad4308831f67e | C2Ga2Ta4 | 422.074 | 109.606 | 275.878 | 14.639 | 12.5809
aflow:136ebce60ff4446b | Cl1Rb1 | 154.765 | 7.23743 | 18.5812 | 37.6102 | 2.66941
aflow:1379caa519e811ca | C6Ir10 | 291.039 | 60.8849 | 168.78 | 13.4244 | 15.4176
aflow:1381bdf3abc1096d | Ag36In16 | 203.152 | 30.6145 | 79.7913 | 19.4884 | 9.37336
aflow:138912092bc10cd2 | C1Mn3Sn1 | 340.028 | 45.3543 | 114.179 | 16.9052 | 5.8055
aflow:1391d154ba0d221b | P2Ru2Y1 | 507.864 | 101.024 | 250.921 | 15.6745 | 7.47916
aflow:139e051057a5ccc3 | Rh4S8 | 328.017 | 35.3893 | 96.9812 | 16.0268 | 5.76851
aflow:13a99aacf8e5c0d3 | Ge2P4Zn2 | 407.941 | 48.3297 | 118.845 | 20.3336 | 4.08155
aflow:13aa186ae78de3e3 | Bi4Rb12Se12 | 160.006 | 6.01102 | 15.3388 | 39.7357 | 4.19248
aflow:13ad7152ee2bada8 | Ho4O14Sn4 | 469.877 | 88.2199 | 223.877 | 13.3929 | 7.65603
aflow:13b198fe0b831c08 | Al1Li2Pd1 | 322.107 | 26.0476 | 69.37 | 14.0893 | 4.33907
aflow:13d4d51cec45ebe0 | B2Ce1Ir3 | 378.969 | 115.237 | 300.689 | 13.5489 | 15.0829
aflow:13d6d62908ce5a78 | Er10Ge6 | 286.002 | 56.2337 | 134.128 | 24.3073 | 9.00103
aflow:13d9ec6d00abfea6 | P2Sn6Zr10 | 371.056 | 69.0414 | 171.04 | 21.6407 | 7.18849
aflow:13e3d03ca28ef02a | Sn1Te1 | 210.983 | 26.7215 | 65.6701 | 33.5799 | 6.08957
aflow:140d3e2656d49b94 | Bi4O14Sn4 | 389.854 | 66.7544 | 173.844 | 14.4934 | 7.99231
aflow:14162476a8a3a709 | Ba4P4Pt4 | 222.953 | 31.6647 | 83.9599 | 23.9428 | 8.40098
aflow:14186a06fb066f22 | As4Nb4Ni4 | 389.998 | 75.1961 | 200.148 | 14.3275 | 8.75104
aflow:1428e7d131ccbde0 | Fe4Nb4P4 | 599.131 | 146.635 | 367.95 | 12.7205 | 7.82053
aflow:143c36f66118df0f | Bi6Tb8 | 170.986 | 26.8287 | 70.2568 | 29.6338 | 10.1075
aflow:1445c756c0de10be | Pt2U2 | 161.018 | 31.049 | 84.4354 | 24.3018 | 14.7976
aflow:145e12aae1618f76 | Ni4Si4 | 415.03 | 50.7458 | 139.001 | 11.2123 | 6.42575
aflow:1461b11ac6a4ad9d | In1Ni1 | 281.902 | 44.3364 | 118.463 | 15.2142 | 9.46882
aflow:14693a333262b23e | B16C8Sc8 | 1019.91 | 145.727 | 347.107 | 9.6607 | 3.377
aflow:146f4c04216598e5 | La3Sn1 | 177.042 | 20.5968 | 53.4629 | 33.2873 | 6.6772
aflow:1470a16b34543fd4 | Mg4O8Sn2 | 531.04 | 62.3512 | 162.312 | 11.9121 | 4.60609
aflow:147609474cf3a8d3 | Hg1Sr1 | 151.891 | 17.4304 | 43.591 | 32.0612 | 7.46361
aflow:147fbec567527554 | La10O3Si8 | 340.911 | 48.6798 | 121.194 | 23.7363 | 5.53578
aflow:148a889cb8f66bb6 | Cu2Zr2 | 244.05 | 32.6936 | 90.9121 | 17.5071 | 7.33972
aflow:149e01fa7fe56270 | Si2Y2 | 446.092 | 66.3836 | 159.829 | 21.7132 | 4.47353
aflow:14a7482f5c050e0e | Ni1Sb1Tb1 | 291.033 | 55.4818 | 138.645 | 21.3055 | 8.81664
aflow:14a88c4b5e464cf6 | Ca4O12Rh4 | 529.806 | 71.7347 | 187.338 | 11.7505 | 5.39781
aflow:14aa41d24adc19f3 | S4Zn4 | 347.013 | 35.4667 | 91.2918 | 19.3929 | 4.17172
aflow:14bca9ccecd6ce25 | Cr4O12Te2 | 647.782 | 106.942 | 271.169 | 10.9371 | 5.52627
aflow:14bfbd7aeac6a39d | Au1Er1Ni4 | 319.161 | 70.8077 | 180.913 | 13.8401 | 11.9778
aflow:14c14d2e031b6053 | F3La1 | 333.072 | 35.5401 | 97.1349 | 12.9239 | 6.29264
aflow:14c94bcfc408ad8a | Ag2Bi2Yb2 | 157.998 | 20.7652 | 53.4243 | 27.5992 | 9.82491
aflow:14ef2ceb1efd3e9e | Ce4Os8 | 183.977 | 32.5531 | 93.0023 | 18.5264 | 15.5516
aflow:14fc9659417dbf4f | Br2Cu2 | 195.827 | 9.51071 | 25.1496 | 24.5031 | 4.8607
aflow:1519552b06d58dba | S2Zn2 | 344.132 | 34.5538 | 89.2254 | 19.4061 | 4.16887
aflow:153dd3dd8e6895aa | B1Hf1 | 383.037 | 88.9122 | 227.826 | 14.1548 | 11.1036
aflow:154a6244e8ce34ea | Ge2Ho2Sn2 | 253.048 | 40.413 | 101.002 | 23.9457 | 8.23392
aflow:154bc39d86985c1f | B4Sc2 | 888.897 | 136.132 | 322.56 | 10.0213 | 3.67724
aflow:1567e729c43c13dc | C4Nb8 | 568.035 | 127.443 | 322.48 | 14.3084 | 7.6527
aflow:156ede75c61452f5 | Ba1Pd1Sn3 | 184.991 | 20.4327 | 54.1649 | 28.7804 | 6.92131
aflow:15717f6d60d159de | Be2N4Si2 | 1193.75 | 175.259 | 416.11 | 8.46903 | 3.19162
aflow:157764f60b649754 | Dy3In3Ir3 | 201.019 | 35.0114 | 95.3924 | 21.1619 | 12.2813
aflow:15791bdc57abceab | Cd2Ge2Sr1 | 147.006 | 10.3886 | 29.0398 | 24.6917 | 6.15508
aflow:15a8361ad7c98923 | Er1In3 | 189.988 | 28.2625 | 73.8784 | 24.2958 | 8.7436
aflow:15bd9ab3f2a93801 | Al1Tb1 | 263.938 | 34.7501 | 88.0172 | 23.6579 | 6.52437
aflow:15be6baa72f0703e | Pt2W1 | 328.039 | 129.105 | 337.298 | 15.3363 | 20.7178
aflow:15cc5b1e464811f1 | Li84Si20 | 570.357 | 25.2877 | 59.6792 | 15.3468 | 1.19099
aflow:15cec484c31c3b5f | Ga2O12Y6 | 494.018 | 61.4407 | 160.208 | 13.6385 | 5.26527
aflow:15deecb330c335d7 | As1Ho1 | 281.979 | 51.3318 | 126.319 | 24.379 | 8.16858
aflow:15f17c363d5af6bf | B8W4 | 651.884 | 213.397 | 521.027 | 9.3639 | 12.1456
aflow:15fd035ef87df0cb | Hf2W4 | 298.991 | 94.1541 | 247.173 | 18.6749 | 16.1888
aflow:16031892971f6857 | Au1Dy1Pb1 | 173.945 | 30.5857 | 80.2821 | 26.4162 | 11.8737
aflow:160dff9783f1d0c6 | H1Rh1 | 446.951 | 85.6585 | 226.855 | 8.24784 | 10.4605
aflow:1612ff33c127c815 | Fe8W4 | 301.969 | 57.9002 | 157.794 | 13.9921 | 11.6914
aflow:1638a35ca98e8127 | Ir1V1 | 385.902 | 121.958 | 310.378 | 14.1847 | 14.2329
aflow:1654cd59306b54eb | Mg4Pt2 | 310.07 | 39.6907 | 100.695 | 18.8502 | 7.15595
aflow:167fbfd94006b341 | Au24Ge8Na8 | 171.981 | 19.4147 | 52.5543 | 19.4636 | 11.7134
aflow:16801a3c7815f907 | Ho1Ru2Si2 | 411.952 | 79.7574 | 204.223 | 16.5243 | 8.50637
aflow:168637fa95d768b1 | Ca3Cd3Sn3 | 221.031 | 23.6487 | 59.9196 | 27.2713 | 5.50402
aflow:16bf6a36c052299d | O8Si2Zr2 | 703.075 | 97.2627 | 251.922 | 11.2997 | 4.48954
aflow:16d0d25c2371c7fe | Mo1Zn7 | 320.857 | 48.4029 | 124.716 | 14.3381 | 8.01424
aflow:16dcfcae8c8bcedf | Ce1Te1 | 183.987 | 24.1139 | 65.0151 | 30.6562 | 7.25072
aflow:16e97ffc13df1029 | Sn3Y1 | 159.919 | 13.9596 | 38.5982 | 27.2315 | 6.7835
aflow:16ede1c23d111d09 | B6Os4 | 588.932 | 205.501 | 512.649 | 9.64829 | 14.2102
aflow:16f60b1d7ed17e5e | Au3Cu1 | 202.904 | 39.5206 | 106.479 | 16.5702 | 16.3959
aflow:170073a359588a61 | Ru1Sb1Zr1 | 278.939 | 45.0431 | 121.88 | 21.1528 | 8.21761
aflow:1711607563cbbfd5 | Ba1Mg2Si2 | 383.179 | 40.5821 | 95.7229 | 24.0157 | 3.3481
aflow:171c88155f47712d | C2In2Zr4 | 462.944 | 85.3012 | 206.361 | 18.6081 | 6.89966
aflow:1752b716519862db | Au2In1Th1 | 123.012 | 14.9582 | 42.6787 | 23.788 | 12.9279
aflow:17576ab0f299f43a | Au2Sn2Tb2 | 209.031 | 33.8601 | 88.1092 | 24.2662 | 10.8252
aflow:1768b57b131060fb | Au4Yb4 | 146.954 | 20.1697 | 52.6576 | 25.9563 | 11.8355
aflow:17798e37f2678015 | Ho1Te1 | 173.003 | 21.6259 | 58.4153 | 28.8109 | 8.43012
aflow:178372bce1c55eee | N4W3 | 401.023 | 92.9357 | 254.946 | 10.9118 | 13.2086
aflow:17957a7083ef0ccd | Ag2Y1 | 208.006 | 25.7118 | 68.4371 | 21.8683 | 7.71087
aflow:17963b5ef054944f | Ba2H2I2 | 182.019 | 13.8549 | 34.8528 | 29.6886 | 4.94517
aflow:17ab7e596f9cb7c6 | N3Tc3 | 620.116 | 151.157 | 391.126 | 11.1503 | 8.40768
aflow:17aec78d2f5bba2f | Ge2Ho1Pd2 | 235.909 | 32.1484 | 87.9616 | 18.4112 | 9.43247
aflow:17ccd4fa6df38347 | Cd1Cu4Er1 | 271.968 | 48.2549 | 126.143 | 15.4614 | 9.55589
aflow:17d3f23fbef36218 | C4Ir2 | 438.991 | 97.5426 | 265.903 | 8.95737 | 13.3625
aflow:17d81543edcdd769 | As2Sr4 | 234.991 | 22.207 | 53.7623 | 33.4129 | 4.14415
aflow:17d91facf770bfbd | B2Ta2 | 557.941 | 205.822 | 494.929 | 11.5831 | 13.7451
aflow:17ec6a3ea5f1088c | Ba1Ge3Ir1 | 278.082 | 45.5917 | 115.671 | 21.6032 | 8.41401
aflow:17fcb22d8941aa7b | In4S10Zn4 | 304.06 | 21.6378 | 56.299 | 22.3728 | 4.29412
aflow:180a54bb2831d9c4 | Hg1Te1 | 131.972 | 14.6145 | 39.7933 | 28.8745 | 9.43692
aflow:180c510488f19a86 | Pt4Sc4Si4 | 349.058 | 64.9206 | 170.008 | 16.956 | 8.75289
aflow:180fc542c3c78d40 | F3Sc1 | 497.229 | 38.6948 | 100.81 | 17.53 | 2.41435
aflow:181c3843c017b3a3 | Be26Lu2 | 852.273 | 122.192 | 269.554 | 9.17187 | 3.77775
aflow:182ef0ed2f8125eb | Ag2Zr2 | 263.96 | 39.8318 | 105.346 | 20.3823 | 8.10982
aflow:18323595c45920d6 | In1P1 | 286.11 | 31.6358 | 80.7937 | 26.2464 | 4.612
aflow:183e65e769b16a0a | Ca2O2 | 445.101 | 34.111 | 90.3499 | 16.7798 | 2.77483
aflow:183fa8b7e5eee845 | Pr1Tl3 | 144.954 | 20.0473 | 50.8493 | 29.2976 | 10.6841
aflow:184af23d0bb6ab48 | Cd1Dy1Ni4 | 294.965 | 49.1231 | 129.329 | 14.3043 | 9.861
aflow:1854ad7843d7457d | Al2Ge2Y2 | 387.988 | 55.5097 | 135.723 | 20.5011 | 5.08875
aflow:18812c96f0114ca2 | Al2Dy2Zn2 | 326.032 | 52.1736 | 125.559 | 20.7852 | 6.78699
aflow:1884bf14d436dee3 | Ge4Rh4Tb4 | 281.956 | 48.0876 | 126.887 | 19.0108 | 9.7369
aflow:188b194e86e12a7d | Cs2O12Te4 | 454.923 | 63.422 | 158.043 | 16.3924 | 5.44881
aflow:18952f5cc852c4a0 | Ir2N2 | 326.039 | 74.2024 | 205.635 | 10.6145 | 16.1312
aflow:18b0caef6bb1ce50 | Cd2Sc4Se8 | 234.953 | 19.9636 | 53.6492 | 26.6662 | 4.60952
aflow:18b4630fd18cfa5c | Al2N6Ta8 | 416.023 | 104.093 | 273.25 | 12.7301 | 12.9267
aflow:18cc93bc8d121e42 | Dy1Ga3 | 239.907 | 41.4614 | 107.838 | 19.3426 | 7.97773
aflow:18d412c6947b5394 | B1Rh3Zr1 | 430.083 | 96.3315 | 251.43 | 14.0653 | 9.69848
aflow:18dc69f2bf4b21ed | Pb2Sr2Zn2 | 206.095 | 24.9787 | 59.4082 | 29.9358 | 6.6601
aflow:18e725272e250125 | Er3Rh3Sn3 | 243.986 | 43.2424 | 114.752 | 20.9368 | 10.2803
aflow:18fffe64abba004a | Tl3Yb1 | 84.0687 | 9.70633 | 27.0003 | 29.3125 | 11.1338
aflow:190e395abaa79fb2 | V4Zr2 | 116.028 | 5.54523 | 16.4378 | 16.9251 | 6.3152
aflow:192166aa1a44ba49 | Co1Si2 | 495.097 | 63.4979 | 170.647 | 12.3983 | 5.13874
aflow:19345a101fc7f670 | C4Si4 | 1105.84 | 186.629 | 433.399 | 10.4893 | 3.17381
aflow:194fe8e862469baf | Cd2Ho4S8 | 241.91 | 23.1596 | 61.9476 | 25.4539 | 5.31693
aflow:19570f9ac6a9e4de | C2Si2 | 1103.25 | 185.135 | 430.682 | 10.4985 | 3.171
aflow:19594227482fd807 | O6Pt3Zn1 | 357.908 | 58.9915 | 160.467 | 11.4809 | 10.7992
aflow:1962ff1173e55191 | Ge2Mg2O6 | 525.878 | 49.9828 | 135.95 | 9.4991 | 5.06576
aflow:196b54cc0f8b7688 | N3Re3 | 493.999 | 167.805 | 435.902 | 11.3329 | 14.6675
aflow:1977b3f1465ce75d | Cl2F2Yb2 | 250.919 | 25.6767 | 66.1474 | 17.8079 | 7.071
aflow:19798115248ab3ce | Er3In3Pt3 | 186.968 | 31.1904 | 85.3803 | 21.3199 | 12.3884
aflow:198219d5a3d21975 | Er4In2 | 187.038 | 26.7877 | 69.3812 | 27.4771 | 9.05173
aflow:198fca70b13f0e32 | Ho2Pt4 | 251.981 | 69.3055 | 182.603 | 18.4908 | 16.617
aflow:19965781398fc9bb | Er10Sb6 | 218.958 | 36.4382 | 93.0185 | 26.7874 | 9.31043
aflow:1999de87cec0fa0e | Gd8S12 | 310.076 | 39.7786 | 101.566 | 22.4469 | 6.07613
aflow:19a2db25529e85d4 | Sb6Zr6 | 326.09 | 57.6288 | 143.378 | 23.8268 | 7.42117
aflow:19c1f9bd1c428fb5 | La4O4Se3 | 312.947 | 33.7698 | 88.0252 | 21.9582 | 5.88827
aflow:19c353e662a40130 | Ba1Hg1 | 131.009 | 14.4955 | 36.1988 | 37.2222 | 7.53756
aflow:19e3fa08154a92ec | Ni12P7Yb2 | 394.928 | 61.4557 | 162.915 | 12.1911 | 8.21912
aflow:19ee35dd912821b3 | Ca1Rh2Si2 | 478.11 | 76.1422 | 189.265 | 16.731 | 5.99587
aflow:19f95c3032bb25c6 | Pt2Zr2 | 256.969 | 52.7275 | 143.018 | 19.1733 | 12.3982
aflow:1a04863c1542b511 | Dy1Ge2Ru2 | 330.981 | 59.8562 | 156.882 | 17.8483 | 9.48636
aflow:1a15fe875dd4c2a0 | Ir6Si2 | 356.002 | 122.663 | 325.024 | 13.7 | 18.3249
aflow:1a23da09f26f4c40 | Hg3La3Pd3 | 180.959 | 25.95 | 69.754 | 24.459 | 10.0907
aflow:1a28a8b7b4dfef62 | O4W2 | 557.047 | 154.037 | 391.16 | 11.4594 | 10.426
aflow:1a34de1a388ee9f0 | Ni6Ta2 | 367.994 | 82.2621 | 219.251 | 12.1523 | 12.1961
aflow:1a5594f050f5eeaa | Ag1Cd1 | 137.911 | 13.1851 | 37.1442 | 19.4381 | 9.40884
aflow:1a61ab2562e6c07b | In4Mg2S8 | 300.027 | 25.1646 | 66.8309 | 22.8804 | 3.96243
aflow:1a66bdfe863db82b | Ho2Si2 | 349.008 | 66.2233 | 160.416 | 21.3616 | 7.50203
aflow:1a66ec3a2d271bea | In16O24 | 412.971 | 60.1448 | 158.668 | 13.4272 | 6.8671
aflow:1a6894b3327b4966 | Cr4Cu2Se8 | 235.966 | 20.5082 | 55.758 | 21.0948 | 5.43579
aflow:1a6896aa3ec13bdf | O3Sr1Ti1 | 670.946 | 107.985 | 262.983 | 12.5399 | 4.86033
aflow:1a7049b3d8ecc5d8 | Ca2Zn26 | 320.176 | 45.2521 | 111.005 | 15.7113 | 6.71909
aflow:1a771b65a28eefeb | Cu18Ga15Mg6 | 310.189 | 37.4998 | 98.185 | 14.6562 | 6.7855
aflow:1a89f7fe8366a7a4 | Pd8Se2 | 247.999 | 37.2962 | 102.262 | 16.0503 | 10.4402
aflow:1a8e02285db0e6b2 | Ge6Ir7Yb4 | 316.903 | 78.1779 | 195.098 | 17.2193 | 14.0298
aflow:1a957803df0701a6 | B2Pt2 | 273.021 | 49.9835 | 140.609 | 11.0039 | 15.5356
aflow:1ab5984a25e0fad9 | Mg2Pd4Tb4 | 207.018 | 26.3913 | 70.9948 | 22.3966 | 8.22916
aflow:1ab7cf699cb93b98 | Dy3Rh3Sn3 | 233.007 | 38.2452 | 102.525 | 21.2937 | 9.98425
aflow:1ac49c8e5e124ef8 | Ir1Sc1 | 332.92 | 80.0181 | 206.607 | 17.1781 | 11.4634
aflow:1ace57109680199f | Pt8V1 | 254.024 | 63.5459 | 173.737 | 15.27 | 19.4734
aflow:1ad28cdb1e2ad43f | O10Ti6 | 603.166 | 63.4889 | 168.749 | 12.668 | 3.66531
aflow:1adb46c6a8fe28ec | Cd24P16 | 231.008 | 23.5664 | 62.1373 | 24.1184 | 5.49664
aflow:1ae196338de26ac8 | Ru4Sn6Y1 | 296.084 | 53.5419 | 139.402 | 21.8272 | 8.33611
aflow:1ae3bd45d6179bea | Si4Ti4 | 603.093 | 87.4728 | 217.277 | 15.5036 | 4.06927
aflow:1ae60cee7910aaec | N4Se2Zr4 | 462.017 | 67.8705 | 176.817 | 15.6545 | 6.13986
aflow:1aea8de58abb8e9e | F12Li2V4 | 518.192 | 35.7542 | 92.9777 | 11.9476 | 3.44087
aflow:1af1c04034d03b1d | Cd4Sb4Tl4 | 132.096 | 13.0599 | 35.0695 | 29.8794 | 8.12374
aflow:1af2e5b6859dc679 | B1Rh3Sc1 | 449.943 | 97.2977 | 250.152 | 14.1017 | 8.58389
aflow:1b216f9a100f4d9f | Mo2Ni2P4 | 557.148 | 107.231 | 270.093 | 13.4773 | 6.67113
aflow:1b512aeb8c774064 | B6Tb1 | 579.099 | 72.8525 | 190.636 | 9.83127 | 5.39975
aflow:1b51d6ade1d39908 | Ge4Ir4Y4 | 257.938 | 44.416 | 120.321 | 18.903 | 10.3574
aflow:1b6916b0c378c9e7 | Ge4La2Pd2 | 271.939 | 37.0087 | 96.7067 | 21.6233 | 7.49672
aflow:1b7751c17ceecb29 | B2Cr1 | 922.275 | 172.243 | 395.712 | 8.40603 | 4.8474
aflow:1b77bae9c459f82a | Bi4K12Te12 | 156.003 | 5.48686 | 13.9732 | 41.6257 | 4.04094
aflow:1ba7f9ea345d6488 | Ir4P4Se4 | 421.923 | 110.408 | 271.936 | 16.6746 | 10.03
aflow:1ba8d66587548562 | H30Th8 | 338.091 | 35.1486 | 92.8792 | 10.5759 | 7.79494
aflow:1bb893267ac22a19 | Au1Ho1Sn1 | 200.921 | 34.5292 | 90.4358 | 25.375 | 10.4832
aflow:1bb9b98f71436198 | Er3P6Pd20 | 246.912 | 36.001 | 100.086 | 15.6262 | 10.3175
aflow:1bc7a04e33a6ff4e | C4Ni8W16 | 416.941 | 139.413 | 361.951 | 13.0438 | 15.7275
aflow:1bd337a4b406d822 | Gd4O14Sn4 | 464.846 | 84.0285 | 213.765 | 13.8461 | 7.23794
aflow:1bd8ef4c736da0e7 | Ag4As4S4 | 201.93 | 12.3086 | 33.5341 | 24.7963 | 4.79596
aflow:1bff9153b9d824ba | Au2Ca1Si2 | 254.885 | 36.5645 | 96.4496 | 19.2652 | 8.45016
aflow:1c0045eff83689ed | Re8Sc4 | 297.015 | 71.3894 | 193.362 | 17.7445 | 13.0188
aflow:1c078231c9db1aff | Ag3Ge3Tb3 | 190.086 | 21.6575 | 59.0017 | 21.7229 | 8.64771
aflow:1c10f0825cb00351 | Hf2La6Sb10 | 226.028 | 31.5132 | 80.5857 | 29.0213 | 7.65421
aflow:1c2c9c7f572501eb | N12Rh4 | 830.814 | 180.736 | 435.303 | 9.05074 | 6.64738
aflow:1c331e13da810623 | Li1Pd2Tl1 | 218.862 | 32.3919 | 87.0243 | 16.528 | 10.6524
aflow:1c37631a1f4d2450 | Ag2Cl2 | 157.138 | 10.3327 | 28.5927 | 22.1499 | 5.37227
aflow:1c4dbf18b53f1cb7 | Cu2F6K2 | 416.932 | 28.8903 | 73.0945 | 14.0123 | 3.78364
aflow:1c50674f256a3320 | Ni1Si3Sr1 | 441.13 | 54.4535 | 135.501 | 17.1906 | 4.45435
aflow:1c52b9a972cc18f6 | La8S12 | 298.982 | 32.7198 | 84.8111 | 25.7851 | 4.81695
aflow:1c5e66ef41873df9 | C1Ca1Pd3 | 196.025 | 16.6683 | 47.9033 | 15.6556 | 7.87634
aflow:1c78bb7df13625db | O2Th1 | 380.059 | 76.3351 | 199.6 | 16.4817 | 8.86728
aflow:1c83a0bff50d2273 | Dy12Rh4 | 148.017 | 14.033 | 38.9669 | 26.4303 | 9.27336
aflow:1c893461ca46858b | Er2Ge2 | 287.987 | 55.3619 | 135.749 | 22.1408 | 8.99425
aflow:1ca6226f7b5fba6c | Dy4Si4 | 353.005 | 67.1684 | 161.907 | 21.6216 | 7.31848
aflow:1cbcaa286984117e | As2O8Tb2 | 463.031 | 54.5138 | 142.914 | 13.7037 | 6.01518
aflow:1cc19369e172f540 | Rh3Ta1 | 430.923 | 146.732 | 370.909 | 14.6996 | 13.8287
aflow:1cc72a1218ae7cc5 | Yb1 | 126.902 | 9.05585 | 20.9452 | 41.0738 | 6.99569
aflow:1ccf984d452622f3 | Ge4Ho4Ir4 | 285.952 | 62.8991 | 163.376 | 18.5723 | 12.8076
aflow:1cd504c4e2f63dd3 | Ce2 | 182.146 | 23.1276 | 54.1455 | 28.9143 | 8.04704
aflow:1cdb1d4965d0158c | Re3Si3Ti3 | 484.924 | 129.608 | 324.379 | 14.8352 | 9.78238
aflow:1ced89ed55c17c2c | Cu4Ho4In2 | 216.96 | 29.0448 | 76.4632 | 21.0015 | 9.04174
aflow:1cf082788321992c | As1Mg1Pt5 | 269.936 | 68.4803 | 182.513 | 16.0179 | 15.9156
aflow:1cf3b22614484c91 | Hf4Ni4Si4 | 421.93 | 102.232 | 256.251 | 14.5736 | 10.0749
aflow:1cf77fe9d7170820 | C21Si21 | 1106.82 | 186.999 | 433.874 | 10.494 | 3.17237
aflow:1cfcc183e65d14c9 | Ag4Al4O8 | 397.045 | 34.2327 | 92.1706 | 13.2165 | 5.24078
aflow:1d0c12de36ebd2fe | As12Co4 | 428.996 | 81.638 | 195.499 | 17.5386 | 6.71507
aflow:1d2f797ec7f13895 | Hg4Pt1 | 163.142 | 30.3331 | 78.5468 | 25.6114 | 12.9341
aflow:1d58c9ee85044db1 | B1Pb1Sc3 | 399.888 | 64.3656 | 150.303 | 21.5984 | 5.42602
aflow:1d5a88cc33f339d7 | Al2B2Ru3 | 518.07 | 98.1855 | 259.052 | 11.2594 | 7.98061
aflow:1d788038cb5c444e | B2Sc1 | 1048.18 | 185.716 | 417.327 | 10.4153 | 3.53811
aflow:1d7f89469d6c8fea | As2C2V6 | 482.069 | 66.7581 | 178.897 | 12.4628 | 6.38906
aflow:1da926caa9bd3298 | Rh1Sc1 | 379.018 | 64.9681 | 168.267 | 17.2684 | 7.10923
aflow:1daf083928ce9217 | Cu2Ga2Te4 | 215.126 | 23.3751 | 60.0442 | 28.3443 | 5.68979
aflow:1db2da723d03de54 | Dy3In1N1 | 306.084 | 65.204 | 157.241 | 22.3876 | 9.14288
aflow:1dc03d700b473190 | Cu2Si2Y2 | 417.999 | 61.7676 | 151.895 | 18.7334 | 5.33431
aflow:1dc3560c617a7aa8 | Cd1Cu1Sb1 | 92.9731 | 4.65336 | 13.5675 | 23.7744 | 6.93117
aflow:1dcbc1a92487bf89 | B14Mn2Y6 | 769.196 | 145.111 | 336.555 | 11.5221 | 5.20559
aflow:1ddfba03085ef884 | Au2In1Ti1 | 150.058 | 17.8105 | 50.87 | 18.5542 | 12.4547
aflow:1ded95025c9807bc | B1Tc1 | 661.081 | 170.909 | 430.878 | 10.597 | 8.59625
aflow:1dff4665ff68a2de | Rb4Te2 | 117.093 | 5.57489 | 14.5625 | 44.2499 | 3.73433
aflow:1e182d013d03c39f | Bi1Tb1 | 188.026 | 30.5522 | 76.7629 | 32.2557 | 9.46998
aflow:1e28681f94443780 | In1P1 | 294.074 | 36.5826 | 94.5736 | 20.9712 | 5.77212
aflow:1e52c555bf94367a | Si2 | 610.109 | 62.5077 | 151.98 | 20.4286 | 2.28293
aflow:1e5384907ec9de3d | Cu1Mg1Sb1 | 281.86 | 32.6522 | 83.8196 | 20.3736 | 5.69447
aflow:1e5413f968afa354 | C2Ho1 | 365.967 | 41.8845 | 112.464 | 13.6898 | 7.63982
aflow:1e563cc43bacfe56 | Fe1O3Sr1 | 540.973 | 80.3487 | 199.496 | 11.9322 | 5.32906
aflow:1e692e3467e0498a | Co3Hf3Sn3 | 228.941 | 35.5362 | 95.5809 | 19.4607 | 10.1288
aflow:1e6b2269f602128e | Ru2Sb4 | 351.878 | 78.902 | 192.738 | 21.7375 | 8.77398
aflow:1e6e92c6a9d85906 | Dy1In1Pt4 | 229.951 | 54.8304 | 148.072 | 18.2041 | 16.0799
aflow:1e79095987894d8e | Cs1K2Sb1 | 143.86 | 8.08518 | 19.9769 | 41.8411 | 3.30246
aflow:1e79e7d9fdf19fdb | Er16O24 | 380.965 | 67.82 | 176.03 | 14.6641 | 8.66313
aflow:1e7a51a8cef04d3b | Cu2Dy2Pb2 | 238.092 | 45.2295 | 111.355 | 22.8608 | 10.4899
aflow:1e7f47d1cd162389 | Au8Er8Sn4 | 190.072 | 30.494 | 80.7645 | 23.1125 | 12.1727
aflow:1e7f9f944e7fb80f | Nb2Pt6 | 290.967 | 85.7725 | 230.476 | 15.7914 | 17.8284
aflow:1e854bcce9b490ed | As4Ge2Zn2 | 306.859 | 37.311 | 92.4475 | 23.3574 | 5.11536
aflow:1e89971673a1e76e | Th1Tl3 | 128.026 | 18.2616 | 49.7285 | 29.0021 | 12.0974
aflow:1e9084a4ea1bde75 | Ga3Pt2 | 231.034 | 40.3165 | 109.978 | 16.7102 | 11.9127
aflow:1ecfc5503d9e0fd1 | C1Ir1 | 364.073 | 91.8915 | 251.945 | 10.5527 | 16.0686
aflow:1f05b660e8225182 | Ir2Pb2 | 209.012 | 48.7472 | 130.129 | 21.1342 | 15.6915
aflow:1f1367160a7b806c | Al2Li1Pt1 | 388.052 | 63.3948 | 162.448 | 13.9775 | 7.60306
aflow:1f1ce1240bb82fe8 | Te1Zn1 | 209.923 | 22.0732 | 56.6946 | 28.928 | 5.53876
aflow:1f21e330dfcd0965 | C14Si14 | 1105.95 | 186.572 | 433.154 | 10.4926 | 3.17281
aflow:1f296cdbb8177403 | Ge6Ir7Sc4 | 386.024 | 102.206 | 256.965 | 16.2399 | 11.7943
aflow:1f6608fc2c872b00 | Er1Rh1 | 240.972 | 45.4771 | 121.138 | 19.28 | 11.6344
aflow:1f7c5feab515be03 | Hg1Y1 | 173.998 | 22.7735 | 61.3186 | 25.9096 | 9.27685
aflow:1f902d0c90930a2a | N4Nb16Ni8 | 483.024 | 105.439 | 272.398 | 14.1247 | 8.44791
aflow:1fa8019c0a1f2bd6 | Ho1Rh3Si2 | 426.918 | 101.449 | 256.152 | 15.8991 | 9.22257
aflow:1fa8425dcd2de76c | Ag2Er2S4 | 259.945 | 26.8156 | 70.2751 | 22.0213 | 6.39536
aflow:1fa9cf508865f3f7 | B8Ir4Mo8 | 511.044 | 143.153 | 371.864 | 11.3865 | 11.8335
aflow:1fc123fe7de6a72f | Ni3Pd3Si3 | 384.04 | 64.1323 | 172.776 | 12.5297 | 8.53377
aflow:1fd52cbd338e5a0f | Ir2Sn8 | 238.113 | 34.1683 | 87.6708 | 24.606 | 9.00224
aflow:1fec0e97d7faf179 | Al2H8Na2 | 648.727 | 22.7498 | 56.1881 | 10.4887 | 1.42493
aflow:1fec357947988f82 | F3K1Ni1 | 427.258 | 40.2851 | 102.616 | 13.5089 | 3.80525
aflow:1ff294763cae1a84 | Ca24N16 | 448.876 | 33.8451 | 86.9623 | 18.8858 | 2.60704
aflow:2017f1f0206c1ff4 | Ge6Lu4Ru7 | 354.048 | 81.3378 | 207.561 | 16.6209 | 10.8305
aflow:20217ef13e76e0ae | Bi4Pt4Se4 | 190.975 | 30.6792 | 82.8527 | 23.1268 | 11.5608
aflow:20239d4502f0dbb7 | Ge6Ho4Ir7 | 346.953 | 98.6516 | 246.031 | 17.1297 | 13.9182
aflow:2024d7675a34b363 | La1Ru2Si2 | 455.004 | 77.3384 | 190.817 | 18.0657 | 7.30216
aflow:206f48cebe73b76f | Al8Sb8 | 293.938 | 30.7103 | 76.1448 | 27.54 | 4.48392
aflow:207d513946780fc2 | In3Tb1 | 196.024 | 28.7289 | 74.6386 | 24.8475 | 8.41022
aflow:20a474bdfc8057ac | Si4 | 610.089 | 62.3888 | 151.716 | 20.4132 | 2.28465
aflow:20a490e930b787a6 | Nb1Ru1Sb1 | 338.001 | 68.382 | 180.82 | 19.754 | 8.84676
aflow:20b64628cf74cb53 | Br1Li1 | 235.99 | 14.6136 | 36.9591 | 20.9349 | 3.44423
aflow:20c791ce08b3aaab | Co4O14Sb4 | 561.802 | 84.8588 | 215.052 | 11.9407 | 5.98438
aflow:20c956c82d61d753 | Ba1Se1 | 204.903 | 21.3093 | 53.3081 | 37.3566 | 4.80715
aflow:20cd22d9d9abd84e | Sb1Th1 | 175.987 | 25.6615 | 69.3169 | 33.6082 | 8.74012
aflow:20d4ad4ecbdeb31b | Mg4Pt2Si2 | 376.146 | 57.3041 | 143.925 | 17.0354 | 6.62314
aflow:20e686c5d360907b | Bi8Th6 | 184.024 | 35.4618 | 90.843 | 33.5428 | 10.8348
aflow:210420f34712b216 | Nd1Pd3 | 274.9 | 51.8928 | 134.797 | 18.2725 | 10.5289
aflow:2105369282b0554d | Ho4Ir4Si4 | 320.957 | 72.9757 | 187.794 | 17.6926 | 12.0521
aflow:2107b2ffbd1ecfca | F4Pd2 | 292.867 | 25.126 | 68.6658 | 14.8942 | 5.36621
aflow:2111503637117406 | Ag2Br2 | 141.036 | 11.0564 | 30.3312 | 24.7148 | 6.30803
aflow:2117ba53713d1039 | B8Dy2Rh8 | 448.921 | 91.8943 | 242.971 | 11.6973 | 9.73777
aflow:2122551ffa0d3103 | Ga1Li1Si1 | 452.824 | 47.3761 | 111.885 | 17.0197 | 3.4071
aflow:2122a1339fff9c66 | Bi2Pt2 | 130.056 | 16.8856 | 47.7213 | 23.4337 | 14.3165
aflow:213c549ca0805a87 | Be1Se1 | 482.096 | 67.4314 | 161.118 | 14.9215 | 4.895
aflow:213db77020668f6f | Ag3As3Ca3 | 289.107 | 36.0368 | 89.4192 | 22.0213 | 5.60191
aflow:213eea1af38349d2 | B3Pt6Y3 | 275.995 | 51.9353 | 140.023 | 16.3688 | 12.4244
aflow:213fbef41f8612df | Dy4Hf4O14 | 473.059 | 97.2411 | 245.699 | 13.1611 | 9.10692
aflow:2153adae28226399 | C2Cr4Ga2 | 480.017 | 63.3691 | 158.222 | 13.2262 | 5.8299
aflow:215beaadcaa85725 | Nb1O3Sr1 | 505.937 | 76.6933 | 200.293 | 13.5237 | 5.612
aflow:21743b49dc8fa937 | Mo4Si4Zr4 | 485.042 | 100.073 | 252.33 | 17.126 | 6.95673
aflow:2174b1eb1799790d | Ag2Ba1Sn2 | 184.943 | 21.6225 | 55.6179 | 28.4658 | 6.88868
aflow:217f0084d01f230e | B8Dy4Os4 | 460.076 | 128.388 | 319.701 | 12.497 | 12.4344
aflow:219d796bee875a28 | Ag4Sr2 | 170.924 | 16.1931 | 42.3863 | 26.5204 | 6.33142
aflow:21a1d7ae3f032b9c | Cd2N2 | 228.041 | 21.7673 | 61.0469 | 14.1731 | 7.4056
aflow:21b1a78a86ff153f | Ir4Th2 | 257.991 | 77.5074 | 205.937 | 19.7396 | 17.2865
aflow:21b58074defe0c8e | As3Cr3Ni3 | 387.894 | 63.6009 | 170.478 | 12.579 | 8.16731
aflow:21bee00de5afd3ae | Rh4Sb12 | 284.945 | 51.099 | 128.34 | 25.5951 | 7.59317
aflow:21fa297fae2ad37f | Al1La3N1 | 297.943 | 42.582 | 105.516 | 27.3726 | 5.55326
aflow:220b116f28d56b26 | Hf4Pt4Si4 | 349.001 | 100.762 | 257.63 | 16.1089 | 13.8015
aflow:2216102577d683b9 | Ag8Sr8 | 164.944 | 13.5338 | 34.809 | 32.3642 | 5.01505
aflow:2220aea41c938104 | Cu4In1Sc1 | 347.099 | 56.3081 | 143.505 | 15.0091 | 7.63314
aflow:223188a15c60fe2f | As4Ge3 | 298.903 | 29.1186 | 72.7394 | 23.9461 | 5.12614
aflow:2236cb624d741ca7 | Ag1Ho1 | 189.032 | 27.4957 | 72.2651 | 23.8127 | 9.51156
aflow:2237b2cc14307e85 | C2Ge2V4 | 604.991 | 101.773 | 256.169 | 12.1619 | 6.36544
aflow:22494371b35a87c6 | Ag2Er1In1 | 157.969 | 18.0475 | 50.1178 | 20.9957 | 9.84299
aflow:224a84fc80fdcc46 | O1V1 | 607.913 | 84.563 | 214.802 | 11.072 | 5.01979
aflow:226c112b936f08c4 | Ca6Cr2N6 | 557.167 | 49.2899 | 124.063 | 15.8463 | 3.20742
aflow:227780372a14df17 | Ni1Sc1 | 360.913 | 41.6869 | 110.316 | 16.4234 | 5.23971
aflow:227ef61671f0da9a | Os4P4Zr4 | 428.036 | 116.036 | 297.488 | 15.5614 | 11.1117
aflow:228515a5e5c206a8 | C1Cd1 | 254.052 | 25.3362 | 70.1405 | 14.3 | 7.224
aflow:22a108834598b8fc | Lu4Mg2S8 | 286.067 | 27.2054 | 71.0189 | 23.9598 | 4.97493
aflow:22c2817c4690675a | Ge4Hf4Ir4 | 322.945 | 88.5893 | 230.211 | 16.5511 | 14.8252
aflow:230c711fe243b5af | Ga2Pt1 | 140.097 | 13.5414 | 39.1034 | 17.6637 | 10.484
aflow:2312999aeb86a11b | Li8Mg4Si4 | 584.884 | 39.0975 | 91.2016 | 16.0618 | 1.71289
aflow:232b73a5e7e105bc | K6Se6 | 197.161 | 8.22627 | 20.9216 | 35.772 | 2.74014
aflow:232fd098de2a1645 | Ru8Si12 | 550.934 | 111.357 | 281.959 | 13.8597 | 6.86265
aflow:233385960b683fdc | La2Sn4 | 202.978 | 23.9169 | 61.9598 | 30.3828 | 6.85517
aflow:2333c0f263184005 | Al1Tc2 | 495.075 | 112.034 | 288.289 | 14.2425 | 8.73627
aflow:23344abad821b348 | Mg1O1 | 849.11 | 117.258 | 279.967 | 9.6152 | 3.48027
aflow:233b528bc4413ee0 | C1Sc3Tl1 | 432.937 | 78.0154 | 183.002 | 19.7611 | 5.90314
aflow:233c1e233fa8fe1f | In2Na10O8 | 381.001 | 23.276 | 60.5773 | 15.7138 | 3.10435
aflow:234233835529eb17 | Sb1Tb1 | 225.047 | 35.3272 | 88.6382 | 30.1542 | 7.72815
aflow:234f20d1a182fcd9 | Al2Co1Zr6 | 362.033 | 53.1622 | 136.89 | 20.1518 | 6.04475
aflow:234fa7f87f662dde | Ge26Rh8Y6 | 362 | 63.3584 | 158.932 | 18.288 | 7.3639
aflow:2359c59fc554f0a3 | Al4Cd2Se8 | 267.047 | 26.1026 | 68.9178 | 23.4923 | 4.86929
aflow:235e67dbb6942937 | C2La1 | 378.967 | 35.1071 | 93.3378 | 17.4647 | 5.16371
aflow:237844b68936f516 | B1Ho1Rh3 | 382.035 | 89.8848 | 231.601 | 14.667 | 10.9697
aflow:2390c616bd868d77 | In2S4Tl2 | 225.04 | 21.7546 | 56.3897 | 24.7263 | 6.43546
aflow:239994499ebed956 | Cu2Ho2Sn2 | 272.029 | 46.0022 | 114.308 | 22.1026 | 8.69404
aflow:239cd1711274608f | Cl3Mn1Tl1 | 199.956 | 15.9069 | 41.289 | 26.4657 | 4.58862
aflow:23a45ba972ea8b39 | Pt4Sb4Se4 | 230.01 | 36.6004 | 97.7699 | 21.8994 | 10.0039
aflow:23b268f7cc52c26b | Hg1P1Pt5 | 221.036 | 49.3886 | 136.602 | 16.0881 | 17.7975
aflow:23b2952e743dd8d4 | N8Si6 | 1017.78 | 152.919 | 382.225 | 9.74489 | 3.41492
aflow:23b6d94f767fd2cd | Pd3Sn1 | 264.97 | 47.637 | 128.514 | 16.5508 | 10.9834
aflow:23c730c679e041bf | Li2S1 | 558.474 | 33.5252 | 78.8231 | 15.6129 | 1.62874
aflow:23c79c4a50ec0484 | Ba6P8 | 256.955 | 19.224 | 48.4983 | 30.827 | 4.12374
aflow:23d5fd2c93331560 | Sb8Tb4 | 214.918 | 30.1357 | 77.5494 | 28.0944 | 7.92854
aflow:23de74e8046208d2 | Er1Ni2Si2 | 401.941 | 70.1017 | 180.204 | 14.6342 | 7.73437
aflow:23e26457c91a4e11 | Ba1Li1Si1 | 250.075 | 17.3784 | 43.0757 | 28.2102 | 3.38182
aflow:23ecd8e48b977db0 | N1Na3 | 321.621 | 14.1088 | 36.4114 | 20.2058 | 1.70477
aflow:23f797ad294f2dfc | Al3Nb1 | 603.966 | 103.346 | 244.512 | 16.0368 | 4.50039
aflow:24158a7884119086 | Co4P12 | 667.976 | 112.614 | 264.798 | 14.2331 | 4.42913
aflow:241a0fcda0d3db47 | As2La1Ni2 | 357.861 | 59.7709 | 150.869 | 17.3684 | 7.76576
aflow:2428218f57c69bc1 | Ge12Ir8S12 | 350.073 | 59.0542 | 150.568 | 18.7654 | 7.72502
aflow:2439417eb20680d8 | Bi4In4O12 | 351.041 | 53.7045 | 142.017 | 14.079 | 8.7703
aflow:24502608294dc6bc | Ca2Si4 | 464.78 | 40.0246 | 98.6455 | 20.6636 | 2.57827
aflow:2459e0783fe438d1 | Rh2Si2Th1 | 407.101 | 94.9877 | 239.172 | 17.5457 | 9.35088
aflow:247524b558c5831b | Pd3Pu1 | 217.995 | 46.9708 | 129.157 | 17.1546 | 13.6307
aflow:247ccfa8b8fb98dd | Al8C4Nb12 | 565.996 | 115.272 | 287.322 | 15.1392 | 6.30126
aflow:24a48e16f3e57dff | N2Re2 | 546.987 | 213.582 | 539.491 | 10.0879 | 16.4777
aflow:24b3bba3048aacd7 | Pd4Sb4Se4 | 232.095 | 27.7246 | 74.6604 | 21.9844 | 7.73227
aflow:24b6a3569c894ca4 | Na4Ni2O4 | 443 | 29.7987 | 78.9385 | 12.0456 | 3.76808
aflow:24c9f9f43f703229 | Co4P12 | 668.224 | 112.403 | 264.254 | 14.2356 | 4.42834
aflow:24d286f63e02efd3 | Au2Sn2Y2 | 220.916 | 32.9891 | 86.2082 | 24.1749 | 9.26293
aflow:24e4050ed5191b98 | Al6C8Zr4 | 789.912 | 148.935 | 353.732 | 12.1551 | 4.72722
aflow:24e8ff734a8002be | Ni2O2Zr6 | 396.917 | 66.5006 | 174.085 | 16.2543 | 7.1175
aflow:24f1327f80e631d8 | Al1F3 | 705.302 | 76.3058 | 190.145 | 12.0473 | 2.89373
aflow:24f9d0cd72c1f0e5 | Al1Ti1 | 524.039 | 66.6863 | 165.129 | 17.1111 | 3.63343
aflow:253b629a6a736677 | Ge2 | 271.072 | 33.0546 | 85.9542 | 19.1167 | 6.30541
aflow:2541a86599e6e0b0 | Cu2Sb2Yb2 | 235.085 | 35.0871 | 86.0353 | 23.4851 | 8.4455
aflow:254e98026a32ace6 | O24Tb16 | 373.94 | 61.7629 | 161.376 | 15.4885 | 7.84462
aflow:25528b361849601b | Ga1P1Pt5 | 265.078 | 66.4697 | 180.598 | 15.1782 | 16.8193
aflow:2567bb70df799057 | Si4Th6 | 254.984 | 50.0323 | 127.45 | 27.2875 | 9.15582
aflow:2569fc8b7fa52c87 | Te2Zr2 | 293.083 | 49.5998 | 125.508 | 24.6375 | 7.37412
aflow:256d3f9bf77a29d5 | Nb1Rh1Sb1 | 262.941 | 41.3594 | 113.736 | 20.0117 | 8.78359
aflow:25718c51ac0a4391 | Ho2Mg2Sn2 | 261.001 | 36.8778 | 91.1436 | 25.7721 | 6.61337
aflow:2582fcb8a8d0c226 | Bi2Co1Hf6 | 262.97 | 62.0954 | 157.691 | 21.4312 | 13.3255
aflow:25be4a59258b7c86 | Au1Pb1Tb1 | 175.99 | 31.0617 | 81.3231 | 26.6264 | 11.7056
aflow:26141d4e46abcb0e | H2Ti2 | 523.903 | 49.5008 | 131.377 | 10.4931 | 3.86985
aflow:262144eeb6ffb0cd | Er1Hg1 | 147.967 | 21.3509 | 58.2412 | 25.1141 | 12.1611
aflow:26237603f1b44cd0 | Ca1O3Zr1 | 592.162 | 81.8055 | 208.592 | 14.419 | 4.12971
aflow:2642668e64b7404d | Rh4Sb4Se4 | 335.096 | 64.3426 | 161.639 | 20.3851 | 8.244
aflow:266a4c0484d78664 | Mn1 | 298.907 | 30.4187 | 76.8994 | 18.9898 | 4.80399
aflow:2670645cbe129c86 | Cu2In1Ti1 | 304.909 | 43.4543 | 116.002 | 15.5115 | 7.75626
aflow:26737c8ff80a3df7 | Pd6Tl2 | 229.016 | 43.0231 | 116.388 | 16.8236 | 12.9195
aflow:26746da8e6373765 | Mn4Si4Tb4 | 367.018 | 59.6171 | 148.251 | 17.4775 | 7.66252
aflow:26a5e73a0b625ec0 | In1N1 | 468.957 | 96.6713 | 241.831 | 12.8256 | 8.33968
aflow:26a5e98fb6349d60 | Au1Li2Tl1 | 130.955 | 10.3824 | 28.8085 | 18.6472 | 9.24384
aflow:26cc8f217298abc6 | Ho1Ir2Si2 | 392.941 | 107.473 | 268.881 | 16.2731 | 12.3581
aflow:26d25aa179ffd64d | La3Pd3Tl3 | 166.04 | 22.3824 | 60.923 | 25.156 | 9.8943
aflow:26d9422c3b0df1e5 | B8Th2W2 | 587.093 | 175.815 | 417.745 | 11.935 | 10.6466
aflow:26de4da23d20747b | I2La10Sn6 | 214.948 | 28.3373 | 71.478 | 33.5941 | 6.46704
aflow:27070fbb5351e884 | B1La1Rh3 | 309.021 | 54.0893 | 146.502 | 15.7963 | 9.63829
aflow:2713c0e874f1f573 | Ga1Li2Pd1 | 275.017 | 24.0865 | 64.4495 | 14.1445 | 5.57698
aflow:273c909f7818c460 | Ge8Y6 | 333.996 | 49.9264 | 123.327 | 22.3002 | 5.92595
aflow:27442c7248dcbea8 | Ga6Hf6Pt6 | 291.979 | 73.5992 | 191.842 | 17.3734 | 14.124
aflow:275073da59966d13 | Pb2Th2 | 151.016 | 23.3397 | 62.5756 | 32.5312 | 11.2104
aflow:2754e65fc960c5cc | Ru2Si2Y1 | 460.906 | 81.3369 | 206.894 | 16.6524 | 6.92472
aflow:2758cc57bfa5c5ea | Al8Mo3 | 594.866 | 103.262 | 248.282 | 15.2828 | 4.97511
aflow:275d885271ac3969 | Ca24N16 | 448.143 | 33.8358 | 86.9564 | 18.8733 | 2.60877
aflow:27616718e118dbf4 | Pt2V6 | 430.925 | 105.424 | 271.311 | 14.19 | 10.1784
aflow:277dc084d87d778f | Ge4La2Pt4 | 237.087 | 42.3528 | 113.999 | 19.8224 | 11.2968
aflow:27893b56ecab0821 | Cd4Nb4O14 | 435.886 | 55.6214 | 151.415 | 12.1343 | 6.50184
aflow:278d84623f7dab86 | Ca1H3Rb1 | 337.865 | 19.5311 | 46.5951 | 18.4539 | 2.31385
aflow:279962d5dd496031 | Ba1O3Pb1 | 185.98 | 15.227 | 42.2345 | 20.3965 | 6.39138
aflow:279b6e0ce01db4e4 | C1Ge1 | 685.937 | 147.253 | 345.616 | 12.154 | 5.77932
aflow:27b1d10ac3a24cf2 | Ge3Os3Sc3 | 405.087 | 100.549 | 250.34 | 16.6773 | 10.214
aflow:27b31a054bfd7432 | Si2Zr2 | 509 | 94.0489 | 231.691 | 17.7397 | 5.58386
aflow:27b333348929ec9d | Ir4Sc2 | 340.935 | 100.971 | 262.184 | 16.783 | 14.1618
aflow:27b5695c35241c34 | Hf4Rh4Si4 | 394.976 | 97.4116 | 249.319 | 15.7605 | 10.8691
aflow:27bbd51ad4827863 | Bi1 | 127.981 | 16.7406 | 45.1329 | 34.7881 | 9.97525
aflow:27cd67b2290ba1b4 | La1Tl3 | 144.098 | 19.1981 | 50.2359 | 29.4205 | 10.6112
aflow:27d05030276c6992 | Cs3I9Sb2 | 133.022 | 4.83847 | 12.1879 | 49.3068 | 4.29236
aflow:27d624358558b28a | Cu6Se4 | 216.062 | 17.6842 | 48.8863 | 18.0082 | 6.42813
aflow:27d6f8390b6219fa | Co3Ge3Ti3 | 476.905 | 87.7818 | 223.246 | 13.9134 | 7.13797
aflow:27da31daab3da334 | Ti1Y1 | 248.038 | 24.0872 | 61.1139 | 27.22 | 4.17289
aflow:27ed5fb0514efc6d | Gd1Mg1 | 177.028 | 21.6397 | 58.2036 | 27.8227 | 5.41786
aflow:27ef8cbf21ba4b28 | Al2H8Th4 | 339.88 | 52.8914 | 134.389 | 14.3998 | 8.15603
aflow:27fc448cd50267a9 | Mo6Si2 | 498.041 | 123.16 | 316.463 | 15.0459 | 8.71622
aflow:28000e3a3774b90a | Ba1Pt1Sb1 | 174.947 | 21.7037 | 57.96 | 30.1292 | 8.34371
aflow:281507392358bbd6 | Ca1Tl3 | 109.012 | 12.1796 | 33.0266 | 29.0903 | 9.32139
aflow:28175e4a7edddb12 | Co2Se2Tl1 | 221.131 | 15.7678 | 41.1513 | 20.2502 | 7.87467
aflow:281b1a764ef9cfd4 | Ir4Lu2 | 280 | 92.1875 | 242.724 | 17.2755 | 17.9236
aflow:281cba5a24b471e7 | Na4O12Sb4 | 617.11 | 94.6484 | 227.897 | 11.8104 | 5.41977
aflow:284ff6478870c516 | C8Dy8Re4 | 384.971 | 74.2576 | 185.894 | 16.6611 | 10.6687
aflow:2850875b691f6031 | La2Pd2 | 183.982 | 20.9193 | 56.7334 | 26.2613 | 7.75552
aflow:2853d0b5425aef23 | Mn1Pt1 | 273.058 | 57.4557 | 151.295 | 15.8369 | 13.108
aflow:285406f72fe4a04d | Pt4Sr2 | 229.03 | 48.487 | 127.954 | 20.0357 | 13.1999
aflow:2857decde0cc7290 | Ge4Mn4Yb4 | 255.029 | 36.8614 | 89.0326 | 22.5255 | 7.38579
aflow:286acac732fe4ad8 | Be26Zr2 | 1061.63 | 140.33 | 305.638 | 8.92803 | 2.76834
aflow:286b42e3bb916b34 | Cd4O8Sn2 | 351.156 | 42.7547 | 115.474 | 13.4592 | 7.18237
aflow:28720551ae577eb0 | B8W4 | 652.044 | 215.739 | 526.685 | 9.35353 | 12.1591
aflow:28847c37c6fa69ea | Cr1Rh3 | 444.971 | 119.954 | 310.879 | 13.4399 | 11.1418
aflow:28882813d66510c0 | Al16Pd7Zr6 | 464.997 | 80.1209 | 198.756 | 16.5188 | 5.9754
aflow:2889a5ebc0c660e7 | Al4Sr2 | 371.947 | 36.7942 | 87.9429 | 23.7299 | 3.30251
aflow:28adbc0371bebbde | S4Y2 | 387.968 | 44.5436 | 114.88 | 19.9156 | 4.25304
aflow:28d52b05be2e0cd5 | F3K1Mg1 | 489.323 | 43.0914 | 107.155 | 13.3338 | 2.9988
aflow:28db322a7eae319f | Hg1Ho1 | 147.017 | 21.0546 | 57.4286 | 25.4377 | 11.9303
aflow:28e41ffe3fada8e0 | Cl1K1 | 213.205 | 9.2997 | 23.5232 | 32.4245 | 1.90898
aflow:28e90aa26eb937ca | Cu4Ge4Zr4 | 382.135 | 69.3162 | 177.063 | 16.4277 | 7.66051
aflow:28f4dc5fd1caa25a | Au3Cd3La3 | 140.073 | 16.4012 | 45.554 | 26.0126 | 9.53884
aflow:28fdd7e7a29c0a7d | Ho1Pt3 | 240.074 | 65.7832 | 175.661 | 17.0018 | 18.3177
aflow:2904d0595c6c9cb0 | Cl1Cs1 | 117.014 | 5.29048 | 13.871 | 44.2244 | 3.16077
aflow:290ca9502097b532 | Ca2Sn2Zn2 | 288.929 | 34.631 | 82.8492 | 24.3587 | 5.09347
aflow:2912c3468b1bd6b8 | Rh3Ti1 | 462.095 | 123.083 | 312.51 | 14.3491 | 10.3173
aflow:2919abab1bf72bd9 | Ho5S7 | 296.938 | 39.2828 | 101.105 | 22.6058 | 6.42176
aflow:2932cc34c8478d92 | Sc2Si2 | 551.074 | 67.0115 | 164.132 | 18.8534 | 3.21662
aflow:293454f414be03aa | Co1Sb1Ta1 | 310.054 | 68.8971 | 181.357 | 17.5378 | 11.4135
aflow:29355c7ad0a3aee5 | Ce1Se1 | 298.049 | 45.6437 | 114.108 | 23.9701 | 7.58844
aflow:294cdeea29cff869 | Hg2La1 | 153.097 | 21.3644 | 56.6677 | 27.264 | 10.9648
aflow:295b14c07a585079 | Dy2Si2 | 351 | 65.4643 | 158.372 | 21.6806 | 7.29857
aflow:296d134419035e5d | Dy4Rh6Sn10 | 238.949 | 36.119 | 96.3316 | 21.7411 | 9.37285
aflow:298e31465c44583e | Er2H2 | 301.981 | 49.9346 | 120.724 | 15.0139 | 9.30524
aflow:29a39cef1d9c1d1e | Ca4Mg8 | 336.047 | 17.8189 | 44.7426 | 28.2012 | 1.74074
aflow:29a6b8351830c17d | Ge4N8Sr8 | 370.083 | 36.0256 | 90.4078 | 19.215 | 4.76761
aflow:29bd7e2a29ae4075 | Fe2In1Ti1 | 438.967 | 92.5788 | 232.489 | 14.2446 | 7.99736
aflow:29bf36d5a9e9959c | Ge4Rh4Tb4 | 249.021 | 38.0777 | 103.177 | 19.0184 | 9.73301
aflow:29c35aa38b84cf85 | C1Hf1 | 230.959 | 29.7138 | 83.8925 | 16.047 | 9.85648
aflow:29c48c41f22b9ed3 | Pd4Sn4 | 178.916 | 18.5301 | 51.7065 | 20.5303 | 9.10292
aflow:29ddd9104937669c | In2Sc6 | 334.901 | 38.5473 | 95.8088 | 24.4524 | 4.23902
aflow:29e5ab99c160a919 | Ho1Pt1Sb1 | 235.017 | 48.1004 | 124.765 | 23.6626 | 11.2695
aflow:2a0b69fd797ffb4f | Cu4Sb2 | 255.054 | 32.6394 | 87.3256 | 16.5706 | 8.31217
aflow:2a186d2b32cb102c | Bi1In1 | 135.917 | 14.513 | 37.923 | 39.5483 | 6.79781
aflow:2a1ee1e12784c93d | In1P1Pd5 | 291.124 | 51.8608 | 139.873 | 15.6753 | 10.2573
aflow:2a21d6f68540f302 | O1U1 | 269.044 | 51.296 | 134.005 | 16.8567 | 12.5121
aflow:2a2dce7cde9f9201 | Ge4La1Rh6 | 360.036 | 75.9017 | 198.461 | 16.0423 | 9.84946
aflow:2a3d8ff4b637ab68 | As1B2P1 | 792.836 | 141.984 | 322.054 | 12.8141 | 4.13108
aflow:2a68990d7806db90 | Ga1La3 | 155.064 | 13.9614 | 37.4951 | 31.3959 | 6.43217
aflow:2a69a5bb3498c4b6 | Hf10Sn6 | 229.057 | 43.5897 | 115.939 | 22.4213 | 11.5583
aflow:2a72555df8ea1a17 | Er4Pt4Si4 | 294.984 | 63.848 | 165.345 | 18.2892 | 11.8163
aflow:2a773ee6b7fdf1e1 | In2Th4 | 165.981 | 25.4969 | 68.2459 | 32.5351 | 9.84864
aflow:2a776b7905136491 | S1Yb1 | 269.037 | 42.1732 | 101.233 | 23.1352 | 7.36057
aflow:2a77fe15be59f7f8 | Nb6Sb2 | 377.02 | 80.7255 | 208.4 | 18.875 | 8.80787
aflow:2a8d0966bfe7ee51 | Ba1Ga2 | 219.888 | 24.1547 | 59.2505 | 29.3883 | 5.21345
aflow:2a8ee9390131560a | Cu4Ge4Hf4 | 322.919 | 67.4868 | 173.917 | 16.0295 | 10.8643
aflow:2ab1843980fda309 | Ge4Ir4Sc4 | 349.06 | 70.938 | 183.746 | 17.1531 | 9.99583
aflow:2abe19acdd8fcd02 | Hf4Ho4O14 | 471.953 | 96.6444 | 244.181 | 13.0888 | 9.21326
aflow:2ac33a1cfde8ab4b | Hf1N1 | 298.939 | 57.1409 | 158.656 | 11.1761 | 14.3005
aflow:2acaed09465898ef | In2Li2Te4 | 183.084 | 11.501 | 29.6524 | 34.1431 | 4.58334
aflow:2b0975334534357e | Ni2Sb1Ti1 | 308.946 | 44.3604 | 121.519 | 14.327 | 8.31691
aflow:2b14842c370cdf6d | I1K1O3 | 457.167 | 59.5178 | 151.84 | 14.8227 | 4.79478
aflow:2b1861d5044373e8 | Ho1Os2Si2 | 361.063 | 84.1787 | 216.922 | 16.7372 | 11.9353
aflow:2b190a36f46dcd2f | N4S2Zr4 | 504.073 | 69.2297 | 181.473 | 14.8775 | 5.41358
aflow:2b1e6903fdc2363e | Mn2N6Sr6 | 334.103 | 31.7285 | 80.5573 | 19.5246 | 4.37173
aflow:2b1ee051a8f92ea2 | F8Pd4 | 333.772 | 34.3967 | 92.1535 | 13.4451 | 5.94458
aflow:2b293d05bec63025 | Ni1Sb1Zn1 | 257.112 | 34.8324 | 93.6829 | 16.9607 | 8.02237
aflow:2b2c6f1ae0079448 | Fe2Si2Tb2 | 372.922 | 55.3923 | 140.176 | 17.7058 | 7.59217
aflow:2b2d95be873f1248 | Rh6Th14 | 178.979 | 26.9651 | 72.868 | 29.8796 | 10.7424
aflow:2b31f5084ef355c3 | Bi1N1Sr3 | 267.017 | 36.5131 | 85.7291 | 29.086 | 5.54748
aflow:2b4ab77dda6ab20f | Cu3Pt1 | 278.937 | 51.3026 | 138.995 | 12.7902 | 12.5197
aflow:2b5359dfe49a0656 | Ba2Cd2Ge2 | 213.963 | 24.6889 | 59.9963 | 31.4024 | 5.68154
aflow:2b5b4263126741e1 | Pt3Yb1 | 202.021 | 42.2701 | 114.748 | 17.3361 | 18.1587
aflow:2b6382f25cfa0f19 | Ge26Ru8Tb6 | 312.019 | 50.9901 | 132.986 | 18.3572 | 8.25297
aflow:2b68e406cfa47a15 | Pb2Se4 | 183.938 | 18.5695 | 49.0752 | 27.6857 | 7.29976
aflow:2b705b860e8d18c0 | Mg1Te1 | 184.915 | 12.2333 | 32.7732 | 34.511 | 3.65455
aflow:2b7444c5b5ebcd49 | Mn2Si2Tb1 | 393.07 | 62.8192 | 151.312 | 18.4383 | 5.85336
aflow:2b79959ceebc4df6 | Au7I1P10 | 252.129 | 34.8704 | 90.7054 | 21.4276 | 7.81586
aflow:2b8d1079f7096770 | As1Y1 | 334.036 | 49.6308 | 122.455 | 24.7851 | 5.48803
aflow:2ba410b9b9e4be6e | Dy2Si4 | 235.926 | 22.6709 | 62.5909 | 19.2121 | 6.30005
aflow:2bb0506c225e68cb | Ca1Pt5 | 264.032 | 68.69 | 181.041 | 18.251 | 15.3994
aflow:2bc02570aae29c7c | F4K2Mg1 | 414.257 | 26.8133 | 67.3666 | 15.4886 | 2.73379
aflow:2bc69dc73851b22e | Pt2Ti6 | 364.953 | 67.9637 | 176.202 | 16.9744 | 8.28563
aflow:2bc72b69d5ebd9ad | Ge1Mn1Pd2 | 236.948 | 24.2927 | 67.1396 | 15.6472 | 9.02924
aflow:2c17cb0ad30f0780 | F1Rb1 | 190.259 | 11.4269 | 30.3216 | 20.5558 | 4.21951
aflow:2c18088646d443e6 | N2Re4 | 470.036 | 190.426 | 489.753 | 11.7652 | 18.1792
aflow:2c1f33aa4ea9e9ba | Ho2In2Zn2 | 257.115 | 42.4746 | 104.733 | 22.4758 | 8.49955
aflow:2c2bd8bb17d04c71 | B6Nb4 | 806.903 | 209.295 | 501.235 | 10.2434 | 7.07578
aflow:2c598227e453c68b | Ni1Sb1Ti1 | 345.026 | 56.2179 | 146.887 | 17.7529 | 7.11936
aflow:2c5d7000d3a9b86b | Nb6Tl2 | 224.006 | 34.0505 | 95.1742 | 19.3532 | 10.3625
aflow:2c6a045b4fb1c8ba | Dy1Ni1Sb1 | 291.912 | 56.4694 | 140.838 | 21.1274 | 8.98464
aflow:2c75a9327fd2228c | Be4N4Sr2 | 649.855 | 70.7238 | 173.408 | 12.0256 | 3.6912
aflow:2cab0c35952c733f | C1Si1 | 1105.88 | 186.598 | 432.975 | 10.4973 | 3.17137
aflow:2cb00cb797720fc7 | Zn1Zr1 | 326.064 | 46.007 | 119.051 | 18.4992 | 7.02841
aflow:2cb7747d64fa48bc | S1Zn1 | 341.073 | 33.9479 | 87.8752 | 19.3769 | 4.17515
aflow:2cce4f73a021a5c3 | Ba2Br2H2 | 200.885 | 15.9332 | 40.5716 | 25.9681 | 4.65185
aflow:2cd188952f1402e7 | Ru1V1 | 418.025 | 92.8788 | 238.597 | 14.2736 | 8.84227
aflow:2cd52c20880b93f8 | Ce1Se1 | 249.912 | 35.1619 | 92.1045 | 25.0812 | 7.25227
aflow:2cdf5f1ba4cb1123 | Ho3In3Pt3 | 192.059 | 33.1143 | 90.1571 | 21.4632 | 12.2456
aflow:2cec3533c489c4ce | Ge3La1Rh1 | 302.033 | 46.1256 | 119.515 | 20.2459 | 7.53883
aflow:2ced3b6a76c21777 | Al4Dy2 | 371.884 | 57.9259 | 139.994 | 20.316 | 5.89756
aflow:2cf7697a9bd599cc | Ge2Rh2Th1 | 329.084 | 71.1657 | 184.035 | 18.7194 | 10.3437
aflow:2cf7763cb7345b42 | Cu2Sb2Yb2 | 236.957 | 35.7477 | 87.464 | 23.4716 | 8.45038
aflow:2d039e1be6afed3b | Si2W1 | 592.927 | 186.315 | 433.407 | 13.8028 | 9.62523
aflow:2d0dae3617313b84 | Er1In1 | 170.02 | 20.8477 | 55.9664 | 25.9107 | 9.03884
aflow:2d16c5dbb444fdc1 | Ge4Pt4Se4 | 311.01 | 64.4567 | 163.8 | 18.9105 | 10.1462
aflow:2d35bbc8a972ec15 | Al3Pt3Zr3 | 276.974 | 46.9857 | 128.263 | 17.8255 | 9.72826
aflow:2d3eb8e5ba3a4b4c | Re8Zr4 | 247.986 | 53.8531 | 150.674 | 17.7472 | 14.4597
aflow:2d615b75d368a26e | Ir3Te6 | 271.06 | 48.0193 | 121.898 | 24.3145 | 10.1854
aflow:2d6431fca86bbb03 | Ir4Sb12 | 286.068 | 60.1191 | 149.606 | 25.6363 | 9.02725
aflow:2d7433213b59c868 | Ga1Ni3 | 301.079 | 40.5033 | 112.166 | 11.2678 | 9.05618
aflow:2d7ebd551d6c4008 | Sn3Tb1 | 149.963 | 13.9367 | 38.5505 | 27.232 | 7.8508
aflow:2d8012161bf6067b | Ge4Ni4Ti4 | 452.948 | 79.7815 | 204.165 | 14.2268 | 6.97125
aflow:2d8425a06ab1611d | Pd1Sc1 | 284.994 | 35.8967 | 96.8707 | 18.7429 | 6.70472
aflow:2d87cbc355583fbb | Al2Se4Tl2 | 219.951 | 14.2197 | 36.269 | 27.2122 | 5.93852
aflow:2d95c74d463f2be0 | Bi4Pd4Te4 | 177.027 | 23.3455 | 63.2519 | 25.6299 | 9.56679
aflow:2db34a5f338cade0 | C1Tc1 | 286.921 | 30.492 | 87.6917 | 12.5049 | 7.36441
aflow:2db9c410da6d3a82 | C1Dy3Pb1 | 273.927 | 58.0406 | 139.676 | 23.8018 | 9.86079
aflow:2dc34d6d0fc3bf2c | In1Pd2Sc1 | 274.108 | 42.2588 | 113.168 | 17.9435 | 8.6198
aflow:2dcd1a6fc5330c83 | Ho1In1Pt4 | 228.961 | 54.6615 | 147.759 | 18.1384 | 16.1752
aflow:2de2986ed2aaa8f8 | Ir1Ti1 | 343.94 | 85.3584 | 226.597 | 15.4139 | 12.9341
aflow:2deb3026cd0f34ce | Cs2Fe2O4 | 235.027 | 20.5627 | 57.1793 | 20.7509 | 4.41627
aflow:2debadc28b817473 | Dy1S1 | 285.94 | 44.1197 | 115.072 | 21.0354 | 7.67931
aflow:2dedd8dce7aaba03 | N3Ta1Th1 | 478.994 | 135.492 | 341.618 | 13.9437 | 10.8372
aflow:2df70388e38a2bac | Er4Ge4Rh4 | 287.041 | 53.476 | 140.442 | 18.5075 | 10.251
aflow:2df9fb8c2a56d002 | La1Zn5 | 265.041 | 33.3197 | 85.4363 | 18.2684 | 7.05673
aflow:2e1e33df648b9852 | Dy3Ga9Ru3 | 322.889 | 60.1145 | 153.137 | 17.5629 | 8.94013
aflow:2e23c47fe4d7aa38 | Al8Fe4Y1 | 396.973 | 39.8976 | 104.388 | 15.8824 | 4.24759
aflow:2e2a4cca86d236fb | Pd3Sc1 | 334.043 | 62.6876 | 163.104 | 16.282 | 9.28471
aflow:2e37a56af4d58d47 | Mo6Pt2 | 318.974 | 74.8075 | 204.956 | 15.8407 | 12.6556
aflow:2e3f8a20c515efb4 | Fe2S6Ta9 | 339.993 | 58.9386 | 151.872 | 18.6758 | 10.1079
aflow:2e4f8c383978e648 | F4V2 | 412.948 | 33.6302 | 90.0726 | 13.2118 | 3.72611
aflow:2e575b80a8fe08a0 | Au2Ho1Si2 | 244.961 | 43.5591 | 116.085 | 18.3872 | 11.1087
aflow:2e58843607c085cd | O12Ta4V2 | 535.113 | 88.6347 | 229.641 | 12.0886 | 7.76615
aflow:2e65053c866f159e | Ba1Cu2S2 | 280.855 | 29.1971 | 76.089 | 19.6002 | 5.56685
aflow:2e67ec776b02c2ba | Er2Ir4 | 288.03 | 90.9509 | 237.725 | 17.5096 | 17.4403
aflow:2e6fc8387da41409 | B2Ho1Ru3 | 397.005 | 81.1447 | 215.591 | 13.1829 | 10.2818
aflow:2e76b5b465e3e9ce | N8Sn6 | 453.022 | 77.3684 | 197.412 | 14.4234 | 6.77771
aflow:2e7952639cbaba48 | As2Na6 | 261.861 | 14.6404 | 36.4605 | 25.0486 | 2.38473
aflow:2e7da81b1d4f6450 | Bi4Rh4S4 | 298.979 | 57.4898 | 146.062 | 20.0524 | 9.49405
aflow:2ebb48057d683707 | Ni2P2Zr1 | 394.873 | 52.6609 | 143.253 | 12.9961 | 6.91366
aflow:2ebccc964e24c887 | Co4Sb12 | 310.06 | 56.2877 | 136.421 | 23.4539 | 7.50805
aflow:2ecff5c60a9b0b07 | B1Er1Rh3 | 382.081 | 90.4982 | 233.235 | 14.592 | 11.079
aflow:2ee4bf69de68f739 | Cr3Ge3Nb3 | 426.028 | 82.1495 | 215.356 | 15.0512 | 7.99836
aflow:2efc3a2add886375 | La2Pt4Si4 | 299.009 | 58.3352 | 153.641 | 18.4515 | 10.534
aflow:2f07261097099263 | N12Ta10 | 535.102 | 161.42 | 406.248 | 11.4201 | 13.0703
aflow:2f276b6fcbc132d3 | Se4Ta1Tl3 | 151.994 | 7.30807 | 19.4963 | 32.5739 | 7.07249
aflow:2f2f997069e31015 | Cd2Se8Yb4 | 128.952 | 10.7181 | 29.9666 | 29.5921 | 6.20727
aflow:2f36d8e6ad9e8324 | Al4Hg2Se8 | 240.044 | 24.4762 | 64.9119 | 23.7587 | 5.69512
aflow:2f3919722c70b825 | Cd2Dy4Ge4 | 273.114 | 49.302 | 121.726 | 22.4729 | 8.60959
aflow:2f4a0b485ba2036d | Au2Y1 | 197.995 | 35.5028 | 94.6856 | 21.1056 | 12.6629
aflow:2f4b7a92fe4f70ca | Ag2Th1 | 193.993 | 31.3596 | 82.5475 | 24.5232 | 10.1067
aflow:2f585e73be12e2e6 | As4La4Te4 | 252.021 | 34.8096 | 86.9731 | 29.2064 | 6.47064
aflow:2f67daab27d4f405 | Ge3Rh3Sc3 | 406.885 | 73.4556 | 186.924 | 17.024 | 7.16768
aflow:2f89cc07a9870498 | O4Sn2 | 488.169 | 76.1392 | 196.911 | 13.2406 | 6.29945
aflow:2f92b5230c0e951e | Mg2Sc4Se8 | 264.944 | 20.6461 | 55.1959 | 25.9142 | 3.93676
aflow:2f9b364badeb2cbb | O8Pd6Tl2 | 286.022 | 37.8654 | 103.967 | 14.5237 | 8.39729
aflow:2fa6024efea3f124 | Ca4In4Pt4 | 206.992 | 26.3865 | 70.7124 | 22.665 | 8.54729
aflow:2fa8b5d8106de001 | Au2Si2Sr1 | 256.001 | 41.0859 | 105.889 | 20.1745 | 8.85189
aflow:2fb266c537ed6c27 | Gd2O2Se1 | 352.033 | 57.9469 | 146.687 | 18.4176 | 7.67193
aflow:2fb74561ffd344ed | N4Pt8Zr16 | 325.945 | 65.6865 | 174.527 | 17.6532 | 10.3346
aflow:2fc09b9ce32cd7f7 | F8Mg4 | 595.296 | 57.0154 | 144.826 | 10.4749 | 3.29213
aflow:2fc467cf3aaec8cb | In1Y1 | 207.032 | 22.5172 | 59.6771 | 26.6218 | 6.35373
aflow:2fc9e57208d036ea | Au2Dy1Si2 | 251.033 | 45.6709 | 120.97 | 18.4686 | 11.016
aflow:2fcfc5d692c5a2ae | O8Pd6Tl2 | 288.067 | 38.5964 | 105.805 | 14.5229 | 8.39779
aflow:2fdc4e9364777c53 | B6V4 | 1027.14 | 226.448 | 532.255 | 8.50196 | 5.2466
aflow:2ff88bd13c202825 | Al4Mg2O8 | 809.086 | 98.1655 | 249.958 | 9.73303 | 3.46739
aflow:301a04e0538c4b03 | Co4Sn4Y4 | 260.094 | 31.7812 | 85.105 | 20.2578 | 7.28251
aflow:301eba9155e24633 | S8Y4Zn2 | 340.994 | 30.2745 | 78.6798 | 23.7287 | 3.71327
aflow:30204cfc9e652156 | As8Pd4 | 290.937 | 42.6853 | 113.337 | 18.6655 | 7.59873
aflow:30360afc9bed2333 | Ni10P6Sr2 | 441.887 | 67.5445 | 174.918 | 13.4383 | 6.50777
aflow:303c76af5316363f | In2Tb4 | 185.049 | 24.9001 | 64.7156 | 28.5712 | 8.38219
aflow:305466170501fcd5 | Ca8Cl12O2 | 310.904 | 15.8241 | 41.7721 | 22.7402 | 2.58258
aflow:3077ac734ed92463 | Ni8Si4Zn12 | 375.846 | 55.0876 | 144.856 | 12.3789 | 7.63732
aflow:30968b247fe9a71a | Bi2Cu1Zr6 | 292.956 | 50.1337 | 128.617 | 22.8935 | 8.29156
aflow:30af3fe1257c3b19 | Ir8S12 | 409.034 | 96.6677 | 243.485 | 16.0054 | 9.97277
aflow:30bf71b835b77b22 | In3Ir3Tb3 | 202.005 | 35.1322 | 95.6399 | 21.3058 | 12.1056
aflow:30c87e62a8035a27 | C2Hf4S2 | 459.962 | 126.276 | 305.961 | 14.9468 | 11.1388
aflow:30d7f0167688a502 | In2Rb2Te4 | 172.99 | 8.38727 | 21.1329 | 38.2767 | 4.94005
aflow:30de4ce4fa5ccbf6 | In2Lu4Pd4 | 221.066 | 37.6929 | 99.421 | 20.8867 | 10.7734
aflow:30f4d2baf7f66350 | Sr1Zn5 | 242.08 | 25.8666 | 66.3475 | 18.5973 | 6.16872
aflow:31070beda6c74ad3 | Ga1Mn1 | 285.836 | 31.433 | 80.5629 | 17.0809 | 6.06022
aflow:310724741803fafa | Ir4La10 | 138.976 | 11.7323 | 32.6776 | 31.2269 | 8.19654
aflow:310c8244b2e723e3 | C4Nb16Ni8 | 462.949 | 93.0228 | 241.265 | 14.4338 | 8.23423
aflow:311775f5228e608f | Cu2La2Pb2 | 232.973 | 38.5677 | 94.9412 | 26.4528 | 8.57179
aflow:3128a4b9547d3c3d | I1Tl1 | 87.928 | 5.92427 | 15.6178 | 44.5892 | 6.16848
aflow:3133a8e5480f33b0 | K2Li2Se2 | 262.139 | 15.3426 | 37.9814 | 25.0604 | 2.76088
aflow:313eb01440abb77c | Er4Ge6Rh7 | 353.983 | 77.711 | 196.655 | 17.0983 | 10.4253
aflow:3141991373b00bc5 | Ru2Th2 | 192.024 | 31.8146 | 87.7869 | 24.3864 | 11.3412
aflow:31491dde12d77d75 | Be4Cu2 | 727.94 | 119.982 | 275.76 | 9.02351 | 5.00363
aflow:3158ffedfbc332e7 | Co5Y1 | 271.946 | 29.9891 | 80.4391 | 16.0108 | 6.63028
aflow:31683fb91023ee25 | As4Ru2 | 456.889 | 105.182 | 255.248 | 17.1578 | 8.09452
aflow:31742ab3c0b25417 | Cs2F4H2 | 227.017 | 8.21402 | 21.5474 | 19.2415 | 3.70896
aflow:317af56146e51eaf | O8Ti4 | 739.079 | 97.8381 | 254.386 | 10.807 | 4.09225
aflow:3193bc919f9279bb | Hf16Pd8 | 191.013 | 30.1103 | 83.9639 | 19.9139 | 12.8798
aflow:31d2c50b7eb85972 | Ge1Te1 | 274.044 | 40.5743 | 95.4024 | 27.1712 | 6.11721
aflow:31dd23ac86927f7a | Al2Os1 | 522.989 | 144.967 | 347.403 | 13.9975 | 9.65514
aflow:31e6dce72364afc2 | Co2Mo2P4 | 534.973 | 102.085 | 262.089 | 13.0567 | 6.89378
aflow:3215930607bd4762 | Ca1F2 | 451.298 | 36.6753 | 95.3678 | 13.9499 | 3.09798
aflow:3241d37461a734d3 | Pt8S8 | 279.94 | 49.1696 | 131.794 | 17.5198 | 10.7647
aflow:324914c655f34449 | Dy2Rh4 | 287 | 60.3346 | 160.275 | 17.6327 | 11.5617
aflow:3270fade19ad4c55 | Ag2Sb6Zr10 | 322.032 | 59.991 | 152.949 | 21.6429 | 7.92152
aflow:32735fd561d4a636 | Mn3N1Pd1 | 373.094 | 51.595 | 128.516 | 14.4776 | 6.5428
aflow:32900c9d0831cc96 | O4S1Zn1 | 350.902 | 13.0699 | 36.9638 | 19.2457 | 2.3215
aflow:329463b4cf618022 | Ir2W2 | 380.046 | 172.31 | 441.512 | 15.0902 | 20.6916
aflow:329a60a8ee88bcb1 | La1Pd2Si2 | 341.957 | 56.2575 | 146.074 | 18.4848 | 7.32815
aflow:32b9125bd33fc3b2 | C11N4 | 1561.19 | 264.603 | 625.378 | 6.17343 | 3.37389
aflow:32c4782e84353cbc | Hg4Mg8 | 177.887 | 15.1839 | 41.1921 | 21.5523 | 6.40004
aflow:32ca0a12b5f25e59 | B8Cr2 | 1276.21 | 258.248 | 587.282 | 7.39861 | 4.27494
aflow:32cf9280ab2dee77 | K4S2 | 189.903 | 5.93455 | 16.0556 | 29.6916 | 2.05541
aflow:32d72b1701a0a640 | B2Ti1 | 1133.27 | 237.262 | 537.812 | 8.8751 | 4.33575
aflow:32e1b4a32d8eea59 | Bi10La6Mg2 | 133.96 | 14.207 | 38.9611 | 31.3703 | 8.73945
aflow:32fd68442bcc415c | B4Mo6 | 624.095 | 165.996 | 419.167 | 11.681 | 8.79784
aflow:3301d0c6f9cfb671 | Mg1P1Pd5 | 311.042 | 51.4112 | 137.801 | 15.2414 | 9.14053
aflow:331c44611dec6b68 | Al2La6 | 170.053 | 15.8614 | 42.0603 | 32.145 | 5.73011
aflow:3324bfc008dc3a04 | As4Pd4Tb4 | 281.997 | 51.3134 | 132.519 | 19.5711 | 9.6229
aflow:33384eefa2607528 | Nb1Zn3 | 395.049 | 76.0973 | 188.47 | 14.9772 | 8.01171
aflow:333b7c39a00045da | Na16Sb8Sn2 | 187.09 | 9.0566 | 23.591 | 31.5785 | 3.19394
aflow:334e2589c5f00e94 | Pd4S4Sb4 | 258.111 | 29.2552 | 78.7958 | 20.4713 | 7.0357
aflow:3358587bf9e7098d | Al9Ba1Co2 | 512.099 | 63.3263 | 152.163 | 17.6313 | 3.90877
aflow:336122e56ceec959 | Ni16Si7Ti6 | 527.111 | 94.8961 | 244.581 | 11.9829 | 6.79995
aflow:3364b92440445084 | Mg12Ru8 | 392.973 | 49.7434 | 129.359 | 16.7083 | 5.46723
aflow:336873381da1c2de | Sc1Zn1 | 363.121 | 45.4127 | 112.771 | 19.4071 | 4.72037
aflow:336d342eccc91ed6 | Si34 | 522.063 | 37.1295 | 92.7221 | 23.5299 | 1.98203
aflow:33853d302c8aeea7 | Al8Y12 | 325.071 | 34.7055 | 86.8452 | 26.0114 | 4.09439
aflow:33ab67cfa7668558 | O4Te2 | 393.969 | 50.1321 | 134.773 | 14.8281 | 5.95761
aflow:33c46f81543e1b3a | I2Li2 | 173.064 | 10.7871 | 27.4728 | 27.1945 | 4.08641
aflow:33d7c27fdace9b26 | C1Pb1Sc3 | 411.054 | 70.4854 | 168.334 | 19.9211 | 5.90289
aflow:33d8042193c43c8f | H1Ta2 | 288.968 | 63.8499 | 172.964 | 13.4213 | 14.9666
aflow:33ddb11c20835133 | Pd6S8Y2 | 256.915 | 25.8398 | 71.5509 | 18.9003 | 5.89028
aflow:33e3744c0a0f8246 | H3K1Mg1 | 555.912 | 32.4676 | 74.6244 | 12.8619 | 1.71521
aflow:33ed8f510f3a34ba | K1O3Ta1 | 579.873 | 121.253 | 298.429 | 13.2239 | 6.73174
aflow:33ef6a9a103460ff | Sb2V6 | 414.961 | 74.9384 | 196.094 | 15.3662 | 7.41792
aflow:33f1dcc5b643ecbe | Fe1Ru2Sn1 | 338.956 | 66.6401 | 178.568 | 15.4428 | 10.1259
aflow:34071ae9df93c9a4 | Si6W3 | 524.974 | 145.092 | 355.913 | 13.7405 | 9.66886
aflow:340c69078949ff30 | Fe8Re12 | 391.99 | 130.985 | 346.499 | 13.148 | 16.9311
aflow:3411f1b0e2cc30b2 | H2In2O4 | 516.98 | 70.4754 | 183.216 | 10.0426 | 6.11075
aflow:341c350b9d494069 | Ga1Ir1 | 275.976 | 61.4924 | 168.62 | 13.9271 | 15.6167
aflow:342b816503ddad2f | Ir1N1 | 290.049 | 58.9194 | 165.396 | 10.6228 | 16.1186
aflow:3449b10658b69dd3 | Ir3Zr1 | 388.974 | 158.84 | 398.328 | 15.5004 | 17.8873
aflow:344bb9006b72fbe2 | Ca3Pb3Pd3 | 196.048 | 23.4396 | 61.4932 | 24.0993 | 8.12335
aflow:34665d30c93be182 | Al40Pr2V4 | 504.783 | 61.0969 | 153.032 | 16.6436 | 3.39403
aflow:3470b76585047b49 | Au2Sc2Si2 | 333.986 | 58.3337 | 148.14 | 18.3006 | 8.16657
aflow:3471a605457dfc2f | Cd2Y1 | 233.917 | 31.735 | 80.2319 | 24.6197 | 7.05336
aflow:3476587550814183 | O3W1 | 576.075 | 124.209 | 315.246 | 14.2369 | 6.7605
aflow:348433ef9c1b5e36 | Fe1Sb2Zr6 | 323.998 | 53.6366 | 137.631 | 22.0352 | 7.0893
aflow:348aaceb97a7cad5 | Ag2Ca2 | 182.959 | 13.0578 | 34.7388 | 27.7645 | 4.42425
aflow:348b8fa1616f2ea1 | Ba1In4 | 177.894 | 19.7444 | 49.8237 | 30.8824 | 6.41592
aflow:349950102e124901 | Ir2Si2Th1 | 248.034 | 45.6034 | 126.137 | 18.186 | 12.2838
aflow:34a8563cd5bba734 | In4S8Zn2 | 310.124 | 30.5168 | 79.7779 | 21.7199 | 4.62276
aflow:34b1e81ce8d9666d | Au2Mn1 | 161.987 | 23.2106 | 64.5422 | 17.7596 | 13.99
aflow:34ba666025b6b9b2 | Cr4O8Zn2 | 601.964 | 82.615 | 214.23 | 10.6447 | 5.20069
aflow:34bc84e6f08e0c70 | In2Li2Se4 | 231.94 | 14.7614 | 38.2524 | 26.9898 | 4.30183
aflow:34bd54f20afe9d90 | Au2Ca1Ge2 | 182.027 | 19.9173 | 54.4052 | 21.193 | 9.07634
aflow:34c7bf6ca067f63d | Al3Pd3Th3 | 210.979 | 28.3812 | 78.0078 | 22.5612 | 8.96516
aflow:34cde03301c7c942 | Ir4Y2 | 309.992 | 89.439 | 233.283 | 17.8049 | 14.7152
aflow:34d0a12005e4459a | Co1N1 | 753.147 | 166.722 | 416.852 | 8.00575 | 7.56454
aflow:34d2fa3f788ed749 | Cl2H12Sr7 | 350.861 | 26.6899 | 65.1484 | 16.1749 | 3.40416
aflow:34e06cdc51fc586a | B12Hf1 | 987.19 | 192.287 | 454.144 | 7.73302 | 5.09101
aflow:34e4bab9e0595f9f | In1Ni2Ti1 | 356.053 | 51.9468 | 136.952 | 14.425 | 8.06097
aflow:34f0af79044febaa | Lu2Te4 | 163.004 | 18.5513 | 50.4131 | 28.3129 | 8.40972
aflow:34fe14c5db42eac5 | C1Re1 | 579.039 | 237.633 | 595.94 | 10.2215 | 16.1002
aflow:3514633aa46a9f48 | Rb6S6 | 195.109 | 8.08643 | 20.7328 | 35.8117 | 2.7248
aflow:35246e62d761d918 | Be2Li2Sb2 | 402.999 | 46.8786 | 109.656 | 17.1198 | 4.4522
aflow:354effde4e249bd5 | Cu7Zn16Zr6 | 333.954 | 48.2958 | 124.7 | 15.1443 | 7.70642
aflow:357d75b7478ab0b5 | Au1Er1Sn1 | 201.984 | 35.7198 | 93.476 | 25.0836 | 10.6564
aflow:358d5c62402dd8bf | Bi1Pd1Yb1 | 144.017 | 15.9958 | 43.4102 | 26.9478 | 10.0323
aflow:3591a716ef2ae19c | Pd1Yb1 | 162.943 | 21.7507 | 57.9457 | 21.8006 | 10.6424
aflow:359263f19d0d546e | Al1Rh1 | 490.912 | 105.15 | 268.159 | 13.3014 | 8.1075
aflow:35ac7e5d53e825e9 | B2Mo2 | 706.047 | 190.262 | 472.33 | 10.5467 | 8.40372
aflow:35bb8c6d60e01291 | Lu1Ni1Sb1 | 308.915 | 57.1621 | 139.198 | 20.7087 | 9.49953
aflow:35bcc55fc8729f56 | Au5K1 | 156.129 | 22.7251 | 61.5725 | 22.105 | 12.8197
aflow:35da6b84199f2098 | B6Ni21U2 | 380.028 | 64.9906 | 178.139 | 10.2007 | 9.95478
aflow:35e6777f90fd2bc6 | Ni1Sb1Y1 | 329.93 | 54.6389 | 135.71 | 21.3146 | 6.99458
aflow:35eb4e1d72958b91 | As1Tb1 | 282.94 | 49.9182 | 123.036 | 25.0648 | 7.74618
aflow:35ef9bb6ec3b52f3 | As2Ca2Rb2 | 199.921 | 10.7912 | 27.6825 | 35.7271 | 3.10583
aflow:35efc58e64c4d586 | Al1C1Er3 | 329.045 | 65.4864 | 156.011 | 22.5102 | 7.97838
aflow:35f0695ac31d122e | Dy1Rh3Si2 | 428.945 | 100.833 | 254.206 | 15.969 | 9.14008
aflow:35f35f50f54f10c8 | Er4In2Ni4 | 237.002 | 36.7299 | 96.6757 | 19.2385 | 9.78308
aflow:36042ab26a7ef0c7 | Cu6P2S8 | 363.068 | 32.5289 | 84.9912 | 17.7435 | 4.09264
aflow:3609d740c6208956 | Au1O1Rb3 | 143.902 | 9.45658 | 23.4806 | 35.558 | 4.38386
aflow:361961d3badac26d | Cu1Ge6Ho2 | 316.102 | 55.1019 | 135.128 | 19.5321 | 7.8304
aflow:364819176d015d5e | Ga3Ni2 | 379.12 | 64.678 | 165.952 | 13.7509 | 7.88775
aflow:3649f800dc60563b | Li2Mg1Pb1 | 207.938 | 16.1243 | 41.1923 | 19.7925 | 5.14683
aflow:3653e3e40329f003 | Si8 | 644.07 | 64.3158 | 153.969 | 18.4383 | 2.52935
aflow:3654b3cb161aca43 | Ca2Pb2Zn2 | 213.136 | 22.9328 | 56.286 | 26.171 | 6.61271
aflow:365580c179f6352a | Au1Cu4Dy1 | 184.066 | 22.1162 | 62.2123 | 15.1023 | 11.2454
aflow:3655d7d1b22320af | Ag3Si3Y3 | 348.076 | 53.833 | 133.294 | 20.3398 | 6.11916
aflow:3660298184761e7a | Au4Bi2Dy10 | 154.975 | 19.9875 | 54.1299 | 27.0975 | 10.8421
aflow:366cc9258d888e65 | Pd2Sb4U2 | 239.067 | 39.6809 | 103.086 | 23.752 | 10.2758
aflow:366eba3176381355 | Ba1Pt5 | 235.988 | 60.18 | 159.248 | 19.4699 | 15.8177
aflow:3677ba6a2d1dd30d | Al8Tb12 | 233.009 | 29.2788 | 75.1796 | 26.1 | 6.75335
aflow:36adaa3557e511c8 | B2Ir6Sn5 | 270.017 | 52.6355 | 142.556 | 17.02 | 13.2717
aflow:36d63ab952f0878a | Pd1Ti2 | 360.948 | 52.4326 | 139.391 | 16.8711 | 6.63385
aflow:36e9d77a6a04ba23 | Ir3Sn3Zr3 | 278 | 57.5878 | 154.055 | 19.6366 | 11.3352
aflow:36f3a9e3d11d6869 | Hf4Ni6Si8 | 442.104 | 93.1942 | 238.01 | 13.4223 | 8.87161
aflow:36f700f79ac36078 | Gd1Se1 | 228.976 | 33.3877 | 87.6076 | 25.001 | 7.84441
aflow:3705ce5067dea182 | H10Rb6Zn2 | 245.756 | 10.6644 | 25.8878 | 20.065 | 3.00525
aflow:371e17f543ef4d20 | O8Zn4 | 569.997 | 77.3245 | 197.512 | 9.42314 | 5.72001
aflow:372524132de0a17d | B12Th1 | 947.934 | 201.511 | 468.352 | 8.66698 | 5.33159
aflow:3725295c0a9f5a54 | Cr4Mn2O8 | 539.934 | 61.9419 | 165.28 | 11.3923 | 4.642
aflow:3727b58c3492cd96 | La4Rh4Sn8 | 210.977 | 26.4013 | 71.5253 | 25.191 | 7.89682
aflow:37284cbd0ea4a227 | Ge7Ni16Sc6 | 412.091 | 62.8429 | 163.846 | 13.6057 | 7.22564
aflow:372d611a48f042d2 | Nd1Os4P12 | 476.944 | 106.12 | 264.781 | 15.7577 | 7.91415
aflow:3746bf32a1781888 | K2Se1 | 192.173 | 9.12565 | 22.9792 | 38.8054 | 2.24165
aflow:374d22f8c898b9db | Ge4Ni8Zn12 | 309.118 | 41.0417 | 110.389 | 13.0661 | 8.17827
aflow:3756c870356d9386 | Pt4Y4 | 209.935 | 34.6897 | 94.1145 | 22.0634 | 10.6871
aflow:3761d1952c1bd9bb | Pd1Sb1Sc1 | 287.064 | 41.9792 | 109.968 | 21.9921 | 6.87372
aflow:377117f4c7159f05 | Hg2K2Sb2 | 159.12 | 12.2833 | 30.8635 | 36.1306 | 5.53716
aflow:37d22335d6f94c61 | Pb1Se1 | 110.956 | 9.30123 | 26.3005 | 26.9065 | 8.83023
aflow:37dacff32cbe2223 | Si12Sr2 | 483.123 | 48.8636 | 120.312 | 19.3667 | 3.13734
aflow:37e59a947694e98a | Al36Cr4Mg6 | 535.121 | 52.9134 | 132.229 | 16.509 | 2.89758
aflow:37f7af1e3eac9a1c | Ni4Sn4Tb4 | 250.063 | 37.6546 | 98.7962 | 20.8939 | 8.90926
aflow:380f60d7d8ee8905 | Ir5La1 | 284.967 | 86.1616 | 228.566 | 17.8008 | 17.1022
aflow:3813d81d018f7ced | As1Li1Zn1 | 366.834 | 42.953 | 102.034 | 17.4309 | 4.67564
aflow:38146938a7b4dba5 | Al4O10Si2 | 886.232 | 115.807 | 294.59 | 9.49682 | 3.54175
aflow:382406f1577b9025 | La4Si4 | 326.044 | 44.2853 | 108.898 | 26.001 | 5.33239
aflow:382493c94d1059f4 | Ag1I1 | 125.912 | 10.1344 | 27.5859 | 29.3464 | 6.64221
aflow:3829f8821427a5ef | B24Re4Y8 | 738.138 | 184.343 | 425.773 | 10.9255 | 7.24255
aflow:382cb76ea706d801 | C2Ga2Nb4 | 539.033 | 109.923 | 273.998 | 14.7223 | 7.5446
aflow:383cba91cc735239 | Er2In2Zn2 | 256.102 | 42.5958 | 105.127 | 22.2512 | 8.6433
aflow:383f32c8834f7c96 | Ru1Si3Th1 | 363.065 | 58.9242 | 153.873 | 18.2776 | 7.58359
aflow:38572c9082b74b95 | Ge4Ni4Zr4 | 417.911 | 80.9198 | 205.693 | 15.7032 | 7.84279
aflow:3893846e555c633e | Co4Ge4Ta4 | 326.014 | 64.7056 | 168.877 | 15.2037 | 11.3759
aflow:3895c112ae3a70bc | Ca4Si12 | 535.135 | 45.006 | 108.086 | 18.5932 | 2.77609
aflow:38a2c7e44ad06738 | Cd4La2Pd2 | 202.056 | 27.0896 | 72.0472 | 23.7276 | 8.22524
aflow:38a9e95e984203dc | Hf3Re3Si3 | 409.959 | 136.004 | 338.013 | 15.9236 | 13.6531
aflow:38ba814600937719 | Hf4S2 | 319.974 | 75.8956 | 191.574 | 19.4875 | 11.0501
aflow:38c69ac39f1cd3e6 | N2Sn6Zr10 | 370.023 | 65.7218 | 165.695 | 20.4091 | 7.46888
aflow:38e039bd686640f6 | As4Ca4Cd2 | 291.064 | 26.5522 | 65.77 | 25.8091 | 4.40613
aflow:38f66e468b9ba830 | Hg1S1 | 149.055 | 13.9857 | 39.2171 | 21.6995 | 8.90169
aflow:38fcd6562d37c36e | Ca2Ir4 | 290.063 | 69.5119 | 182.338 | 17.8964 | 13.1298
aflow:38fefb0ffb8a0914 | Dy1Tl1 | 131.932 | 15.9993 | 43.7629 | 27.3074 | 11.1545
aflow:391e7db424983ea0 | Hf4Nb4P4 | 406.984 | 100.707 | 254.763 | 16.9549 | 9.87127
aflow:392a4ca8e5577aea | Pa6Sb8 | 219.971 | 41.6707 | 107.139 | 27.5618 | 10.1571
aflow:392de8b37e30606d | N8Pt4 | 599.979 | 187.587 | 460.817 | 9.52438 | 12.9657
aflow:3942a1cdbcb67731 | K1 | 82.0983 | 1.03926 | 2.86242 | 73.0724 | 0.888493
aflow:3956291701684a5e | B6Ni21Zr2 | 451.953 | 75.3208 | 202.482 | 10.0358 | 8.44304
aflow:39585e426a7fc2b7 | Ge4La12 | 175.987 | 16.7737 | 44.3087 | 33.2486 | 6.10938
aflow:3967538d7c5df002 | Ga3Sc1 | 260.954 | 30.8365 | 82.3579 | 17.8749 | 5.90288
aflow:39732c5e0bf86e43 | Er4Ge4Ru4 | 279.974 | 46.4393 | 123.649 | 18.4906 | 10.2054
aflow:398964731a402aec | Ru4Sb12Sr1 | 274.997 | 46.2054 | 118.616 | 24.4047 | 7.8164
aflow:398e51f3552c24b1 | Si2Sn6Zr10 | 373.043 | 70.9438 | 174.814 | 21.7378 | 7.13186
aflow:399097d6e548985d | Dy1In1 | 174.04 | 21.9057 | 58.4608 | 26.3692 | 8.73178
aflow:39adb5b2c90dd553 | Al12Dy4 | 404.002 | 57.6368 | 137.801 | 19.3502 | 5.2228
aflow:39b6b6d4ae8c491b | P4Pt4Sc4 | 291.964 | 42.6131 | 115.533 | 17.4445 | 8.59942
aflow:39c84b928e375b7f | B1Bi1 | 306.084 | 61.2994 | 144.409 | 20.968 | 8.70304
aflow:39d1a4abb510007a | Fe8Ta4 | 282.95 | 47.8296 | 129.333 | 14.8808 | 10.8853
aflow:39d79adf50b4e14e | Ba1Nb7O9 | 600.967 | 123.059 | 306.328 | 13.2662 | 6.85988
aflow:39e2230d9b5ece5a | Ho1Se1 | 204.988 | 27.2323 | 73.613 | 23.5747 | 8.5895
aflow:39f356cd89bbb02f | Mo3Si6 | 658.985 | 147.733 | 356.865 | 13.6419 | 6.17182
aflow:39f8773e11d8347a | P4V4Zr4 | 546.083 | 106.797 | 265.377 | 15.5592 | 6.15925
aflow:39fbb25ad81ea9a5 | Li2Pd1 | 272.078 | 19.5659 | 51.8438 | 14.024 | 4.7474
aflow:3a19d0040d513959 | Ba2Cd4 | 120.924 | 8.47802 | 22.9599 | 32.4986 | 6.1681
aflow:3a1f793678c9c371 | Al1Dy3N1 | 333.916 | 66.6728 | 160.677 | 21.7406 | 8.07317
aflow:3a2dc373e1137737 | Al8Fe4La1 | 444.641 | 48.591 | 123.24 | 16.51 | 4.47298
aflow:3a36523e268b82dc | Au2Nb3 | 276.036 | 59.473 | 159.677 | 18.0928 | 12.3471
aflow:3a3a58a5748e494d | Mg2Se8Y4 | 237.993 | 19.1741 | 51.2146 | 28.5978 | 4.29648
aflow:3a49575b9b567100 | Pb4Y2 | 179.009 | 28.0415 | 71.5915 | 28.7167 | 9.70121
aflow:3a4a6876faf133b0 | Mn4O14Y4 | 626.856 | 103.964 | 260.355 | 11.5487 | 5.22444
aflow:3a4b13f181909c0b | C1Rh1 | 405.975 | 66.1628 | 184.014 | 10.2639 | 9.29589
aflow:3a4dee2a594b05cd | Ce2N2Se1 | 387.042 | 57.9506 | 148.405 | 18.9956 | 6.76982
aflow:3a58c173f4af7068 | Cd2Dy4Te8 | 150.037 | 13.1501 | 35.6095 | 36.0325 | 6.2399
aflow:3a6fa1590482d690 | Cd1Sr1 | 177.099 | 16.0475 | 39.6432 | 33.4208 | 4.96933
aflow:3a77ab5132ea93ff | Eu1S1 | 186.066 | 18.7828 | 51.0161 | 24.3338 | 6.27877
aflow:3a792a64d75b5312 | Al1Tb3 | 215.958 | 30.0666 | 75.0926 | 27.258 | 7.67215
aflow:3a84e674e05ac4e6 | Hg33Rb3 | 59.1191 | 4.09618 | 11.2197 | 30.5865 | 10.3692
aflow:3a88e8bf41f9f1aa | Cr2Te2 | 128.018 | 7.82112 | 22.4468 | 24.5789 | 6.06671
aflow:3a8b7ba885be1cf7 | O2Sr1 | 448.116 | 44.6311 | 111.68 | 14.4736 | 4.57458
aflow:3a9e66b3bda80de3 | Al2Li10O8 | 793.099 | 51.77 | 127.811 | 9.63508 | 2.16608
aflow:3ab379fa84871cea | Au8Nb12 | 264.982 | 53.937 | 146.649 | 18.1332 | 12.3196
aflow:3aba48db17f47517 | Hf3Os3Si3 | 380.946 | 117.88 | 300.93 | 15.7642 | 13.9316
aflow:3add5c3f5522b969 | Ho4O14Ru4 | 486.072 | 90.5528 | 234.328 | 12.1709 | 7.98764
aflow:3ae9b6702a187c81 | Cd2Tb1 | 204.944 | 29.505 | 75.4218 | 24.6034 | 8.63327
aflow:3af23ae5e3dc2ec1 | O8Si2Zn4 | 537.145 | 52.8536 | 140.374 | 11.1678 | 4.73351
aflow:3aff30e8e1026638 | Al6C6Sc2 | 908.122 | 137.85 | 323.477 | 11.8792 | 3.23372
aflow:3b038973a1022929 | Co3Sn3Th3 | 259.041 | 50.9042 | 132.006 | 22.3605 | 10.1408
aflow:3b0de28f284593eb | Al2Sc4 | 451.131 | 45.0131 | 110.988 | 22.3525 | 2.89462
aflow:3b221436eaa1f3db | Si1U3 | 153.963 | 24.1499 | 68.3412 | 20.8456 | 14.7802
aflow:3b2c4a2a23b245fc | B2Mg16Pt8 | 284.104 | 34.806 | 92.2544 | 17.8114 | 7.06828
aflow:3b44b81f56c6bb05 | Dy2Pt4Si4 | 264.985 | 49.1295 | 133.475 | 17.172 | 11.7752
aflow:3b6ec2992da4f35e | In2Y4 | 232.008 | 26.781 | 68.9798 | 28.4598 | 5.69138
aflow:3b91a501ca0a8736 | Ag2Si2Tb1 | 316.033 | 52.6362 | 132.554 | 18.7428 | 7.63402
aflow:3b928ddd4c2eac87 | Al40La2Ti4 | 506.792 | 53.7629 | 132.211 | 17.7206 | 3.1548
aflow:3b97ae34b7e6d862 | O3Pb1Ti1 | 473.931 | 91.625 | 232.717 | 12.7945 | 7.86753
aflow:3b9cba5a6a026816 | Ti3 | 510.067 | 75.3594 | 185.049 | 18.4747 | 4.30535
aflow:3bbbaae0bd628b7d | C1In1Sc3 | 501.904 | 78.5781 | 184.424 | 19.7502 | 4.40058
aflow:3bbf7781926735c7 | Ho4In2Pd4 | 215.986 | 34.0228 | 90.4215 | 21.7794 | 10.0257
aflow:3bc3fc68c58fdd1f | Cd3In1 | 99.844 | 8.17173 | 23.1916 | 23.5159 | 7.98022
aflow:3bc62c3e4e4153c2 | Ge12Pr1Pt4 | 181.037 | 21.7107 | 61.4509 | 19.2406 | 9.0992
aflow:3be04981f5c152ed | Ga1Ir1Li2 | 294.151 | 39.414 | 104.137 | 13.2321 | 8.65401
aflow:3be696425dabfe6c | B4In5Ir9 | 335.988 | 81.2708 | 211.36 | 15.6221 | 13.8615
aflow:3bf25c232d2dd4e9 | Be44Re2 | 1032.35 | 151.936 | 332.329 | 8.28102 | 3.35196
aflow:3bfe1ae39e2268a1 | Pt4Si4Y4 | 329.071 | 62.8864 | 162.237 | 18.694 | 9.24046
aflow:3c1fc15dfd5cabac | Be2Mo6 | 469.046 | 103.033 | 267.936 | 14.5015 | 8.49742
aflow:3c22a9e15877a37f | N2P2V6 | 656.077 | 111.421 | 285.672 | 11.4692 | 5.72773
aflow:3c3f0a63dafd798f | Al4Th2 | 295.045 | 44.9052 | 114.813 | 22.9614 | 6.89441
aflow:3c46211a6b8a9e6f | Ba2Si2Zn2 | 272.93 | 31.0517 | 75.1832 | 27.2991 | 4.67958
aflow:3c5bb400e8a7dc38 | P8Ti4 | 608.046 | 85.6627 | 209.883 | 14.8704 | 4.08881
aflow:3c5c4e212c7f9076 | Ba6O10Si2 | 393.093 | 40.6267 | 103.025 | 17.3603 | 5.52731
aflow:3c6a789e144b4f34 | N8W4 | 428.044 | 86.9456 | 238.228 | 10.6179 | 11.0445
aflow:3c78f90c1e08f159 | Ag4Ba2 | 167.937 | 14.1632 | 35.5934 | 29.4975 | 6.62522
aflow:3c8226cd8d9997c6 | As4Ho4Ni2 | 288.919 | 50.0044 | 127.735 | 20.5184 | 8.71438
aflow:3c863fb6f8c37ac7 | Os4Si4Zr4 | 405.993 | 101.571 | 262.24 | 16.3384 | 10.4854
aflow:3ca3b19dbc5f1d8c | Ho1Ir1 | 221.952 | 49.9922 | 133.969 | 19.5148 | 15.1952
aflow:3caef21d7715917b | N1Nb1 | 586.922 | 129.055 | 339.434 | 10.9317 | 8.12012
aflow:3caf75d9979b3ab3 | Hf4O12Sr4 | 489.038 | 91.5416 | 229.093 | 13.895 | 7.5076
aflow:3cb72890f73b7821 | Cu2Ge1Li1 | 293.01 | 32.1313 | 85.8899 | 12.8419 | 6.67944
aflow:3cbb89aceb65d7eb | Si2Zr4 | 464.051 | 87.9714 | 214.601 | 19.483 | 5.98105
aflow:3ce2fb5cea681593 | Dy1Pt1Sb1 | 235.049 | 47.4922 | 123.121 | 23.819 | 11.139
aflow:3cfd4805f7728ac7 | Cs1I1 | 98.9233 | 5.61116 | 14.202 | 50.6611 | 4.25795
aflow:3d1f3040f69c29a8 | Dy4O14V4 | 547.997 | 96.211 | 247.002 | 11.7499 | 6.92329
aflow:3d37baaa5a26457a | Au2Gd2 | 140.943 | 16.3932 | 45.5084 | 25.1811 | 11.6792
aflow:3d3dd8dbe54026e0 | Cs2S2 | 137.002 | 4.94956 | 13.0972 | 44.0775 | 3.10739
aflow:3d43bc3c329d30c7 | As2Cd2K2 | 233.011 | 17.3694 | 43.2213 | 28.1999 | 4.44441
aflow:3d4b6ad5b61b11ab | Be2Zn26 | 265.183 | 28.3996 | 73.7549 | 15.7317 | 6.47611
aflow:3d5c7e27f5a6cca6 | Cl1Li1 | 363.038 | 18.5325 | 46.6117 | 17.1459 | 2.05288
aflow:3d63c71ee94d40ed | Ga2La1 | 317.868 | 53.1946 | 126.794 | 24.1374 | 6.38373
aflow:3d6a13a697be6ee5 | Be2Li2P2 | 690.204 | 44.0202 | 107.042 | 13.0781 | 1.98612
aflow:3d6cafb48da92910 | Co1O1 | 374.876 | 34.9103 | 95.9591 | 12.4671 | 4.99028
aflow:3d7e68f7ff5a44bf | N3Ta2Zr1 | 430.079 | 101.06 | 269.608 | 12.206 | 11.2266
aflow:3d7ea012d0f48467 | Cd4O14Ta4 | 499.029 | 83.8562 | 212.935 | 13.2847 | 7.93969
aflow:3d9128eca44abb0e | O4Ta2 | 491.903 | 114.748 | 298.408 | 12.2022 | 9.65966
aflow:3da782f49ab267fc | Sb4Th2 | 191.032 | 28.8531 | 76.8551 | 31.0104 | 8.48802
aflow:3db1c6bb651f859d | La1Te1 | 177.01 | 19.4894 | 52.2805 | 34.611 | 6.3931
aflow:3db43abbe01e36c9 | O2Pt2 | 268.068 | 47.1944 | 130.519 | 13.2628 | 13.2145
aflow:3db9b1e4d39614d9 | In1Ir1Li2 | 231.123 | 26.6955 | 72.4689 | 15.4308 | 8.63374
aflow:3dcd0c27cff52597 | Ge4Ir4Nb4 | 365.946 | 98.4751 | 258.388 | 15.7685 | 12.5567
aflow:3dce273fb55e12a1 | Al6Hf6Pt6 | 296.936 | 69.2615 | 182.211 | 17.4055 | 12.7383
aflow:3de78be8c94f3ef6 | Cd1Ni4Sc1 | 368.812 | 61.6453 | 159.066 | 13.6057 | 7.97632
aflow:3df3fa4eab247238 | Rh3Sn3Y3 | 263.015 | 39.5839 | 105.618 | 21.4004 | 8.03101
aflow:3df71fdb8f321767 | C1Ir1 | 349.929 | 82.8468 | 225.968 | 12.1585 | 13.9463
aflow:3dfa4e99c09c8f5c | Ba6Sn10 | 183.926 | 17.3505 | 43.5048 | 36.4226 | 5.72986
aflow:3e014c23361a96b1 | Al8N4Nb12 | 559.908 | 115.382 | 289.33 | 14.7858 | 6.48923
aflow:3e06d4bedd955b6a | Al2C6Nb8 | 665.904 | 147.603 | 362.428 | 13.1432 | 6.86419
aflow:3e10257c5f850697 | Rh4Tb4Zn4 | 226.956 | 32.9542 | 89.2535 | 18.7023 | 9.68416
aflow:3e164407c8b6a96b | C1Ho3Tl1 | 138.967 | 12.4936 | 34.0622 | 34.9698 | 6.754
aflow:3e2391ad165f4246 | Ge4Hf6 | 331.035 | 86.1307 | 213.017 | 18.967 | 11.918
aflow:3e2cf25a0eef3cee | Al1Li2Rh1 | 377.787 | 35.0487 | 92.1164 | 13.2841 | 4.49287
aflow:3e396b5753d5e0b2 | Ni2P2Tb1 | 446.984 | 88.9996 | 222.972 | 13.9594 | 8.0474
aflow:3e3c1d40063cad82 | Br2Se4Tl10 | 124.978 | 9.85813 | 25.4384 | 31.9121 | 8.19337
aflow:3e41a1f628d95c09 | Re8Tb4 | 183.013 | 33.0189 | 93.9203 | 18.9943 | 15.4834
aflow:3e45dbfa7d475634 | Hf1Tc1 | 282.962 | 65.5671 | 176.016 | 17.4153 | 13.2248
aflow:3e56b7d5ac7e242d | P12Ru4Th1 | 548.986 | 111.869 | 273.074 | 15.7681 | 6.24429
aflow:3e71628ad5f72310 | Au2Ge8Rb6 | 176.055 | 9.10504 | 23.3174 | 34.1091 | 4.5259
aflow:3e796af1a6735597 | C1Pt1 | 308.95 | 66.8829 | 184.349 | 11.212 | 15.3362
aflow:3e889b2ebbefdb97 | Al8Ho12 | 244.976 | 34.0672 | 86.0356 | 25.4175 | 7.17009
aflow:3e99a8522e295b39 | In3Yb1 | 188.092 | 23.2169 | 56.5341 | 26.1747 | 8.20764
aflow:3ea0d57ff7b5eec3 | Pt2Si1 | 276.948 | 65.0559 | 176.708 | 15.4961 | 14.9402
aflow:3ea6e14c71841664 | Au1Cl3Cs1 | 162.033 | 11.7102 | 31.5275 | 28.2007 | 5.13731
aflow:3ea755faf545710b | Al4Au8 | 193.048 | 30.1104 | 82.9862 | 16.7216 | 13.933
aflow:3eb9b5f8dc58315f | Ge1Li1Rh2 | 433.096 | 91.9475 | 233.728 | 12.8103 | 9.2469
aflow:3eca17f579df5802 | As8Ca6In4 | 290.032 | 27.8566 | 69.0458 | 26.3338 | 4.55111
aflow:3ecce9ff5402ec86 | Al1C1Ho3 | 322.975 | 61.4448 | 147.21 | 22.9065 | 7.73901
aflow:3ed43988e45b406c | As12Ir4 | 372.088 | 84.4634 | 208.124 | 19.6431 | 8.81253
aflow:3ed71ef6a437ea24 | Cu3Ge3Sc3 | 410.012 | 65.3961 | 161.104 | 16.8969 | 5.93227
aflow:3efb228404f4db71 | Cu2Ga2S4 | 347.139 | 35.1155 | 90.9539 | 19.1436 | 4.28074
aflow:3f1afe7cdc194a24 | In3Rh3Tb3 | 208.032 | 30.1355 | 82.1556 | 21.2761 | 9.79886
aflow:3f3f515e6078b89d | Er4Ga4Ir4 | 207.032 | 34.2449 | 94.3244 | 18.6325 | 12.7507
aflow:3f56bd3fc4aec1dc | Au2S4V2 | 338.064 | 48.1316 | 124.064 | 17.4176 | 7.43693
aflow:3f57a877140fb8da | Li2Sb2Zn2 | 257.171 | 25.2144 | 63.9673 | 20.5168 | 5.23576
aflow:3f6ff80616013748 | Cr1N1 | 815.161 | 168.532 | 407.883 | 9.6742 | 5.66456
aflow:3f83528ca1eec463 | Er1Ga3 | 256.105 | 41.5446 | 106.034 | 18.9453 | 8.24935
aflow:3f876ad2c5295b26 | Ir4Si4Th2 | 331.932 | 86.0957 | 224.614 | 17.721 | 12.6061
aflow:3f9cdaf1cef3811b | Pd2Sc2Zn2 | 298.084 | 39.0704 | 103.796 | 17.6315 | 6.80407
aflow:3faa1f117808e14f | Au3Er3In3 | 212.061 | 39.3722 | 102.087 | 22.6138 | 11.7255
aflow:3faccddce4b6bc29 | C1Tc1 | 439.187 | 69.8152 | 190.211 | 10.431 | 8.82864
aflow:3fb607526d812a7f | Ge4Na3Pt4 | 202.972 | 22.8799 | 62.8666 | 20.7337 | 8.29788
aflow:3fba6b358acb1514 | Ir2Si2Y1 | 420.98 | 107.64 | 268.626 | 16.392 | 10.7282
aflow:3fbf87ca8a0ffa55 | Co4Mo4P4 | 488.96 | 102.795 | 262.484 | 12.3695 | 8.31634
aflow:3fcd14dad8d1899d | Cd2Te2 | 159.086 | 15.611 | 42.2332 | 28.5525 | 6.97918
aflow:3fd470028e022781 | N1Na1 | 375.09 | 18.0926 | 46.1569 | 15.7778 | 1.94685
aflow:3fdc47a5a166d5dd | Pt3Sc1 | 279.025 | 75.724 | 200.757 | 16.0832 | 16.2672
aflow:3fde284da1356002 | H10K6Zn2 | 342.04 | 12.7731 | 30.7693 | 17.4127 | 1.98902
aflow:3fe9b288117abbf6 | Ca4O12Si4 | 805.022 | 116.052 | 294.821 | 9.41137 | 4.09918
aflow:3fea678ccdd69279 | Al8C4Ta12 | 434.022 | 118.018 | 296.136 | 15.1268 | 11.1388
aflow:40160c4a92567a6e | B2Ni8Tb2 | 407.096 | 72.7883 | 188.561 | 12.2999 | 9.10142
aflow:4031522cfc844fe8 | As1Li1Mg1 | 407.794 | 37.6606 | 89.8938 | 19.9066 | 2.95205
aflow:4048f702cff2d193 | Ga12Pd1Tb4 | 308.892 | 55.2613 | 134.409 | 18.98 | 8.12588
aflow:404e41a4f2c017c2 | Hf16Ir8 | 223.021 | 46.3913 | 126.635 | 19.6149 | 15.4979
aflow:4061333bd6488edb | Hf6Rh10 | 293.022 | 66.9564 | 180.201 | 16.1646 | 13.4829
aflow:4077c8c92097fa82 | As8Na16Ti2 | 267.128 | 13.277 | 34.1544 | 25.3555 | 2.67757
aflow:4098d627b609f1c2 | Ba2Si46 | 522.751 | 50.1495 | 123.428 | 22.6039 | 2.39762
aflow:409d27be6859648a | Be5Co1 | 930.224 | 128.477 | 298.783 | 7.94532 | 3.62239
aflow:40b2c6432f7f60dc | Au2Ba2P2 | 227.933 | 32.7796 | 81.8292 | 26.4612 | 7.64071
aflow:40c9a9dbe6d94437 | Ca2N2Zn1 | 467.901 | 44.6417 | 113.255 | 16.1979 | 3.55838
aflow:40e22481074f39ef | Ge4Ru4 | 429.058 | 89.2474 | 229.282 | 14.5309 | 9.92261
aflow:40f031be13810c7a | Fe4O11Sr4 | 508.216 | 68.8482 | 175.701 | 12.6738 | 5.17095
aflow:40fc12ea1012ee6e | Be2Hf2Si2 | 500.937 | 118.263 | 279.649 | 14.1598 | 8.42745
aflow:4105a79a30e78b58 | Ca4Li4Si8 | 502.231 | 35.5112 | 85.7591 | 20.0948 | 2.13183
aflow:4110f65c57bcab22 | Ag2Ga2Te4 | 175.007 | 16.0253 | 42.1569 | 31.9983 | 5.61507
aflow:41286c1a61130599 | Au1Er1Pb1 | 172.991 | 30.9018 | 81.2473 | 26.0027 | 12.1638
aflow:412bf0dc20f54c7b | H1Ni1 | 506.742 | 72.1752 | 193.795 | 6.14881 | 8.06097
aflow:41362ad73636cd7f | Ir8La6Sn26 | 257.065 | 46.3881 | 117.807 | 24.6543 | 9.18887
aflow:4137db87245b8a28 | As1K1Zn1 | 264.77 | 21.0241 | 51.5398 | 27.1693 | 3.65487
aflow:4145b45eca15db08 | Bi1O3Sc1 | 419.021 | 70.2258 | 181.085 | 13.908 | 7.20987
aflow:416b4044dfd08715 | Mo2Rh6 | 432.928 | 127.862 | 326.938 | 14.3803 | 11.6818
aflow:416cce9b259354f7 | C8W4Y4 | 509.075 | 116.218 | 293.558 | 13.2261 | 9.31517
aflow:419373e41ccc1a3d | Ga4Sn8V8 | 347.976 | 57.4708 | 146.361 | 18.2039 | 7.46172
aflow:4193aacf3248ebee | Mn2S8Sc4 | 359.985 | 26.021 | 69.4028 | 22.4059 | 2.89131
aflow:4198963c6d7c4357 | In1Pt2Sc1 | 216.961 | 38.2277 | 105.229 | 17.897 | 12.7567
aflow:41a0d23e6b7ab39e | La1Pt2Si2 | 282.061 | 49.2969 | 131.349 | 18.4673 | 10.525
aflow:41c83acfdc68983d | C28V32 | 892.102 | 172.682 | 418.74 | 9.83683 | 5.53252
aflow:41cae372cf494c78 | F1Tl1 | 122.899 | 9.22758 | 25.1445 | 22.9827 | 8.06938
aflow:41f0e3023982c9c3 | La1Os2Si2 | 403.978 | 85.874 | 212.336 | 18.1871 | 10.5086
aflow:41feaf32bfa4a5db | Ir1Si3Th1 | 331.96 | 61.435 | 161.258 | 18.1884 | 9.28515
aflow:41ffda8c17fe1297 | Cd4O8 | 363.137 | 39.0598 | 104.459 | 13.0114 | 6.14323
aflow:42287fded7f444e9 | Ca2F8Pd2 | 399.249 | 32.2201 | 84.091 | 14.1229 | 4.35967
aflow:4232dce39a62dda0 | Ag2In1Tb1 | 173.076 | 21.3448 | 58.3738 | 21.4583 | 9.46959
aflow:4238485784a072a0 | Rh5Y1 | 356.078 | 78.4611 | 205.377 | 16.8486 | 9.91205
aflow:42509cd1af134043 | Au2Pb8Rb6 | 116.044 | 6.03975 | 15.616 | 42.8629 | 6.20902
aflow:425fe890ad350ee7 | Ho4Ir4Si4 | 320.062 | 72.9266 | 187.787 | 17.7 | 12.0471
aflow:426b550514a4403c | As4Hf4 | 292.985 | 61.4513 | 158.83 | 19.9989 | 10.5206
aflow:426df454e554e453 | Hf10Ir6 | 158.009 | 26.0968 | 74.7499 | 18.7542 | 16.2598
aflow:427343e52e422912 | Ho1N1 | 468.949 | 129.03 | 307.6 | 14.5218 | 10.2306
aflow:428c04eb15323142 | Dy12Ru4 | 196.964 | 26.0822 | 68.614 | 26.3499 | 9.27276
aflow:4297a07feb4b7609 | Ag2In2Te4 | 152.09 | 12.7351 | 34.052 | 35.18 | 5.63922
aflow:42a754c4948a86dc | Ga4Pb2Se8 | 235.881 | 16.8468 | 42.9939 | 27.2418 | 5.76913
aflow:42bc9c43b5da2a39 | Er1H2 | 370.154 | 56.9482 | 141.07 | 11.1397 | 8.411
aflow:42bcb1caacd2e497 | Mn1S1 | 402.909 | 42.576 | 108.438 | 18.4367 | 3.91782
aflow:42c611e62f8e11a4 | Er1Ge2Rh2 | 325.974 | 62.5482 | 163.049 | 17.4564 | 9.85973
aflow:42e2cbbf87ace5b3 | Au2Ge2Y2 | 261.076 | 44.2439 | 113.699 | 21.3096 | 9.31101
aflow:42e9730ac658aaf0 | Ag3Pt1 | 183.987 | 28.622 | 79.075 | 16.9394 | 12.7117
aflow:42f183e26491ac8a | Pd1Sb1Yb1 | 158.991 | 15.2384 | 41.8189 | 24.9126 | 8.91373
aflow:43169bfefe524ff3 | Cd2Ho1 | 209.051 | 32.1379 | 81.6001 | 24.1902 | 8.91814
aflow:433ef15fc7e9cea2 | Al2Zr2 | 445.93 | 67.3865 | 167.092 | 19.7397 | 4.97165
aflow:43573d159f0bba7f | Si1Sn1 | 303.14 | 35.269 | 86.6458 | 28.7645 | 4.23659
aflow:43575f1a4d7d25e7 | Bi1Ho2O2 | 278.066 | 34.7699 | 89.6138 | 20.2116 | 9.3798
aflow:436b52914f63694c | F3Mo1 | 394.15 | 35.6462 | 94.9468 | 18.1885 | 3.49059
aflow:437770d0ef86e5e4 | Ir4Pr2 | 285.984 | 85.1972 | 222.748 | 18.1325 | 16.0367
aflow:4377754ba3441e52 | H4In4O8 | 553.918 | 70.8857 | 180.28 | 9.7509 | 6.29357
aflow:437f7b47b3b4af50 | O6Sr2Ti2 | 648.108 | 106.376 | 262.755 | 12.4831 | 4.88243
aflow:438747b2e5f5ff7a | H8Sr4 | 354.051 | 25.2789 | 62.4842 | 14.7804 | 3.35678
aflow:438c51cf8fe4420b | Au2Sn2Tb2 | 223.917 | 40.9202 | 104.185 | 24.1987 | 10.8554
aflow:4392050005e0b0ed | Pd4Si4Sr4 | 237.101 | 22.6489 | 61.3915 | 23.3934 | 5.25527
aflow:43938666bb2a31fd | Al1Ho3N1 | 338.081 | 69.4905 | 166.633 | 21.3461 | 8.3358
aflow:43961ee5cd25786b | B2Nb2O8 | 874.141 | 146.953 | 369.529 | 9.12766 | 5.0852
aflow:43991e1d2bfbcbdd | S4Sc2Tl2 | 275.027 | 26.9692 | 68.5262 | 24.1081 | 5.39746
aflow:43a95bb7cd8a43ac | O14Sn4Y4 | 524.155 | 85.3089 | 217.048 | 13.5583 | 5.86971
aflow:43d640615ca6c455 | As4Ni2Tb4 | 286.993 | 50.3019 | 128.956 | 20.8957 | 8.36614
aflow:43ec207d8008a59f | Na6O5Pb1 | 386.973 | 33.4972 | 84.8832 | 14.2382 | 4.13182
aflow:44033f0117971e6c | As14Re6 | 350.04 | 79.0975 | 203.715 | 17.4038 | 10.3337
aflow:4407929608d945ae | Ge1Hg1Li2 | 190.139 | 16.7309 | 44.4485 | 16.8534 | 7.07095
aflow:440c7849ab8be110 | Dy1P1 | 331.966 | 59.1283 | 144.603 | 22.7455 | 7.06229
aflow:440eed1fe4e9897b | Y1Zn1 | 258.972 | 29.2814 | 75.2291 | 22.8758 | 5.59975
aflow:4423ebbd06b159db | P8Pa6 | 315.036 | 64.8219 | 166.728 | 20.2762 | 9.55863
aflow:4431de142c78bdfd | Ag3Dy3Mg3 | 160.017 | 13.7627 | 38.1734 | 23.7894 | 6.85623
aflow:443c51ce9eb735e2 | Ir6W2 | 396.985 | 194.162 | 493.254 | 14.5015 | 21.7712
aflow:44605f0be9425c0d | Ni4P4Ta4 | 409.048 | 97.4333 | 255.674 | 12.9938 | 11.5276
aflow:446e47ea5b60293f | Br1Tl1 | 99.1134 | 6.54863 | 17.3457 | 38.6361 | 6.1089
aflow:448c51bb881d4e96 | Ag2La2Pb2 | 198.927 | 31.4848 | 79.2688 | 28.38 | 8.85413
aflow:448ea4e05a7a12fd | Rh4Si4Y4 | 379.899 | 60.0956 | 155.682 | 18.0181 | 6.75522
aflow:449c3c3d7624d5e1 | Ga3Tb1 | 263.066 | 41.234 | 104.324 | 19.4412 | 7.86096
aflow:44a95a3b698dde9c | Ca8Ge4 | 286.011 | 20.973 | 52.7618 | 28.0964 | 3.00925
aflow:44bb4888c765fb7f | Ir6Nb6 | 334.024 | 94.4918 | 252.246 | 16.0391 | 14.7596
aflow:44c3a3a1c420bb80 | Fe2Se4 | 423.903 | 75.5732 | 174.503 | 17.5936 | 6.72533
aflow:44d4b92478b2dfd0 | B18Li2 | 1462.38 | 182.544 | 419.787 | 7.16166 | 2.41676
aflow:44db01b35234cb00 | Cd1Te1 | 172.935 | 19.0219 | 50.4845 | 28.4865 | 6.99536
aflow:44e05d14a67df518 | Cu2La2Si2 | 328.101 | 46.1303 | 115.96 | 21.8331 | 5.84457
aflow:44ef0e71ea90390c | Al16Ir7Sc6 | 412.064 | 72.7309 | 186.441 | 16.3206 | 7.18174
aflow:4506c24becb0059d | Al4Pd4Y4 | 259.966 | 28.1938 | 77.0441 | 20.0121 | 6.14822
aflow:450859076f989560 | Ir6Mg6Si16 | 354.014 | 44.1683 | 118.926 | 16.2728 | 6.37234
aflow:450c44720658cd0d | Ba3Bi3Na3 | 167.02 | 16.6426 | 40.642 | 37.5897 | 5.438
aflow:4526d8f300eaf61a | Au2Er1 | 190.055 | 39.1171 | 104.029 | 20.4938 | 15.1572
aflow:45291de1f333cbdf | B2Gd1 | 553.074 | 123.802 | 289.587 | 12.5156 | 7.91068
aflow:453163175fb67652 | Co4Ge4Nb4 | 390.08 | 63.9455 | 167.214 | 15.3176 | 8.10996
aflow:453454a74b86077a | Rh1Sb1Th1 | 228.027 | 40.8378 | 109.121 | 26.1855 | 9.65367
aflow:4564d244919c96c2 | Mg4Te8 | 230.93 | 22.0054 | 55.3234 | 29.9322 | 5.16867
aflow:457f0854f38e30f3 | Na1Nb1O3 | 678.807 | 104.108 | 262.225 | 12.678 | 4.29332
aflow:4590fc6b74283e3d | F1Na1 | 415.664 | 28.921 | 71.9653 | 12.8599 | 2.71087
aflow:45a9976491dbc668 | Co2O12Sb4 | 575.084 | 90.4878 | 230.297 | 11.7045 | 6.28068
aflow:45ae9712124dbbd5 | Al1La1O3 | 647.861 | 130.073 | 318.432 | 11.2523 | 6.31276
aflow:45bf324a62447cfb | Cl1Tl1 | 110.068 | 7.03725 | 18.7291 | 34.7175 | 5.73538
aflow:45c4106e86709cfd | Tb6Tl10 | 145.066 | 20.5789 | 54.9805 | 27.2399 | 11.4195
aflow:45d4dd170fde680b | Sc4Tc8 | 254 | 30.032 | 85.5167 | 17.4117 | 7.71756
aflow:45d7ecfe4fa68130 | Ca1F3Rb1 | 336.794 | 26.2781 | 66.6299 | 18.4372 | 3.28814
aflow:45da11711f06cd30 | Cd4Nb4O14 | 554.954 | 78.3483 | 199.788 | 13.1848 | 5.98381
aflow:45f4f2d78448eed1 | Co1Ga2Zr6 | 337.001 | 51.688 | 133.853 | 19.9033 | 6.91293
aflow:460691dc51cf5b5d | Cs8I24Sn4 | 115.929 | 3.27906 | 8.53189 | 48.7029 | 4.3412
aflow:4623ccee9b59d0cb | C1Dy3Tl1 | 136.977 | 12.1921 | 33.2904 | 35.4055 | 6.60248
aflow:46250f984f45620f | Br4Eu4I4 | 141.019 | 11.9733 | 31.793 | 33.523 | 5.92378
aflow:46261cca37eaf3ba | Ba1O2 | 352.112 | 37.826 | 95.7285 | 17.3171 | 5.41233
aflow:4629b8009acec4fa | Co4Sb12 | 309.931 | 56.2966 | 136.407 | 23.451 | 7.50899
aflow:462bb5f411a8e076 | Sb1 | 165.964 | 18.0475 | 49.1865 | 30.0671 | 6.72399
aflow:4636a6353e82ddee | Ta1Tc1 | 394.03 | 133.357 | 340.104 | 16.4918 | 14.0891
aflow:46477b1f3c4b7088 | As2V6 | 516.956 | 100.619 | 255.599 | 13.6398 | 6.9316
aflow:466af8d919deb9ac | Ru2Sb2Sr1 | 311.965 | 45.6928 | 115.789 | 22.8731 | 7.74272
aflow:4671a38f1790901e | Ge6N8 | 723.02 | 152.941 | 370.112 | 10.2814 | 6.31723
aflow:467bde830ed16a22 | F3Hg1Rb1 | 192.885 | 14.8246 | 40.4887 | 19.8217 | 5.74777
aflow:469d710a3c8090f4 | Be2Na2Sb2 | 312.877 | 24.232 | 59.1206 | 23.372 | 3.64128
aflow:469e1cd4daba3ebe | Ag8Ca19N7 | 291.055 | 20.849 | 53.4858 | 23.2327 | 3.62104
aflow:46ae6df881810fc2 | Ni3Sn1 | 363 | 65.9557 | 173.132 | 12.8216 | 9.54371
aflow:46b836dec2130b87 | Li2Mg1Si1 | 566.161 | 37.6138 | 88.8048 | 16.0984 | 1.70899
aflow:46c1e43233abef84 | Tb2 | 174.01 | 23.0423 | 57.7585 | 32.3229 | 8.16454
aflow:46c284e2441b940c | Dy1Ge2Ni2 | 303.931 | 46.9478 | 124.477 | 16.0776 | 8.78026
aflow:46d789387968a2f1 | Cd1Ni4Y1 | 314.893 | 48.7159 | 128.386 | 14.3788 | 8.39341
aflow:46e1e39d83ee4c02 | Pt9Sc5Si7 | 345.972 | 72.3739 | 188.682 | 16.2571 | 10.5897
aflow:46ea4bf1ce81aefa | Ca1Cs1F3 | 304.758 | 26.8264 | 67.8741 | 19.2258 | 3.9727
aflow:46f2dd0bdca70c4c | Ca1Ir1Si3 | 352.12 | 44.0665 | 116.934 | 17.3657 | 6.05395
aflow:46fa3b3d8d1c7ea3 | O12Rh4U2 | 439.038 | 69.5118 | 186.053 | 12.3921 | 8.03756
aflow:470d86783b338d27 | Ir4Sb4Te4 | 307.017 | 77.5991 | 191.876 | 22.4831 | 10.871
aflow:470fae67dedb78ed | B2Nb2Ni2 | 614.908 | 140.907 | 352.033 | 11.2782 | 7.97062
aflow:473d6cf16feebd74 | Be24P16 | 786.196 | 71.9333 | 171.101 | 13.2511 | 2.23018
aflow:474a32773d1a741c | Ag6P2S8 | 228.124 | 12.5931 | 34.3368 | 22.6225 | 4.42999
aflow:474bef052b06e59a | Si41 | 526.157 | 42.1507 | 106.141 | 23.7275 | 1.96553
aflow:477c18f864ac6232 | Si16Ti20 | 592.933 | 87.62 | 217.675 | 15.8493 | 4.09584
aflow:477fd09200619ca1 | Er1Ni2P2 | 433.879 | 88.0277 | 222.484 | 13.6446 | 8.43589
aflow:478d7562c83bbe43 | O4Rb2Sc2 | 483.834 | 54.1388 | 135.628 | 15.4158 | 4.37391
aflow:4792c39561f6d200 | Al4O12Y4 | 699.102 | 111.946 | 280.865 | 10.4772 | 5.19488
aflow:4792db85eaa107bf | Se1Zn1 | 260.071 | 27.5384 | 71.3601 | 22.8338 | 5.24841
aflow:47ac751010ec616f | Al4Er2Ni2 | 357.031 | 51.5808 | 131.164 | 17.4234 | 6.6693
aflow:47b9ffc0d5db5a9b | Ag2F6Rb2 | 262.796 | 17.2245 | 45.4946 | 17.8946 | 4.64592
aflow:47bb3339e4e5f9cc | Mo6Zr2 | 209.974 | 23.7672 | 68.4738 | 17.7977 | 8.84117
aflow:47cb2876d17ee2da | Au6Sb8Y6 | 232.962 | 37.7873 | 97.5632 | 24.5563 | 9.09254
aflow:47d3f3ddbfe6fd04 | N4Ta2 | 552.989 | 145.385 | 371.354 | 10.7573 | 10.7521
aflow:47edb17dac296aad | Ho1S1 | 284.05 | 44.1591 | 115.331 | 20.7115 | 7.89684
aflow:47f3d2666620ccba | Cr2S2 | 379.857 | 28.2545 | 73.4387 | 18.6297 | 3.74613
aflow:47f6710cbf8f197d | Cu6O8Pb1 | 353.842 | 39.0343 | 105.752 | 13.7216 | 5.78034
aflow:47f7fd7233cdb705 | La4O14Sn4 | 454.023 | 74.5631 | 191.261 | 15.0105 | 6.30751
aflow:4814f27dd1ab4bf3 | Ga4La4Pd8 | 218.029 | 26.9956 | 73.7805 | 20.4052 | 8.57406
aflow:4821b17f7b370cb9 | Ba4Ge8P8 | 312.023 | 30.7249 | 76.0414 | 25.5693 | 4.47401
aflow:4836777a449c8009 | Al6Th2 | 312.933 | 41.4406 | 106.815 | 21.8297 | 5.95198
aflow:483af4d6975b0003 | Te12Th7 | 190.992 | 28.064 | 74.0406 | 32.7675 | 8.41621
aflow:4842dd1381fd6937 | Li1Mg4Si2 | 354.057 | 16.628 | 44.7616 | 19.3571 | 1.96486
aflow:484aa4aa291e7238 | I1Na1 | 139.821 | 7.82861 | 20.2693 | 34.1743 | 3.6417
aflow:484e22a0ef6720c0 | P4Zn6 | 358.801 | 41.2235 | 103.802 | 17.8704 | 4.79636
aflow:485673f3b0973aea | Co8N4Zr16 | 404.019 | 65.7622 | 171.512 | 16.1325 | 7.3045
aflow:485a69ed3ff60df7 | Ir6Sn6Zr6 | 300.02 | 66.0743 | 173.642 | 19.5637 | 11.3774
aflow:4862e15e81e47ebb | Al3Os2 | 452.088 | 120.215 | 301.727 | 13.8773 | 11.0407
aflow:4869a52f9382b70d | Rh1Si3Tb1 | 366.045 | 53.3824 | 140.04 | 16.9688 | 6.77351
aflow:487a072a13d8ecd6 | Au4Ca4Ga4 | 207.069 | 24.4339 | 64.5747 | 21.8379 | 7.77586
aflow:487abf2ff7af3f57 | B4C4Er2 | 667.861 | 123.236 | 302.015 | 10.0064 | 7.06611
aflow:488147efb71ed55f | Cd1S1 | 206.899 | 16.7103 | 45.585 | 25.8583 | 4.63871
aflow:48827b3227344479 | Ni1Zn1 | 384.098 | 68.458 | 178.14 | 11.3783 | 9.05334
aflow:489872819d7079cb | O1Sc1 | 612.049 | 82.1343 | 209.158 | 11.8182 | 4.28234
aflow:48aaf0a904c405e2 | Ga3Pt3Th3 | 212.03 | 38.9272 | 105.023 | 22.4192 | 12.2672
aflow:48aef3546fc0ffb2 | Al3Cu3Er3 | 293.962 | 42.9259 | 109.736 | 18.8571 | 7.56684
aflow:48b2fd56d196968e | N2Ta2 | 493.983 | 163.736 | 418.536 | 11.1455 | 14.5228
aflow:48bdcbf1fee8d266 | N8Si6 | 939.086 | 124.966 | 318.33 | 10.6242 | 3.13229
aflow:48d06cd57e3bde76 | Sc1Se1 | 309.084 | 33.1969 | 87.5392 | 21.3522 | 4.81842
aflow:48d45cacb1c5b094 | Pt2S2 | 236.025 | 33.7512 | 92.9534 | 19.0799 | 9.88452
aflow:48e1c56b5a8980e0 | Al4Tb8 | 221.049 | 28.4362 | 72.5979 | 26.7167 | 7.1442
aflow:48e5eceb94a2a2a1 | C1In1Pt3 | 149.014 | 18.5802 | 54.0114 | 15.1179 | 15.6433
aflow:490b50d631861556 | As1Br3Ca3 | 265.154 | 22.4937 | 55.4129 | 30.278 | 3.40712
aflow:49361ec54f4ee82a | Ir2Th2 | 162.021 | 28.4933 | 79.8935 | 24.9078 | 14.1421
aflow:4938791be8ab7bce | Ir4S4Sb4 | 365.921 | 87.0577 | 215.743 | 18.8545 | 10.1584
aflow:493c1071c3127969 | Li3Pb1 | 235.963 | 20.2544 | 48.3028 | 18.7868 | 5.03867
aflow:4940cfa93644f0c4 | Cd4O12Sn4 | 416.995 | 64.3235 | 168.766 | 13.0463 | 7.10473
aflow:494d1eb12219a1bc | K2Sb2Zn2 | 226.063 | 17.6499 | 42.8811 | 32.0397 | 3.90829
aflow:4957606e268fa7ca | Al10Ta20 | 276.017 | 55.4775 | 149.043 | 18.1402 | 11.8659
aflow:4973240dc8132d88 | Bi1Mg1Ni1 | 245.896 | 33.1868 | 85.2013 | 20.3805 | 7.92974
aflow:49744aeaaee5d43d | Ge6Ir4Tb6 | 274.989 | 52.1365 | 134.971 | 20.3088 | 11.0279
aflow:498446871e4b60b5 | Hf2N4 | 371.981 | 62.8126 | 172.641 | 11.6592 | 9.80361
aflow:4990d46926dfee7a | C1Ru1 | 204.963 | 16.1078 | 47.521 | 10.0079 | 9.38138
aflow:49a2f312cc482251 | Mn1Pd2Sb1 | 220.102 | 28.5953 | 79.1808 | 17.2562 | 9.36996
aflow:49df2492bd59b040 | Li8O8Pb2 | 449.828 | 38.0669 | 95.85 | 11.4484 | 4.81814
aflow:49e03dc8eb3080dd | Au2Nb6 | 298.039 | 61.193 | 164.556 | 18.2298 | 10.8325
aflow:49ef8994256b3a31 | Er12Os4 | 202.014 | 32.7236 | 85.2259 | 25.7025 | 11.1765
aflow:49f47f6178dea1f9 | I6Pd1Rb2 | 122.015 | 3.58791 | 9.61961 | 41.2451 | 4.64676
aflow:4a08c90c16ea2eae | Nb1Pd3 | 345.957 | 76.9974 | 204.103 | 15.5553 | 10.9981
aflow:4a0edc6c85268591 | Cu2Er1In1 | 249.118 | 39.5262 | 103.109 | 17.8757 | 9.50237
aflow:4a3724566247c38d | P4Ru4Ta4 | 419.992 | 117.055 | 305.974 | 14.25 | 12.1575
aflow:4a3928b5e6126a94 | B4C2U2 | 603.084 | 148.133 | 351.89 | 11.5804 | 9.73856
aflow:4a4228d881bd6511 | Pd6S2 | 292.079 | 36.3759 | 97.872 | 15.903 | 9.16937
aflow:4a4c2867f69711c9 | Cd4Rh4Tb16 | 201.999 | 28.9389 | 74.8152 | 26.3263 | 8.94635
aflow:4a6557136108a3f7 | Eu1Hg1 | 127.94 | 17.2271 | 44.6093 | 30.4971 | 9.59802
aflow:4a6e79068244bb69 | Al2Fe1Zr6 | 353.037 | 48.5531 | 125.908 | 20.2116 | 5.99869
aflow:4a6fdf5b8e6e7768 | Ni16Si7Zr6 | 482.118 | 90.9466 | 234.649 | 12.8083 | 7.52371
aflow:4a7151b29f2f78d7 | Mg2O6V2 | 423.019 | 24.5093 | 68.4026 | 14.4739 | 2.82789
aflow:4a77f6d742d55d27 | Ca1Ge2Ir2 | 345.984 | 67.0102 | 169.173 | 18.1579 | 10.4198
aflow:4a8a1dc1af88bf91 | N1Na3 | 313.949 | 11.9596 | 30.5303 | 26.2204 | 1.31372
aflow:4aa30a659beb47a0 | Ca4O12Zr4 | 624.899 | 84.9057 | 214.301 | 13.3179 | 4.47117
aflow:4aa4bd658660cab8 | Pu1Te1 | 189 | 33.5274 | 84.2866 | 27.3449 | 11.2847
aflow:4acd680114f302a1 | Ag2Hg1I4 | 118.059 | 4.71106 | 12.5779 | 39.7017 | 5.52063
aflow:4ad542786ef28db2 | C1Sc3Sn1 | 486.993 | 75.2363 | 179.197 | 19.6378 | 4.4912
aflow:4ad55dd858c3e7e1 | Cr1Ni1Sb1 | 264.839 | 36.4914 | 97.1478 | 17.8506 | 7.2074
aflow:4adb547760ac6076 | Ga2Hf6Ni1 | 285.035 | 64.4591 | 164.198 | 19.2993 | 12.1328
aflow:4ade9055a5c52de4 | Ir4Si4Tb2 | 310.964 | 67.4763 | 180.021 | 16.5948 | 11.9984
aflow:4aeb1c4c461b8d39 | Os2P4 | 546.109 | 155.49 | 372.473 | 14.9518 | 9.33445
aflow:4af0f6f4f5b5e8bd | As4Zn6 | 247.952 | 25.4014 | 66.6797 | 20.2509 | 5.674
aflow:4afd885d0385a2b0 | Ge6Ta10 | 353.984 | 104.872 | 266.466 | 17.1406 | 13.5932
aflow:4b14719a380e0154 | B12Er1 | 1053.06 | 211.619 | 481.215 | 8.03449 | 4.72144
aflow:4b19d36abfc58612 | In3Pd3Th3 | 200.013 | 31.9022 | 86.3675 | 24.3831 | 10.2893
aflow:4b29ef8e1c6f33b7 | Co2P4W2 | 477.885 | 109.447 | 278.794 | 13.1517 | 9.61884
aflow:4b4d8105d7c3eacc | O8Ru4 | 654.835 | 137.958 | 353.172 | 9.82136 | 7.4995
aflow:4b50271ba827a97c | Dy4Mg2Si4 | 363.894 | 60.6457 | 144.967 | 21.6533 | 6.21899
aflow:4b5287b3e7f9e4cd | Ag2S6Ta2 | 319.1 | 32.9161 | 86.5717 | 19.2767 | 6.63289
aflow:4b5f9e4adb19ff87 | Ca1Pt1Si3 | 337.88 | 41.5738 | 110.013 | 17.706 | 5.99141
aflow:4b7de1503a36bb4a | As1Te1 | 215.911 | 24.3896 | 64.781 | 26.1427 | 6.43193
aflow:4b9c382e991c6048 | Pt6Y14 | 182.998 | 17.1564 | 47.019 | 26.6827 | 7.51529
aflow:4bba13075e97f394 | Mn1S1 | 505.169 | 81.98 | 216.311 | 11.0902 | 6.51312
aflow:4bbe24c5745eb95d | Ho3Pt3Sn3 | 240.002 | 50.9837 | 132.321 | 21.8467 | 12.1287
aflow:4bda491855920812 | Hg10Pd4 | 105.068 | 10.628 | 30.3238 | 21.0533 | 13.6986
aflow:4bda8bf3d5783087 | Ba2Pt2 | 155.916 | 19.9604 | 52.8821 | 30.9296 | 8.92344
aflow:4bdc1c1255119bde | Ba2Pb12Rh6 | 189.968 | 26.1828 | 68.371 | 26.2125 | 10.7012
aflow:4bec122528e460be | H1Se1Y1 | 419.174 | 62.772 | 150.153 | 16.7674 | 5.57473
aflow:4c085ea810fe5d61 | Nb6Pt2 | 336.036 | 78.4653 | 208.24 | 17.6795 | 11.1256
aflow:4c0cf35dc9922fbb | Ge4Pd8Y4 | 272.052 | 39.5164 | 106.281 | 18.5794 | 8.36321
aflow:4c10b43e69b72e7c | Ag1Li1 | 194.883 | 14.9382 | 39.5149 | 16.4831 | 5.78305
aflow:4c615f5bb7991802 | Al4Pd4 | 377.938 | 61.5123 | 162.228 | 14.5793 | 7.59589
aflow:4c66320b9dcb1592 | Au2La2 | 115.98 | 11.3888 | 32.2778 | 28.3776 | 9.82693
aflow:4c8387e48af5f929 | Cu2Hf10Pb6 | 239.073 | 56.0383 | 143.676 | 21.483 | 13.549
aflow:4c8b8683b4cb36a1 | Al1Cu2Sc1 | 367.024 | 45.0092 | 118.167 | 15.2538 | 5.41661
aflow:4c9a161d83bde5ee | H1Ho1Se1 | 356.087 | 66.294 | 158.41 | 16.3731 | 8.2791
aflow:4c9a4c8acd1b2bde | Cd1Ho1 | 189.969 | 26.287 | 68.5792 | 25.8897 | 8.89417
aflow:4ca2b630d8cbb6dd | P1Rh2 | 399.043 | 81.5454 | 218.749 | 13.9976 | 9.3633
aflow:4ca4848aaafe4dbb | Ge4Mg2Y4 | 379.112 | 56.6985 | 135.069 | 22.5359 | 5.11806
aflow:4cb9ceb48e5d8237 | Ho8S12 | 314.001 | 42.739 | 108.976 | 21.3422 | 6.62965
aflow:4cc015ac7322550a | Cu4Se8 | 260.109 | 24.6774 | 65.3846 | 19.6371 | 6.24248
aflow:4cc572d096054a5e | In3Rh2Ti3 | 336.963 | 55.8474 | 145.098 | 18.2513 | 7.89238
aflow:4ce95fbe3fce93b1 | Gd4O14Ti4 | 560.876 | 98.4684 | 249.766 | 12.4727 | 6.3214
aflow:4ceca54b4cd72f88 | Ir6Sn14 | 257.975 | 50.4401 | 129.894 | 21.9851 | 10.6308
aflow:4d1ea58db3286359 | Cd2Er1 | 208.124 | 31.083 | 78.9119 | 24.049 | 9.02414
aflow:4d21a920ca38e0e6 | La1Mg1Ni4 | 272.99 | 33.1093 | 89.3298 | 15.2115 | 7.24066
aflow:4d2d79fe29e7a5ed | N1Nb1 | 707.005 | 197.245 | 484.979 | 10.4364 | 8.50549
aflow:4d347c2e6d4e5228 | F4Mg1Rb2 | 321.02 | 21.2374 | 54.027 | 17.0572 | 3.77214
aflow:4d366e7f1db50794 | Ge1O3Pb1 | 446.123 | 94.415 | 236.069 | 11.8333 | 9.19954
aflow:4d3b9802cdb1da11 | Ni4Sc6Si6 | 544.186 | 78.2249 | 192.738 | 16.1231 | 4.33214
aflow:4d44ca8da00e59f9 | Cs3H9Mg3 | 323.943 | 19.6954 | 46.4296 | 16.6625 | 3.1937
aflow:4d47f91025d34b39 | Co4P12 | 667.914 | 112.652 | 264.886 | 14.2273 | 4.43094
aflow:4d515949b53a184b | S1Zr1 | 380.06 | 52.2841 | 138.608 | 18.0687 | 5.6648
aflow:4d585c73685bc9b2 | S8Zn8 | 352.125 | 36.0505 | 92.4479 | 19.3868 | 4.17301
aflow:4d761230b92893b6 | Au4Y8 | 187.029 | 19.8529 | 53.5332 | 26.6444 | 7.78568
aflow:4d76834a1fbcef1f | Cl1Tl1 | 113.963 | 7.90068 | 21.1963 | 29.5902 | 6.72918
aflow:4d7c8c08e42f2c50 | Mn2Se6Th2 | 247.055 | 29.2354 | 76.4748 | 25.6744 | 6.77627
aflow:4d7e8ad4f19d5a97 | Ba2Ge2Zn2 | 242.981 | 28.5194 | 68.7931 | 28.3418 | 5.37659
aflow:4d84b645c3e29221 | Pt3Sn3Y3 | 252.957 | 49.1232 | 128.337 | 22.0927 | 10.0889
aflow:4d8d11cb2d8457a7 | Ge2 | 329.12 | 46.2236 | 110.881 | 23.6916 | 5.08782
aflow:4d8faf470aa227b6 | Al1C1Ti3 | 616.036 | 88.5194 | 221.725 | 15.244 | 3.98017
aflow:4d95fa3c731857a2 | N2Te1Th2 | 263.01 | 29.1944 | 77.3273 | 24.3199 | 8.46238
aflow:4d9643bf1f417ab3 | In4Mg2O8 | 467.106 | 60.6868 | 157.766 | 13.1123 | 5.75203
aflow:4d9e8eca064cd1f9 | Si4Th2 | 250.946 | 33.1614 | 89.658 | 21.6462 | 7.36978
aflow:4da02ddaa8033149 | As1Cd1Li1 | 278.91 | 30.1033 | 74.5256 | 21.1037 | 5.09542
aflow:4daeb41c79df1c90 | Bi1Ho1Pt1 | 198.972 | 40.4764 | 106.017 | 24.9506 | 12.6229
aflow:4db29f99b9a52e13 | Ag2Ho2Pb2 | 196.046 | 32.9778 | 84.0635 | 25.0205 | 10.6187
aflow:4db77c268007c7e7 | Ag1Cd1Sb1 | 92.9504 | 5.16666 | 15.0348 | 24.8979 | 7.60374
aflow:4dc4576f6ea86fac | O14Tb4Ti4 | 567.945 | 102.449 | 259.418 | 12.2337 | 6.48621
aflow:4dc818520eda573c | Re8Y4 | 221.995 | 42.7887 | 119.969 | 18.9305 | 13.4882
aflow:4dc98501cf293edd | I10In2Sn4 | 147.961 | 5.92195 | 15.1022 | 38.9282 | 5.26127
aflow:4dcc43262f37534a | B1Hf1Rh3 | 396.946 | 102.297 | 266.932 | 13.8547 | 11.9378
aflow:4dcf1adffdb1e365 | Bi1Dy1 | 185.968 | 31.9971 | 80.5489 | 31.5036 | 9.79028
aflow:4dd2f18f5f933617 | Cu2Sn2Y2 | 307.038 | 47.4319 | 117.423 | 22.2793 | 6.73632
aflow:4ddd3fc4b2a6ef79 | Bi4O14Ti4 | 453.08 | 74.5479 | 194.881 | 13.0584 | 7.23387
aflow:4de3c026dc02312d | Cr2Er2O8 | 483.89 | 58.0425 | 151.357 | 13.3181 | 5.88616
aflow:4e03466d19a9aba3 | C1Th1 | 355.982 | 88.4978 | 221.245 | 20.5912 | 9.84046
aflow:4e1bfd5c51c6e7ab | Al9Co2Sr1 | 540.816 | 64.2909 | 154.813 | 17.2622 | 3.59385
aflow:4e22faf7b5fcc747 | Co8Ge26Tb6 | 358.921 | 66.2558 | 164.386 | 16.7906 | 8.18956
aflow:4e400e23aa9c5627 | As2Ca1Fe2 | 459.994 | 65.8442 | 160.857 | 16.2339 | 6.1704
aflow:4e63b9ef183471b8 | Pt6Sb4 | 176.947 | 26.3129 | 74.0483 | 19.4075 | 14.1822
aflow:4e687f82ea43c5fc | Co4P12 | 667.79 | 112.51 | 264.559 | 14.2323 | 4.42938
aflow:4e9585a861d6e537 | Dy4Ge6Ir7 | 347.078 | 96.9392 | 241.457 | 17.2635 | 13.7553
aflow:4eab5bfa96c55d55 | Al1Dy1 | 262.98 | 35.23 | 89.2107 | 23.3195 | 6.74631
aflow:4ece059f675bd372 | Ge3Hf3Os3 | 335.965 | 99.7346 | 258.173 | 16.5236 | 14.7822
aflow:4edef03cd560c4da | As2Pb6Zr10 | 302.006 | 62.9127 | 156.602 | 22.5177 | 9.44431
aflow:4f01445c6697d0ed | Si4Y2 | 279.986 | 21.2651 | 58.8732 | 19.3646 | 4.14685
aflow:4f01f9799983fd51 | Sr1 | 124.981 | 5.39757 | 13.9477 | 54.4911 | 2.6701
aflow:4f0cabca7047159a | Er2Pd6S8 | 236.904 | 24.63 | 68.4399 | 18.7125 | 6.81851
aflow:4f2cacf7ff9a274e | Ca7Ge1 | 199.941 | 7.87138 | 20.7945 | 36.4609 | 2.01044
aflow:4f2db5248958cd2a | Al6Zr2 | 555.826 | 83.6622 | 197.844 | 17.4356 | 4.09918
aflow:4f3b9bdf5639c30e | Ag8S4 | 172.118 | 13.6319 | 38.089 | 19.0272 | 7.20854
aflow:4f3f97860bec3d5a | H2La1 | 336.109 | 34.2856 | 87.2829 | 15.3491 | 5.08186
aflow:4f5d607b987fed0e | Dy1Pt2Si2 | 250.045 | 41.3417 | 113.302 | 17.1566 | 11.7858
aflow:4f67c1eddb070a8a | B2Ca1Rh3 | 497.874 | 103.66 | 263.704 | 13.1504 | 7.79558
aflow:4f75cb6f21c6ff12 | As6Sr6 | 247.965 | 23.7469 | 59.3626 | 31.3639 | 4.30283
aflow:4f808281378ad03c | Al6C2Zr10 | 457.03 | 66.3827 | 164.669 | 18.8361 | 5.37814
aflow:4f8e1ad1b844b012 | Pt4Y8 | 200.95 | 23.1988 | 62.8322 | 25.1562 | 8.20498
aflow:4f902b3d58a95155 | O4Si2 | 1153.75 | 201.186 | 483.513 | 8.03856 | 4.13724
aflow:4fa2575f14e6200f | In2Te4Zn1 | 200.98 | 15.2106 | 38.0491 | 34.7066 | 5.50505
aflow:4fadebde4690b7f0 | Bi1Ca3N1 | 347.131 | 46.6457 | 108.729 | 23.793 | 4.79083
aflow:4fb25be5778cb747 | In1Ni4Zr1 | 350.075 | 56.1422 | 146.348 | 13.6704 | 8.92398
aflow:4fcc753033fa4cea | B4C4La2 | 696.038 | 114.415 | 278.076 | 11.8273 | 5.18204
aflow:4fd0dd6e94fc881e | N1Tc3 | 577.041 | 172.606 | 439.756 | 12.2674 | 10.5151
aflow:4fe83e71b90750f3 | Co4Cu2S8 | 371.928 | 37.6736 | 100.897 | 15.3293 | 4.79186
aflow:4fec4fdf9fe1294e | Al10W2 | 529.972 | 95.1584 | 227.839 | 15.5297 | 5.68061
aflow:4ff128b70cc03d62 | Sn2 | 182.08 | 18.3622 | 46.6815 | 38.0595 | 5.17845
aflow:500395978f0e319f | Ga4Pd4Tb4 | 160.048 | 15.7381 | 44.723 | 19.9417 | 9.30017
aflow:500ca05581547ef1 | C10Si10 | 1106.23 | 186.489 | 433.059 | 10.4919 | 3.17302
aflow:5020e2960bfb1153 | Cd8Yb4 | 173.891 | 22.7792 | 57.2297 | 25.8861 | 8.50729
aflow:50234304c92de0b0 | S1Ta1 | 362.037 | 84.7144 | 221.074 | 15.8254 | 11.1753
aflow:50276ae3b555fe66 | Bi1Cu1Mg1 | 211.86 | 26.4678 | 68.9657 | 22.251 | 7.38396
aflow:5031af48f69a88e3 | Cd4O12V4 | 537.872 | 80.7609 | 210.233 | 11.1518 | 6.29411
aflow:503a4fdfcf55d477 | Tb1Te1 | 179.974 | 22.6288 | 60.705 | 29.5488 | 8.05088
aflow:503b09b80c9dc50d | Na2Nb2Se4 | 372.039 | 39.9156 | 98.7676 | 20.8711 | 5.44632
aflow:5041054f48131a6f | Ti2Zn1 | 430.911 | 60.7661 | 153.781 | 16.9656 | 5.25859
aflow:504b92a2e3f47181 | Ba1Cd2Ge2 | 182.015 | 17.769 | 47.0252 | 26.0239 | 6.47438
aflow:504f7153a313debe | C2Ga2Sc4 | 498.871 | 56.0225 | 137.767 | 18.0964 | 3.93792
aflow:505547b74393d387 | Co2Dy2Ge4 | 293.039 | 45.7916 | 120.472 | 17.4572 | 8.71814
aflow:505a6d1ea13b8eb4 | Au1Pd3 | 244.98 | 48.4436 | 130.988 | 15.8587 | 13.5118
aflow:505dc3843fa6a532 | Ge3Ru3Sc3 | 441.944 | 85.1216 | 213.227 | 16.7104 | 7.2414
aflow:506761c8d156ff45 | Ge4Rh4Sc4 | 374.095 | 60.1542 | 156.98 | 17.2212 | 7.08562
aflow:506b31505cb1213f | Ge4Ir4Th2 | 283.025 | 70.1879 | 185.771 | 18.8296 | 13.4338
aflow:50908d758f0cc70c | Al6Os2U4 | 294.082 | 59.1016 | 147.829 | 19.9591 | 10.3609
aflow:509e96e33161ea6c | Al2N2Zr6 | 507.01 | 89.6327 | 220.099 | 17.7069 | 5.90148
aflow:50a57787303593aa | F20K2Tb6 | 391.832 | 43.8188 | 112.328 | 14.4256 | 5.80371
aflow:50b2883feb14cd6e | Hg4K2 | 78.0329 | 4.6596 | 12.504 | 33.8875 | 7.19143
aflow:50b51ceb501d4d75 | Cd4Pd2Sr2 | 188.958 | 18.7509 | 49.4626 | 24.5401 | 7.08536
aflow:50b60c243688c897 | Ca2In8Rh2 | 257.019 | 34.1998 | 86.6304 | 23.3671 | 7.13314
aflow:50b7305e895d7477 | Ho1Pd1 | 194.939 | 28.9702 | 78.7359 | 21.1595 | 10.6466
aflow:50ba0e96d5272603 | Ca3Tl1 | 157.015 | 9.6795 | 25.2864 | 33.4662 | 4.02666
aflow:50c9df791c600123 | O2Zr1 | 599.013 | 102.022 | 267.16 | 11.3886 | 5.98871
aflow:50d5839c8ba06083 | As1Pu1 | 224.019 | 45.2569 | 114.001 | 24.6734 | 10.7339
aflow:50f0224e86232605 | N4Pt2 | 576.882 | 171.028 | 424.587 | 9.69769 | 12.734
aflow:50fb0b557457d42d | Co8Er6Ge26 | 356.974 | 67.8084 | 168.512 | 16.519 | 8.44986
aflow:51003152679aef14 | Mg4Th2 | 229.986 | 25.466 | 65.5036 | 26.8863 | 5.77776
aflow:5114e838d863517f | Au1Ho1 | 175.974 | 31.253 | 83.785 | 22.8676 | 13.1396
aflow:5115bb8e95e6c1a2 | Bi1Pd1Y1 | 223.06 | 35.9706 | 93.7377 | 25.2405 | 8.86582
aflow:5119e19fac0e70fc | O4Re2 | 516.875 | 133.903 | 346.549 | 11.2314 | 10.7534
aflow:51542415c2e7d529 | Ag3La3Mg3 | 169.948 | 13.451 | 36.7114 | 26.9444 | 5.56871
aflow:515f51814759ca2d | Ge6Mo10 | 415.98 | 91.3827 | 239.644 | 15.4963 | 9.34239
aflow:516cbb6057d9a423 | Au8Li30 | 213.999 | 13.1409 | 34.0463 | 16.7497 | 4.65419
aflow:51715da4e7415591 | Be26Er2 | 867.789 | 123.04 | 270.923 | 9.33692 | 3.61307
aflow:517c03348d313af3 | Ir4La2 | 265.01 | 70.0822 | 185.465 | 19.213 | 15.0773
aflow:5181a0d23efa563f | Cu4Mg4P4 | 432.765 | 48.2669 | 122.971 | 15.0189 | 4.37922
aflow:518c18850773e93e | As8In8 | 236.15 | 25.7024 | 65.6277 | 26.6484 | 5.91167
aflow:5197743ba07e1548 | N2Y2 | 515.918 | 87.0581 | 217.838 | 15.2582 | 5.59996
aflow:519921b1a82b1a1a | Pt1V3 | 314.141 | 64.3295 | 163.218 | 15.3405 | 9.41503
aflow:519d4f090ac611e2 | In2La4Pd4 | 205.973 | 27.1636 | 72.2404 | 25.4093 | 7.9132
aflow:51b613f0e17f675e | Ru4Y12 | 252.975 | 26.9652 | 70.4977 | 26.7434 | 5.70914
aflow:51c861f8d5f2a223 | Ag4Se4Tl4 | 139.105 | 11.5694 | 31.2335 | 25.4581 | 8.50547
aflow:51ca76509e4c5699 | B2Ta1 | 609.958 | 185.591 | 460.355 | 9.388 | 11.9433
aflow:51dc1417e5b587bc | Si2 | 573.881 | 60.655 | 153.227 | 15.3317 | 3.04188
aflow:51ddae3ac1142164 | Dy6Ge26Ru8 | 311.899 | 50.7567 | 132.255 | 18.338 | 8.31017
aflow:51fd607704603e17 | B1Ce1Rh3 | 320.043 | 62.1609 | 169.411 | 15.0894 | 10.1165
aflow:520d75012cbeb53b | Yb3Zn11 | 218.968 | 26.101 | 66.7081 | 18.5258 | 7.92811
aflow:520fbf59d2c57d48 | Ba4Mn4O12 | 485.858 | 68.8823 | 170.734 | 13.4731 | 5.92248
aflow:526439163d1cfaba | Gd1Te1 | 167.948 | 23.6972 | 64.0496 | 30.2983 | 7.80579
aflow:52644ab7a0028366 | As8Ni4 | 333.113 | 46.2535 | 121.842 | 16.095 | 7.17153
aflow:527b009f61a18513 | Al16Ni7Sc6 | 517.031 | 66.7567 | 166.752 | 15.489 | 4.11186
aflow:527f9f02ff93f2a3 | Ge2Ho1Ru2 | 326.912 | 60.0215 | 157.782 | 17.7723 | 9.57236
aflow:52835ff38add18b5 | Bi1Er1Pt1 | 197.969 | 40.0554 | 105.148 | 24.8008 | 12.7512
aflow:52844e7969a24d55 | Ca7Cl2H12 | 520.565 | 33.9317 | 82.0289 | 13.1559 | 2.18517
aflow:528f39089c3a8aaa | Ag1Sc1 | 264.006 | 31.2594 | 82.2224 | 21.0625 | 6.02423
aflow:52a92160866b3a2a | Ag16Ca6 | 181.049 | 15.4785 | 41.714 | 23.0274 | 6.44537
aflow:52e2ca0d6eb63c1d | Cu1Pt7 | 252.045 | 71.1879 | 192.817 | 15.0391 | 19.7253
aflow:52e6e6389ba040d7 | Al3Er3Pd3 | 246.925 | 35.1179 | 94.1904 | 19.5702 | 8.50319
aflow:52f352ec130bb54e | Er1In1Pt4 | 229.053 | 55.0363 | 148.825 | 18.0761 | 16.2666
aflow:53122e2feb234908 | Br3Cs1Pb1 | 122.972 | 7.98552 | 21.024 | 42.9347 | 4.485
aflow:5312a20efe58dbc3 | Dy1Sn3 | 141.981 | 12.6065 | 35.1483 | 27.0817 | 7.94916
aflow:531ee5fea7760b49 | Al1Au2Hf1 | 165.973 | 23.9681 | 68.0348 | 17.868 | 13.9263
aflow:532a8f59af5a2957 | Cu2Ge2Sr1 | 315.076 | 43.377 | 107.488 | 19.044 | 6.27616
aflow:5331b9c8e0d5267d | Al3Sc1 | 561.734 | 60.6497 | 145.251 | 17.8585 | 2.92665
aflow:535d8da7d1cb1fff | Ga1P1 | 412.169 | 51.3036 | 126.46 | 20.7131 | 4.03693
aflow:536c2f463e4fff78 | Au1Cs1 | 87.9 | 7.06757 | 17.5523 | 40.5406 | 6.75577
aflow:53bc333b72a0cbd5 | Al1Y1 | 335.043 | 35.1237 | 88.7502 | 23.5318 | 4.08885
aflow:53c0f8e8582ef973 | Li6P2 | 612.529 | 35.1352 | 81.4362 | 14.7309 | 1.4597
aflow:53c8683bd5648144 | Cr1Te1 | 60.0371 | 1.51943 | 4.50045 | 31.8257 | 4.68531
aflow:53cf3e30775379e9 | Er4Mg8 | 227.978 | 19.5982 | 51.1727 | 25.481 | 4.68926
aflow:53d5a5933de2bde4 | F1K1 | 268.939 | 13.3816 | 35.3015 | 17.4422 | 2.76548
aflow:53dac5609b420427 | C2Dy1 | 362.929 | 40.4996 | 108.966 | 13.9291 | 7.41199
aflow:53ec4de84a1660a4 | Tb4Tl2 | 160.926 | 22.8225 | 59.9364 | 28.7438 | 10.0563
aflow:5419805aeec1a922 | La4O14Ti4 | 552.056 | 87.087 | 222.992 | 13.5608 | 5.40576
aflow:5421f42e62d39657 | Ga2O12Tb6 | 405.045 | 61.6784 | 161.313 | 13.7296 | 7.77089
aflow:542bf9c5a7d7bf04 | Dy3Pb3Pd3 | 204.012 | 36.2122 | 94.8609 | 22.9325 | 11.4914
aflow:543873816dec8d9e | N2Os1 | 444.044 | 103.112 | 275.223 | 10.1181 | 11.9374
aflow:54475cf2acb8b6ca | Mn2O3Ta1 | 417.962 | 66.061 | 172.956 | 11.578 | 8.09908
aflow:544c2df3889130ff | Al2Ba1Si2 | 355.898 | 25.1737 | 63.0491 | 22.713 | 3.61841
aflow:5477ab0c5a3ac253 | Na2Se1 | 254.191 | 15.6784 | 39.0466 | 26.3475 | 2.62476
aflow:549edbf033109acf | Ba1S1 | 243.107 | 24.487 | 61.3628 | 33.6651 | 4.1776
aflow:54a813a47d2a272b | Al4Y2 | 466.07 | 60.878 | 145.783 | 20.3576 | 3.88454
aflow:54a8c07e64803550 | B2Fe1 | 747.784 | 112.297 | 281.457 | 8.56623 | 5.00559
aflow:54a8c149ba599893 | Nb6Si2 | 421.053 | 75.2371 | 195.776 | 17.019 | 7.48373
aflow:54bc53f8d5f39ed9 | As2Bi2O8 | 362.903 | 38.6177 | 104.92 | 13.165 | 7.31361
aflow:54d192a65c37fe6e | Be4Nb6 | 466.011 | 81.9258 | 210.923 | 14.5215 | 6.78656
aflow:54eafdffd7f40b14 | Dy1Pd2Si2 | 326.097 | 54.8251 | 144.714 | 17.0453 | 8.40674
aflow:54f6d5d6a4038457 | Al1Pt1 | 246.946 | 42.1388 | 117.622 | 14.4699 | 12.7422
aflow:54fcdf9655948af9 | Nd1Pt3 | 217.063 | 46.9677 | 127.197 | 18.3459 | 16.5076
aflow:550e3c05c3c46b0a | Ga3Pt3Zr3 | 311.074 | 67.6872 | 177.336 | 17.787 | 11.0798
aflow:5516c55915dd7282 | Fe1Ru2Si1 | 504.995 | 122.214 | 312.863 | 12.9768 | 9.15164
aflow:551e9f720c677f7e | As4Er4Pt4 | 249.043 | 48.479 | 127.691 | 19.8273 | 12.2072
aflow:55285999858648e4 | F4K2Zn1 | 364.247 | 23.1885 | 59.3943 | 15.5632 | 3.34678
aflow:552d0f6689b9f474 | Al3Zr1 | 453.966 | 53.6974 | 136.963 | 17.3421 | 4.12127
aflow:554b4fcd1fea6a34 | C1Pt1 | 199.011 | 25.4461 | 73.4517 | 13.032 | 13.1944
aflow:556ade1ce8037d25 | Ge26Ho6Os8 | 318.908 | 62.0314 | 158.659 | 18.4978 | 9.87133
aflow:557e82f403787694 | Co2Nb8Si2 | 473.949 | 102.733 | 260.951 | 16.2065 | 7.83221
aflow:558291695b0056ba | Al16Pd7Sc6 | 410.063 | 52.2526 | 135.272 | 16.9293 | 4.89163
aflow:5588568293d3f856 | Li2 | 390.198 | 6.79437 | 17.5428 | 20.2703 | 0.568605
aflow:558db863d3e11da8 | Ag2P2Sr2 | 287.909 | 33.8513 | 83.7974 | 23.8218 | 5.26199
aflow:558e42bda840327b | Mn1Ni3 | 339.963 | 49.5311 | 133.055 | 11.8035 | 8.12465
aflow:55956710ac7f4407 | Dy2Pt4 | 250.978 | 68.6807 | 180.931 | 18.6009 | 16.4463
aflow:559b453b9ec43800 | Br8Cu8 | 201.077 | 13.2385 | 35.3135 | 21.0673 | 5.65342
aflow:55aa9af6d8744553 | Ag4Er4Se8 | 214.966 | 22.3381 | 58.5792 | 24.9526 | 7.2046
aflow:55b23f1a73a19a46 | Ho4Mg8 | 210.967 | 16.2686 | 43.3017 | 25.6564 | 4.60693
aflow:55b88a4436579999 | Ru4S8 | 566.901 | 114.928 | 276.468 | 15.2573 | 5.99287
aflow:55b9faf4733959de | Dy4O14Ti4 | 563.873 | 102.479 | 259.719 | 12.1388 | 6.62585
aflow:55bf312c44071d54 | Dy1H2 | 376.851 | 56.9104 | 139.931 | 11.6336 | 7.82751
aflow:55c34e21ba3cef80 | Cr4O12W2 | 635.061 | 105.376 | 269.44 | 10.9124 | 6.48988
aflow:55c7aaff71ac142c | Ge6Ir7Tb4 | 344.99 | 96.0991 | 239.929 | 17.3721 | 13.589
aflow:55cd6688d0177c7e | Al6C8Hf4 | 648.856 | 156.059 | 370.186 | 11.8599 | 7.56024
aflow:55d0a6e60c496c7c | Ni2Zr4 | 192.983 | 16.5835 | 47.5384 | 18.3634 | 7.26819
aflow:55d29e8737efd854 | Rh4Te8 | 271.022 | 48.7375 | 125.166 | 23.0931 | 8.58335
aflow:55d586841634d7d1 | C1La3Tl1 | 229.987 | 33.3955 | 83.4753 | 29.6133 | 7.10008
aflow:55d997d542dcf5a6 | Dy2Ga8Ni2 | 302.873 | 48.1785 | 122.918 | 16.9617 | 8.16052
aflow:55ef006dc02f6f54 | S8Zr6 | 228.973 | 15.8185 | 44.9969 | 22.3862 | 4.25881
aflow:55f3e2394df94165 | Ag8Pd24Se8 | 199.103 | 22.6436 | 63.483 | 16.721 | 10.0506
aflow:5605178d68a3050c | Hf1Pd3 | 300.054 | 70.4269 | 186.734 | 15.9239 | 12.9747
aflow:56108ea12b0c6375 | Er1Mg1 | 220.967 | 24.678 | 62.0766 | 26.6783 | 5.96179
aflow:5612257da8167e7d | Pb3U1 | 142.989 | 22.297 | 58.3257 | 29.3519 | 12.1581
aflow:5616981d0e11de14 | Bi2Rh2 | 192.009 | 32.3034 | 88.7419 | 21.2581 | 12.1812
aflow:5621cbf1824fafeb | Au7I1P10 | 251.085 | 33.8229 | 87.8924 | 21.6106 | 7.7497
aflow:562b84d604763031 | Al2Y2 | 355.105 | 35.8292 | 89.6224 | 24.5919 | 3.91258
aflow:56428d5401825d75 | Nb4O14Sn4 | 603.108 | 97.4137 | 238.151 | 14.1109 | 5.72543
aflow:564419ad66d91082 | B4C4Y2 | 793.844 | 108.531 | 268.869 | 10.4459 | 4.27769
aflow:5651bdf75cf895a8 | Au1Rb1 | 100.967 | 8.06233 | 20.1099 | 35.9105 | 6.53004
aflow:5674982ac90bc04c | Al8Er12 | 249.993 | 36.1772 | 90.7267 | 25.0969 | 7.35416
aflow:5676285f6634d44e | Cs2I6Sn2 | 117.976 | 6.26776 | 16.207 | 50.824 | 4.1318
aflow:56871722031ba9a8 | Ge4Nb4Rh4 | 409.057 | 92.1239 | 240.249 | 15.6628 | 9.48515
aflow:568b71a1e061590c | Dy4Tl2 | 162.024 | 23.4387 | 61.4937 | 28.3409 | 10.3389
aflow:5694ef3902a1e13d | Nb3O3 | 637.128 | 149.651 | 371.751 | 12.816 | 7.05532
aflow:56953f759ff4e283 | Al2Hf6Pt1 | 281.989 | 63.4816 | 162.805 | 20.2549 | 12.024
aflow:56aa266086fc3805 | As4Pd20Sb4 | 168.047 | 17.2724 | 49.7347 | 16.7873 | 10.2968
aflow:56c2ad566655f7a8 | F8Pd2Sr2 | 325.077 | 24.4638 | 65.0379 | 15.8358 | 4.71894
aflow:56df4b5282549a79 | In2Pt1 | 170.987 | 23.0445 | 63.9594 | 22.0101 | 10.6812
aflow:5713b2d3698c61de | Al4Au4Th2 | 258.986 | 51.219 | 133.277 | 20.6917 | 10.9132
aflow:571d2fe1358582e6 | Ba4Si8 | 308.962 | 33.2778 | 82.4208 | 25.8458 | 4.14402
aflow:572886e08a463fbf | Pb4Pt2 | 126.973 | 17.6768 | 49.3087 | 24.0404 | 14.0331
aflow:572a8aac8b57ea56 | Re8Zr4 | 244.009 | 53.0269 | 148.693 | 17.7702 | 14.441
aflow:57369194a17abdd8 | Fe1Te2Zr6 | 342.931 | 61.4032 | 156.067 | 21.357 | 7.4155
aflow:5738ebc31dfa0d20 | Rh9S12 | 435.093 | 72.5052 | 185.669 | 16.306 | 6.35684
aflow:574859fb725b71ef | O14Y4Zr4 | 583.924 | 86.5563 | 220.147 | 13.5536 | 5.25984
aflow:5765d9a349be7450 | Cu2O4Sc2 | 451.148 | 44.7868 | 120.461 | 13.4506 | 4.33637
aflow:5772b090218dc912 | Se8Th4 | 199.974 | 23.0695 | 62.7898 | 27.4404 | 7.86603
aflow:577e516a8635cda8 | Ge6Ta10 | 335.016 | 93.2071 | 240.577 | 17.1158 | 13.613
aflow:57881763974b095b | Cd2Se2 | 172.046 | 14.5911 | 39.6139 | 29.544 | 5.37804
aflow:578a0494a9c0a3af | Mg2O6V2 | 506.908 | 33.5025 | 91.2291 | 14.5022 | 2.82237
aflow:5790962d15c6d5ff | B6Gd1 | 580.935 | 76.3096 | 199.553 | 9.90429 | 5.31981
aflow:57b75e00d1aa2af6 | Se1Sn1 | 236.914 | 28.6256 | 71.6528 | 28.4614 | 5.76581
aflow:57c1fbcd1c742b68 | B8Mo8Os4 | 536.993 | 157.601 | 405.339 | 11.3557 | 11.8065
aflow:57c328e0ed12235c | La4Rh4Si4 | 216.015 | 20.3158 | 56.9083 | 21.8575 | 6.8348
aflow:57c5847cc0292890 | P4Ru4Zr4 | 487.078 | 108.308 | 276.664 | 15.429 | 8.00953
aflow:57c7a3dec0c6c844 | P4W12 | 338.992 | 98.8105 | 264.961 | 15.0523 | 16.0658
aflow:57c8992a63c3e76f | Al2C2V4 | 739.114 | 116.886 | 286.516 | 12.2143 | 4.78804
aflow:57cecbf3dc26e974 | P1 | 510.462 | 51.3142 | 132.231 | 14.6076 | 3.52099
aflow:57d95c24181ec14e | Al8Zr4 | 540.951 | 86.5333 | 206.814 | 17.8107 | 4.51193
aflow:57e4161a36ca0f7c | Co2Rh4S8 | 370.01 | 40.6839 | 107.573 | 17.9542 | 5.1923
aflow:57eda7013d19d919 | Ni1P4Si3 | 547.225 | 62.6791 | 156.613 | 17.5666 | 3.15302
aflow:57f062a3210f15c7 | Al2C6Ta8 | 473.02 | 132.647 | 335.086 | 13.1014 | 12.4655
aflow:57f618875652a39b | Ni2O12Ta4 | 540.12 | 91.3279 | 235.752 | 11.7391 | 8.11914
aflow:57ff68dfc05e7a17 | S12Sc4Y4 | 386.095 | 33.1475 | 86.382 | 21.8992 | 3.48865
aflow:581f1f92cbb35bc2 | Ir2Ti6 | 251.983 | 32.6409 | 91.4794 | 16.6374 | 8.38182
aflow:5822e01d0015efb8 | B2Tc6 | 528.975 | 141.16 | 367.166 | 12.3435 | 10.3428
aflow:582d36d531b92b8c | Mg1Y1 | 280.053 | 23.0863 | 58.4225 | 27.4708 | 3.42165
aflow:582f2ebc968a0952 | Ce1Co1Si3 | 481.937 | 75.7581 | 188.784 | 15.7555 | 5.97186
aflow:585337a2c5893256 | H2Nb1 | 565.898 | 81.8791 | 213.195 | 7.96516 | 6.59631
aflow:587070faf1466d87 | O4Ti2 | 792.995 | 112.488 | 285.631 | 11.0179 | 4.01394
aflow:5882443e36213ebb | Bi4O14Ru4 | 479.911 | 95.5536 | 241.535 | 12.7602 | 8.66097
aflow:5886c0ac12a0c7cd | Ca2Rh4 | 307.068 | 47.5757 | 125.196 | 17.9808 | 7.5694
aflow:5891782b644338f2 | Au1Li3 | 159.934 | 8.6145 | 23.7201 | 15.801 | 5.72192
aflow:589af7a1a460fbba | N3V2 | 901.83 | 179.127 | 441.196 | 8.87418 | 5.38544
aflow:58a455185bfb2e7e | Al3Dy1 | 408.941 | 60.8933 | 144.657 | 19.2668 | 5.24542
aflow:58b3c5708928d287 | B4Li8Pd12 | 283.998 | 30.5607 | 84.326 | 13.1902 | 7.21553
aflow:58b9ed291d3d9da5 | Hg1Se1 | 140.015 | 13.725 | 37.2783 | 30.6623 | 7.56961
aflow:58bd0b5d47b44b34 | Al2Li1Rh1 | 463.062 | 59.0132 | 152.169 | 13.5741 | 5.00976
aflow:58bd8f8745fa8925 | Ca4Mn4O12 | 647.179 | 92.2197 | 228.268 | 10.9218 | 4.34883
aflow:58bde6bf18abaa42 | Co4Ge4V4 | 475.085 | 92.2041 | 238.422 | 12.7851 | 7.89957
aflow:58d9a7827940d4c4 | Ba2Te4 | 169.035 | 15.0264 | 38.387 | 39.936 | 5.44047
aflow:58f2fa6442546815 | Nb1Ru1 | 205.979 | 24.0191 | 69.4408 | 16.231 | 9.92251
aflow:58f4471901eff079 | K5Pb24 | 100.92 | 8.31636 | 22.8752 | 33.9174 | 8.72522
aflow:58fb9512679028ef | P6Sr6 | 304.983 | 26.8692 | 67.1975 | 28.6265 | 3.43964
aflow:58fe68b5f9920e5b | C2Mg2N4 | 1054.03 | 139.583 | 349.577 | 7.78713 | 3.42943
aflow:59063b52ef54c3cb | Ag2 | 180.95 | 23.7034 | 64.5236 | 17.8894 | 10.0126
aflow:590c19e7b6d9ad00 | O12Pb4Tc4 | 400.134 | 67.0365 | 173.517 | 14.5357 | 8.0905
aflow:59146a05803f7c69 | Al1C1La3 | 269.069 | 33.187 | 83.3035 | 28.9396 | 5.22968
aflow:5919341cd70d27f4 | Mg4O8Si2 | 898.982 | 116.855 | 286.479 | 9.6689 | 3.45181
aflow:5952bc520d57d141 | N1Pu1 | 341.017 | 90.9559 | 225.649 | 15.0556 | 14.2316
aflow:596b0d9e285bb414 | Hg1Ni1 | 163.948 | 30.332 | 85.8736 | 15.4635 | 13.9213
aflow:598a7a7328a47d85 | B1P1 | 1024.95 | 161.882 | 364.273 | 11.7468 | 2.95331
aflow:59986524fbaca343 | N4Re8Zr16 | 343.957 | 73.1805 | 193.606 | 17.4753 | 10.1984
aflow:59a19bf9fc5028ff | Co4Sb12 | 310 | 56.1568 | 136.088 | 23.461 | 7.5058
aflow:59adc4bbf51db268 | Nb6Rh2 | 394.986 | 89.1622 | 233.27 | 17.4148 | 9.09719
aflow:59ba3fe3ff6e783a | Mn1Pd2Sn1 | 240.908 | 34.3058 | 93.6802 | 17.1857 | 9.33451
aflow:59bce60e4ed76f05 | Ag1Cl1 | 144.9 | 8.67015 | 24.2824 | 22.1525 | 5.37163
aflow:59d48b5a99788b1c | Er2Sn4 | 224.08 | 33.6862 | 84.6658 | 26.7528 | 8.37197
aflow:59fa6a642e246bf5 | In2Sc4 | 318.058 | 38.3789 | 96.4421 | 24.096 | 4.70292
aflow:5a12ca65b4afe176 | Y2 | 254.041 | 28.96 | 70.4996 | 32.7697 | 4.50513
aflow:5a14a06a71776ca3 | In1La3N1 | 275.074 | 42.6692 | 105.276 | 28.0642 | 6.45588
aflow:5a1b6fdffb2dde5d | C1In1Y3 | 378.944 | 62.0308 | 147.21 | 24.0148 | 5.4425
aflow:5a41940197c879ba | B6Ni20Ta3 | 449.057 | 88.9151 | 236.994 | 10.0572 | 10.1429
aflow:5a58189fe4d0f2e6 | Bi2Er10Pt4 | 163.953 | 21.2643 | 57.8269 | 25.3552 | 11.7512
aflow:5a624ba9e35af61b | K2Te1 | 147.154 | 6.51818 | 16.7666 | 46.5302 | 2.44811
aflow:5a670b4d513577ba | Fe1Ti1 | 602.053 | 129.426 | 312.132 | 13.4969 | 6.38205
aflow:5a82abb475fd41a4 | Ba4Cu8S8 | 292.984 | 31.6167 | 81.1542 | 19.8457 | 5.498
aflow:5a8c11a2c4607835 | C2Tl2Zr4 | 393.974 | 77.8054 | 190.514 | 18.8542 | 8.78132
aflow:5a8e615d2ad336d3 | Bi1Li1Mg1 | 228 | 22.3933 | 54.3396 | 26.342 | 5.04777
aflow:5aa1e8886be19764 | Al4Hg2S8 | 328.055 | 32.825 | 86.4185 | 20.0961 | 4.51859
aflow:5ac80aff95eadfb0 | Er2Si4 | 268.93 | 30.6393 | 82.4392 | 18.9364 | 6.53091
aflow:5acbf212d1783298 | Cs1 | 36.0384 | 0.630101 | 1.72744 | 115.337 | 1.91348
aflow:5acf588213d5c741 | Ni2S4 | 464.987 | 50.5336 | 124.865 | 16.5767 | 4.10075
aflow:5adf7d52e3b3626e | Br2La10Sb6 | 232.928 | 33.9291 | 85.1099 | 31.1248 | 6.75591
aflow:5ae0bc1adf7ccb68 | Cd4O12Ti4 | 551.972 | 87.2427 | 226.123 | 11.5329 | 5.99856
aflow:5af42c7746ab7767 | Li4Sb4Sr4 | 261.076 | 25.4897 | 61.0773 | 27.7877 | 4.30877
aflow:5af53ce262d3c5cc | Mg2O2 | 655.844 | 62.4348 | 160.561 | 11.4071 | 2.93357
aflow:5b00bf6d521386b6 | Cr4Mg2O8 | 636.132 | 74.4662 | 194.36 | 10.9061 | 4.18264
aflow:5b11418893415817 | Gd1Rh1 | 220.102 | 42.2036 | 112.025 | 20.8492 | 10.3601
aflow:5b25eee4521ada34 | Ti4Zn8 | 393.895 | 64.8063 | 158.051 | 15.2834 | 6.47045
aflow:5b26fddf83dc31c4 | Co2Si4Y2 | 461.908 | 64.8255 | 165.632 | 16.0092 | 5.29021
aflow:5b357b72531618a5 | Cr2F8Sr2 | 379.949 | 28.331 | 73.9481 | 15.3504 | 3.8873
aflow:5b3f8e61186e7328 | Er6F20K2 | 396.047 | 48.093 | 122.819 | 13.7898 | 6.28637
aflow:5b5f6e28c8f6fcae | Mg2Si1 | 545.134 | 46.6033 | 109.226 | 21.3427 | 1.98907
aflow:5b720a985b8fa0a4 | Co2Si1V1 | 464.018 | 83.3144 | 216.787 | 11.6103 | 7.0401
aflow:5b7abbd7fc2d9289 | Al2Sc4Si4 | 562.116 | 68.0774 | 166.198 | 18.0538 | 3.18359
aflow:5b8a2c2cb85a2929 | Be26Th2 | 784.957 | 118.316 | 265.665 | 10.0386 | 4.12591
aflow:5b8c6ef02fe2db2a | K10Te6 | 172.132 | 9.07266 | 22.6001 | 39.0187 | 3.07634
aflow:5b984958dbe89502 | Te1Y1 | 206.013 | 22.2708 | 59.5149 | 29.5746 | 6.07814
aflow:5b9baecff7ede58b | Dy3In3Ni3 | 219.028 | 31.8752 | 85.5949 | 19.9647 | 9.31576
aflow:5ba3a5799c0b4d80 | Pt4Tb8 | 166.015 | 21.1091 | 57.5857 | 25.1776 | 11.2767
aflow:5ba58a9996da7974 | Nb6Sb4Te10 | 320.972 | 65.1794 | 158.564 | 24.5143 | 7.85906
aflow:5baa20a85d1739d4 | Al1Y3 | 281.955 | 31.389 | 78.2447 | 27.2719 | 4.47071
aflow:5bb50c168f2a8bf9 | Cd2Mg2 | 223.034 | 21.0612 | 54.5613 | 21.3883 | 5.30713
aflow:5bd96a88945997f6 | Hg2Pt1 | 143.033 | 22.1898 | 61.3412 | 22.8836 | 14.4227
aflow:5bdef6b8bcf8389b | Ga4Ho4O12 | 472.899 | 84.7834 | 219.883 | 11.1565 | 8.41444
aflow:5be491d6e08418fe | Er4Ni4P4 | 361.894 | 69.6747 | 177.75 | 16.3146 | 8.7168
aflow:5be7414fafc81b31 | Ba1Mg4Si3 | 428.136 | 42.6944 | 100.737 | 23.007 | 2.87625
aflow:5be93a21353066c1 | Er2Hg6 | 138.055 | 19.9126 | 54.0829 | 23.6567 | 13.4952
aflow:5bf4841f97a43dca | Ga1Rh1 | 311.974 | 54.5715 | 149.033 | 13.7628 | 10.415
aflow:5c0a166d6f99ed4f | Si46 | 546.129 | 45.9163 | 114.667 | 23.2534 | 2.0056
aflow:5c0ed9780dcea1a7 | Cr4Hg2O8 | 380.012 | 49.3109 | 133.687 | 12.3654 | 7.07091
aflow:5c16f5d4d3cde6f8 | Cr4Hf2 | 284.967 | 45.9509 | 127.335 | 15.0471 | 10.3912
aflow:5c1ad1f9f83f7aa9 | Ni12P7Sc2 | 459.176 | 69.2413 | 183.865 | 11.8121 | 6.76797
aflow:5c1f9a350ac0fe8e | Ag2Cl2 | 160.092 | 10.3287 | 28.5061 | 22.2172 | 5.356
aflow:5c20d7f28b9e84f6 | Ge1Li2Zn1 | 382.412 | 41.2531 | 97.2011 | 14.5651 | 4.3281
aflow:5c347009c594310f | O2Zr6 | 375.026 | 56.269 | 147.797 | 18.211 | 6.60304
aflow:5c363b4dd6e0208a | Si6Zr10 | 460.945 | 80.5935 | 199.819 | 19.4002 | 5.7814
aflow:5c50194cee2c2f1e | C1Ru3Zr1 | 543.087 | 157.074 | 391.851 | 13.6868 | 9.86224
aflow:5c5618217287430a | B6Ca1 | 907.764 | 85.4684 | 213.927 | 10.2001 | 2.44055
aflow:5c5f591d03ca3b9a | In12Ru4 | 282.941 | 49.7708 | 125.386 | 22.6683 | 8.15921
aflow:5c6b84f5e53d12c2 | Sb6Sr10 | 212.057 | 19.9125 | 48.9558 | 37.1571 | 4.48768
aflow:5cb0505df67e7744 | Al4Ba2 | 300.852 | 31.4109 | 75.5612 | 25.9456 | 4.08098
aflow:5cf3f0f94eab4d50 | C2Nb2 | 510.92 | 86.4356 | 230.541 | 13.3937 | 6.5038
aflow:5cfe1d0ba97a5293 | Mo1N1 | 466.021 | 83.9256 | 231.059 | 10.056 | 9.07774
aflow:5d05db91de9efc4b | Al4S8Zn2 | 477.991 | 46.6202 | 118.275 | 18.0979 | 3.24523
aflow:5d0a01ae2cd2b5df | Rh4Sn8 | 257.044 | 40.8926 | 107.499 | 21.6381 | 8.70469
aflow:5d0d9d5421398d52 | Cd2Mn4O8 | 428.959 | 41.6642 | 111.538 | 12.5785 | 5.39908
aflow:5d18b0c93d5f11eb | Sn6Ti10 | 326.07 | 42.9329 | 112.912 | 20.3392 | 6.07796
aflow:5d266fe4e61942b1 | As6Yb8 | 184.971 | 26.6923 | 68.7502 | 25.3886 | 8.56733
aflow:5d2ee95d3fdba7f1 | Bi4F16Rb4 | 239.858 | 17.3944 | 47.1603 | 18.4672 | 5.55158
aflow:5d3a891d1341c11f | Al3Ni2Th1 | 390.888 | 67.8319 | 171.779 | 16.7914 | 7.09325
aflow:5d4d5c2f6e49867a | Mn4Pd8 | 273.018 | 40.3771 | 108.977 | 15.6874 | 9.44684
aflow:5d55ae43c695bb17 | Ga3Mg3Sm3 | 304.906 | 43.1676 | 104.097 | 23.6341 | 5.72487
aflow:5d5b3f29466d25e1 | Al1Er3N1 | 337.971 | 71.142 | 170.638 | 20.9962 | 8.58525
aflow:5d5d9f727e2fbf3a | Ba2Hg1 | 124.05 | 10.0205 | 24.8586 | 46.1076 | 5.70529
aflow:5d6ade89e4018661 | In1La3 | 141.946 | 12.6622 | 34.2718 | 33.5826 | 6.57065
aflow:5d6d0cc05e18b116 | K1Na2Sb1 | 216.018 | 13.4604 | 32.967 | 29.2412 | 2.93631
aflow:5d73fe9948f76b16 | Ru1Ta1 | 246.036 | 51.8273 | 144.759 | 16.2686 | 14.3928
aflow:5d9027af1fa5b7fc | Ga2Y1 | 354.923 | 55.9578 | 134.838 | 20.9511 | 6.03364
aflow:5d94aa7e2ab22c24 | Ca4Sn4Sr4 | 225.991 | 19.4128 | 47.7797 | 35.5466 | 3.83666
aflow:5d94f15ba424becd | Pt1Zn1 | 288.889 | 71.1983 | 188.141 | 13.9146 | 15.5419
aflow:5d9ecf64519f93d7 | Ge1Li1Ni2 | 408.859 | 66.689 | 168.137 | 11.4169 | 7.15997
aflow:5da96bce418c70e5 | B4Si2V10 | 789.972 | 165.746 | 397.08 | 11.4937 | 5.49745
aflow:5db348e13594ac27 | As1Pt5Zn1 | 261.082 | 65.8464 | 177.297 | 15.7364 | 16.8195
aflow:5dc16c72f983506b | Os2Si2Th1 | 389.958 | 105.519 | 263.892 | 18.0376 | 12.3104
aflow:5ddbe4d27cc3d04f | S12Th8 | 279.984 | 39.8772 | 103.791 | 25.2321 | 7.37415
aflow:5ddfc73e119d7d2a | Ag6As2O8 | 259.075 | 16.2035 | 44.9047 | 15.2876 | 6.27993
aflow:5df85b78f6c1cc12 | Co2In4S8 | 297.96 | 27.6926 | 73.2352 | 21.9313 | 4.50847
aflow:5e07d8ffe0540e52 | Ge4Ir4Tb2 | 246.011 | 47.7442 | 130.532 | 17.8673 | 12.7983
aflow:5e0f55e7c54d3257 | Cu2Ho1In1 | 249.021 | 37.3804 | 97.5089 | 18.0781 | 9.34249
aflow:5e13be1019e744a5 | H6Y2 | 553.683 | 56.9664 | 139.84 | 9.54033 | 4.00019
aflow:5e1b6bae5e62bc38 | Ho1Ir1Si3 | 344.063 | 58.2088 | 152.535 | 16.9565 | 8.64535
aflow:5e2e8af283dd82fc | B4Pd10 | 324.126 | 48.983 | 134.347 | 12.6113 | 10.4136
aflow:5e2eae8429bd073c | Er2Te4 | 167.055 | 19.3035 | 52.3054 | 28.8673 | 8.10043
aflow:5e300cf689db5d4c | Au2Ge2Sc2 | 267.918 | 41.5669 | 108.477 | 19.565 | 8.89785
aflow:5e50f01796613fbe | Dy2Mg2Sn2 | 262.063 | 36.6337 | 90.5422 | 25.9918 | 6.50572
aflow:5e6fd90ec299e956 | Ca1Ge2Rh2 | 371.107 | 56.5268 | 143.897 | 18.1723 | 7.14702
aflow:5ea63354f577b3d1 | Ir1Si3Tb1 | 354.02 | 60.5694 | 157.633 | 17.1269 | 8.4429
aflow:5eb8e6ae98c9cdad | Ag2S6Ta2 | 322.943 | 34.0264 | 89.1693 | 19.2612 | 6.63824
aflow:5ebc0f014499d22b | Se1Tl1 | 77.0145 | 4.1583 | 12.0234 | 26.2146 | 8.97365
aflow:5ec42def8839c87e | Ag2In2S4 | 216.031 | 15.9626 | 43.1356 | 25.5567 | 4.65882
aflow:5ec807672f6d429c | N3Ta3 | 523.052 | 179.687 | 448.982 | 11.7605 | 13.7634
aflow:5ed02d9a45e81078 | Ca4Cl8 | 268.137 | 11.3858 | 30.0935 | 28.4676 | 2.15797
aflow:5ed4564baa2b3989 | Ir4Sb12 | 285.967 | 60.0978 | 149.57 | 25.6363 | 9.02725
aflow:5ee3f602225eb2e4 | Bi1Pt1Yb1 | 159.018 | 22.9006 | 60.9158 | 26.316 | 12.1386
aflow:5f1511de835d4c8a | Al2Zr4 | 326.994 | 40.8237 | 107.715 | 21.1122 | 5.49056
aflow:5f18888e5af5d54c | Gd4Hf4O14 | 472.1 | 94.9153 | 239.62 | 13.5126 | 8.75272
aflow:5f19656f2db2930a | Au8In4K2 | 152.027 | 17.7606 | 48.1391 | 23.6865 | 10.5819
aflow:5f1f8357a82ecece | Er2Ge6Ni2 | 341.967 | 63.2542 | 156.504 | 17.8373 | 8.26149
aflow:5f3b382c2127e29f | Dy4Ge4Ir4 | 235.954 | 44.1603 | 119.604 | 18.7718 | 12.5998
aflow:5f53eeb11197a3de | Au2Yb1 | 136.994 | 18.4869 | 50.0904 | 22.2057 | 14.1327
aflow:5f635a213ee443ca | Mg6Zn33 | 286.197 | 33.7609 | 86.425 | 15.4582 | 6.34438
aflow:5f69850e999c6954 | Ho4Re8 | 209.973 | 43.9516 | 123.021 | 18.766 | 15.8489
aflow:5f711a0abf7c1313 | Ba1Ge3Pd1 | 254.08 | 33.0842 | 85.1604 | 22.3196 | 6.86695
aflow:5f83b3ac502f7b12 | Cu2Sn6Zr10 | 334.041 | 61.1478 | 154.793 | 21.5869 | 7.48479
aflow:5f87aabd12589778 | Dy4Ir4Si4 | 319.004 | 69.5163 | 179.211 | 17.8649 | 11.8606
aflow:5f88595ec1d952d0 | Cl1Rb1 | 164.065 | 8.37747 | 21.5134 | 32.0655 | 3.13099
aflow:5f89de0c8b54e1c4 | Ca3N1P1 | 519.033 | 53.3355 | 124.938 | 21.1062 | 2.59976
aflow:5f8eb52fe2e56026 | Cd2Se8Y4 | 213.047 | 18.1422 | 48.757 | 29.4084 | 4.88875
aflow:5f913b905a1c9b04 | Na3P3Sr3 | 331.081 | 28.915 | 69.4364 | 25.5588 | 3.0662
aflow:5f949664e8b3c289 | Ir3Nb1 | 440.03 | 205.429 | 505.876 | 14.8958 | 18.6603
aflow:5fb440d2a8c2efa7 | H9La4 | 348.161 | 37.6671 | 96.3903 | 13.9247 | 5.18005
aflow:5fb747a0413194c7 | Dy2Ge2 | 288.004 | 55.6111 | 136.579 | 22.6834 | 8.60487
aflow:5fbd191795ae6aaa | N1Th1 | 346.919 | 85.9167 | 220.465 | 18.9447 | 10.7832
aflow:5fc275dcd0bffc5f | Ir2Si2Tb1 | 397.998 | 108.69 | 270.809 | 16.4232 | 12.1238
aflow:5fc8bd1d5434baa3 | Co6S8 | 415.823 | 46.943 | 120.763 | 16.0866 | 4.49826
aflow:5fc952e0c1ba5814 | Bi1Er2O2 | 272.952 | 34.3529 | 88.9544 | 19.9696 | 9.57097
aflow:5fcf29891c1ff440 | Ir4V4 | 407.07 | 126.642 | 327.551 | 13.9132 | 14.5107
aflow:5ff815c1453a1300 | La2Ni2 | 185.035 | 16.9027 | 46.2396 | 23.4132 | 7.00706
aflow:602f0c87edd34f36 | H2Ta1 | 370.996 | 67.3117 | 181.147 | 7.89345 | 12.83
aflow:603931e40d73250b | Pt1Sn1Ti1 | 271.074 | 49.0471 | 130.937 | 20.6517 | 9.69385
aflow:60403665ed82b47b | B6Ba1 | 803.936 | 130.222 | 300.113 | 11.1816 | 4.28949
aflow:604cd3e21468bb32 | Er4In2Pd4 | 223.017 | 36.7664 | 96.9778 | 21.5446 | 10.2068
aflow:605efbba4d8ede03 | Al2Li2 | 525.305 | 30.7801 | 75.8138 | 16.1794 | 1.74079
aflow:606e5579b432afe5 | Rh1Si3Th1 | 353.001 | 58.9495 | 154.345 | 18.1145 | 7.68553
aflow:60a7909951f917c3 | Rh4Sn4 | 286.11 | 48.6008 | 129.552 | 17.9545 | 10.2472
aflow:60bae3d49726c297 | Cu1Hf2 | 267.988 | 57.9175 | 149.325 | 18.8375 | 12.3566
aflow:60bb980c6872ba9f | Li2Pt1 | 263.105 | 29.5387 | 76.9652 | 13.5663 | 8.52619
aflow:60bc35d462e58d7e | Al6Hf10N2 | 305.021 | 56.9549 | 149.018 | 17.8395 | 10.2122
aflow:60fbc5ebb2614257 | Re8Zr4 | 247.986 | 54.0705 | 151.324 | 17.7471 | 14.4598
aflow:60fe8378b28f4476 | La2Rh2Si4 | 353.099 | 50.4507 | 131.81 | 19.4621 | 6.35609
aflow:611ceac3a84d63ec | Cs4I8Li4 | 111.93 | 5.55007 | 14.3884 | 42.2201 | 3.87067
aflow:611d047085ec430b | Al1Mn1Ti2 | 325.983 | 28.7437 | 80.5288 | 15.0621 | 4.89824
aflow:612b3a8d9916f74d | Pb4S4 | 219.985 | 30.2202 | 76.175 | 27.1253 | 7.32345
aflow:6138a1f196c1c245 | Ir3Ti1 | 410.926 | 169.127 | 424.691 | 14.5179 | 17.8591
aflow:613f851a6f86dd5b | O2Pa1 | 421.933 | 101.713 | 261.64 | 13.545 | 10.749
aflow:6141f4659a8174fc | Be4Ta2 | 524.112 | 127.291 | 304.013 | 11.7901 | 9.34119
aflow:6146cee097d0232d | Cd1N1 | 186.109 | 11.3414 | 32.084 | 17.0563 | 6.15373
aflow:614b711bda8786cb | As4Ni4Se4 | 358.001 | 50.9293 | 129.241 | 16.8069 | 7.00076
aflow:615ac280265aeb29 | C1Nb1Ru3 | 524.034 | 147.097 | 375.965 | 13.2899 | 10.1989
aflow:615e53b872f6a151 | As8Ba4Zn8 | 261.149 | 31.1862 | 78.2296 | 23.4799 | 5.91139
aflow:616cfc3b5aa78090 | Al8Ni2Tb2 | 424.031 | 60.231 | 149.416 | 17.1937 | 5.24006
aflow:6197d5025e0d677a | Cr1La1O3 | 573.939 | 110.093 | 274.358 | 12.241 | 6.48151
aflow:61983e98d9e26834 | Hf1Ru1Sb1 | 253.035 | 47.8966 | 129.474 | 20.7966 | 10.6811
aflow:619c7a441288610c | Au1Ni4Tb1 | 308.001 | 66.1536 | 170.45 | 14.0953 | 11.5973
aflow:61ae06e7e303a5bf | Ag1I1 | 93.9948 | 5.18682 | 14.5489 | 36.7434 | 5.30503
aflow:61bdf403b2bb8c80 | Al2Th1 | 342.955 | 60.6511 | 148.163 | 23.9609 | 6.60682
aflow:61be49548ff7b362 | Au2Ho1 | 187.007 | 36.7489 | 97.9103 | 20.8119 | 14.8636
aflow:61f6f16fe122ddf4 | P1Pt5Sn1 | 206.037 | 39.5364 | 110.902 | 16.1913 | 16.4842
aflow:62070c0fa950fcab | Ge2Rh2Y1 | 362.09 | 65.3046 | 168.78 | 17.6321 | 8.28565
aflow:6209f5e55ae5ad29 | Dy4In2 | 186.965 | 25.8057 | 66.8598 | 28.1837 | 8.63783
aflow:622e7ac118e3c7e2 | Rh2V6 | 491.92 | 102.669 | 265.476 | 13.8445 | 7.66822
aflow:624a32ce7ce4df2b | La1Ni1O2 | 412.014 | 64.1153 | 166.53 | 13.7393 | 6.93722
aflow:626f0176aa84f711 | O8Sb2V2 | 647.19 | 103.734 | 258.361 | 11.4973 | 5.69746
aflow:627f53c41a18dd24 | Hf4Ir4Si4 | 375.96 | 113.703 | 289.609 | 15.7571 | 14.0088
aflow:62a3afd4deefd5b2 | Pu1Ru1 | 100.031 | 10.0903 | 29.6957 | 17.3135 | 16.5507
aflow:62ba8e12add911bb | Cd3Cu3Dy3 | 218.88 | 29.2751 | 76.5406 | 21.1382 | 8.86262
aflow:62d74a601aac5fea | Hg1O2Rb2 | 207.833 | 11.6 | 29.8086 | 26.0244 | 5.14954
aflow:62da428bff07f73b | Er3Pt3Sn3 | 240.982 | 51.849 | 134.492 | 21.6672 | 12.2887
aflow:62deadd1ead9571c | C8U4W4 | 325.881 | 62.6914 | 166.893 | 14.9615 | 12.3724
aflow:62eac962ca4e3508 | Rh2Sn4 | 245.884 | 38.7157 | 103.275 | 20.734 | 9.08421
aflow:62f394dfa8c9cee5 | B12Yb1 | 987.096 | 185.138 | 424.1 | 8.11217 | 4.76724
aflow:62f79258a055ab05 | Ce1Ga1O3 | 299.928 | 22.4318 | 59.7108 | 17.5994 | 4.86582
aflow:630b91aa3f9ab8a6 | As2Ga2 | 313.023 | 40.8343 | 100.679 | 23.5464 | 5.1008
aflow:6317cce9fc77eb35 | Ga4Sn4Sr4 | 236.157 | 26.0632 | 63.5126 | 29.1814 | 5.23607
aflow:631867acd67986cd | Zn4Zr2 | 353.929 | 58.8787 | 147.558 | 16.6505 | 7.3793
aflow:633450d95f48c396 | Ag2I2 | 130.919 | 11.2584 | 30.3878 | 29.3384 | 6.644
aflow:633c61cbece8044f | Mg1P1Pt5 | 264.995 | 66.4255 | 179.916 | 15.3133 | 15.9671
aflow:634010f2eadb562d | Mg1Te1 | 274.893 | 30.777 | 75.6376 | 26.6452 | 4.73338
aflow:63566c9261ac0837 | Bi2Ca2Cu2 | 227.095 | 28.7285 | 71.5288 | 25.0549 | 6.9061
aflow:635b3b0cecf10da0 | B6Ni20Sc3 | 480.961 | 75.4675 | 199.825 | 10.3137 | 7.62561
aflow:635c1e535c86bece | Hf16Rh8 | 227.995 | 42.0298 | 114.788 | 19.4804 | 13.0671
aflow:6363a4fb195d7fbd | Ag3Dy3Si3 | 302.938 | 53.9999 | 134.016 | 20.2475 | 8.15894
aflow:6367acc17172eb17 | B8Mo8Ru4 | 590.997 | 149.769 | 384.802 | 11.2774 | 9.2638
aflow:637eaa781f067602 | Ag3Er3Si3 | 306.127 | 56.2685 | 139.261 | 19.8502 | 8.45496
aflow:63822f9842162382 | Ge2V2Zr2 | 389.978 | 66.0227 | 172.585 | 17.2051 | 6.90888
aflow:6385b15d263c1de3 | Dy4Ga4Pt4 | 191.983 | 29.7153 | 82.1089 | 19.4986 | 12.1306
aflow:639f105c2bbf7f29 | Hf1O3Pb1 | 397.035 | 87.2365 | 222.456 | 14.3499 | 10.0371
aflow:63a5027a15366fb1 | N2Os2 | 510.976 | 178.96 | 450.982 | 11.191 | 15.1503
aflow:63c73d86337862d9 | In3Pt3Sc3 | 239.994 | 38.5773 | 103.946 | 19.8847 | 9.8781
aflow:63c8c688426cabe6 | Ru8Si4 | 466.082 | 103.788 | 273.708 | 13.1887 | 9.66225
aflow:63e256b4afba7919 | N1Y1 | 598.905 | 120.377 | 288.081 | 14.8906 | 5.73818
aflow:64014758907b8038 | O2Tb2Te1 | 311.045 | 39.9971 | 102.956 | 19.6375 | 8.07459
aflow:6405f75405bd1e6d | Ge4Hf2 | 322.059 | 70.3852 | 176.888 | 17.9862 | 9.96074
aflow:640727d1390aa669 | Rh4S4Sb4 | 379.11 | 70.3241 | 175.908 | 18.883 | 7.52503
aflow:643740d81b353d90 | Ir1Yb1 | 182.001 | 33.1813 | 88.8557 | 19.262 | 15.7442
aflow:646ccd3a29e844e5 | Bi4O14Pt4 | 379.919 | 78.0858 | 204.145 | 13.2673 | 10.4695
aflow:646ffa7bd3b38f16 | Fe1Ga12Y4 | 314.007 | 45.9265 | 114.194 | 18.9173 | 6.44563
aflow:6480d7dbdcd7b044 | Bi1K3 | 121.91 | 5.77245 | 14.9647 | 41.0464 | 3.29988
aflow:649113dcd188c10c | Ca4Cd8 | 216.015 | 23.7653 | 59.8404 | 25.6002 | 5.72752
aflow:649d0f5362dd740a | Os3Ti1 | 345.974 | 117.352 | 310.058 | 14.8472 | 17.2936
aflow:64a588f9e2139526 | Al16Ru7Sc6 | 478.881 | 67.0049 | 171.215 | 16.406 | 4.91744
aflow:64b1b587a7ef4ae6 | Au2Ho2Sn2 | 224.068 | 40.4423 | 103.044 | 23.9262 | 11.118
aflow:64b3448f47ce6f17 | Al8Ce2Ni2 | 464.136 | 66.3167 | 161.669 | 17.4797 | 4.85657
aflow:64b7ddca2dae6d00 | Ga4Pt4 | 263.974 | 54.8146 | 147.997 | 15.0899 | 14.5712
aflow:64b82e7c106076ec | Cr4O8Zn2 | 601.935 | 82.6958 | 214.441 | 10.6421 | 5.20196
aflow:64bb74c859cb6716 | Os4Th2 | 154.979 | 26.9217 | 77.5033 | 20.113 | 16.8544
aflow:64c133251a3d5e8e | Hg2Sn2Yb2 | 159.933 | 20.6041 | 52.8199 | 27.7614 | 9.81601
aflow:64c3e0cc2134a59d | Pt1Sb2Zr6 | 320.936 | 60.9288 | 156.475 | 22.0699 | 8.2422
aflow:64cbc1178df50684 | Cu2Sb4Ti10 | 348.945 | 48.5542 | 127.963 | 18.3373 | 6.18657
aflow:64d9f356a7d9b498 | Ge4N6Na2 | 588.832 | 76.5663 | 192.604 | 12.6348 | 4.60406
aflow:64dd09f7a69e539c | Sc2 | 372.989 | 33.319 | 83.3806 | 26.5311 | 2.81372
aflow:64e5939b95330a2f | Nb1Pt2 | 319.007 | 98.5983 | 260.07 | 16.0279 | 16.6831
aflow:64f1672c65bc1cb5 | In3Lu1 | 179.017 | 29.235 | 77.32 | 23.2107 | 9.2902
aflow:64fe7bb3f42e5ce7 | As12Os4Th1 | 382.042 | 91.6409 | 224.381 | 18.976 | 9.73855
aflow:65029c4665c03f1d | As2Ba1Rh2 | 316.094 | 42.2167 | 107.561 | 21.5153 | 7.60964
aflow:6515d2391cd7ff44 | C2Re1 | 638.998 | 203.829 | 509.954 | 9.76929 | 11.9109
aflow:651d21e90571dced | Co2Er2Si4 | 392.008 | 64.646 | 166.125 | 15.6911 | 7.47043
aflow:6526b6bd6018f3c0 | Ag2Ba2P2 | 252.074 | 31.0349 | 76.5933 | 26.892 | 5.6844
aflow:6527349edb719eb3 | Ge3Pd3Sc3 | 339.083 | 51.6838 | 134.86 | 17.8224 | 6.95512
aflow:6527f230146df57b | Co4Sb12 | 310.114 | 56.1666 | 136.069 | 23.4644 | 7.50471
aflow:6531b52d0780226d | In4Pd8 | 222.028 | 32.5684 | 90.2172 | 16.7436 | 10.8305
aflow:6547651e77951662 | Tc8Zr4 | 180.006 | 17.6828 | 51.6282 | 17.3481 | 9.22194
aflow:655ab2ddd3620729 | Mg3Ni20P6 | 437.094 | 66.1933 | 176.164 | 11.4666 | 7.15367
aflow:6562be30ba2f3b27 | I12Rb4Te2 | 118.927 | 3.28926 | 8.6805 | 46.7601 | 4.18237
aflow:657e6ad9750772fb | Hf1Os3 | 306.933 | 109.072 | 287.978 | 15.6624 | 19.8548
aflow:6581a5fa5b7c456a | Be26Sc2 | 1102.82 | 116.103 | 258.706 | 9.10681 | 2.11143
aflow:6588e36483916910 | Co4Sb12 | 309.955 | 56.2477 | 136.299 | 23.4529 | 7.5084
aflow:6599d22a3b426897 | Mg8O8 | 670.158 | 60.7711 | 154.38 | 11.8805 | 2.81668
aflow:65bc28c90e116908 | Ag2Ca1Ge2 | 238.155 | 25.6591 | 66.9391 | 21.2246 | 6.27451
aflow:65d2ceba883c7cc3 | Ce2Pd21Si6 | 269.015 | 41.2419 | 113.774 | 15.7615 | 9.74765
aflow:65d90d63b5017ced | Ga3Ho1 | 265.083 | 39.7737 | 100.421 | 19.1598 | 8.10653
aflow:65e867bc2a96d2f0 | Dy2 | 185.006 | 26.484 | 64.8997 | 31.8502 | 8.47208
aflow:660d210acd5499cc | Ni1Pt1 | 327.079 | 90.644 | 232.099 | 13.748 | 15.3263
aflow:661d95aacf6d8058 | As1In1 | 223.068 | 26.1537 | 69.0041 | 23.4292 | 6.72394
aflow:661e554798910f22 | Mg1S1 | 344.971 | 18.4643 | 49.9238 | 23.033 | 2.03179
aflow:662744c681b5fadc | Dy2Ga4Ni2 | 286.974 | 44.6033 | 116.009 | 17.083 | 8.76453
aflow:662ca37cd97d3328 | Al4C4Th1 | 594.85 | 99.7216 | 247.518 | 13.0414 | 5.48939
aflow:663b7d9aa6021d93 | Os10W20 | 358.01 | 146.477 | 382.756 | 15.8146 | 19.5266
aflow:664ed358c57b1ad3 | Bi3Dy3Rh3 | 217.038 | 38.7031 | 102.185 | 22.3635 | 11.7414
aflow:66516c3a8bc7b31e | Se2Ti2 | 275.885 | 26.4639 | 69.4505 | 21.9549 | 4.79746
aflow:66546a108e411f5b | Mg2Te2 | 183.028 | 12.0415 | 32.3347 | 34.3614 | 3.67046
aflow:6662f1dc461916ad | P1U1 | 203.028 | 28.4847 | 75.1937 | 25.5455 | 8.74305
aflow:66694a8afef91c7a | N2Os1 | 327.944 | 54.4379 | 154.788 | 9.66434 | 12.4979
aflow:666cb37971d34bf6 | Pd3Ti1 | 345.018 | 70.8218 | 187.544 | 15.197 | 10.028
aflow:6672c8d58bf571b2 | Nb1Rh1 | 345.956 | 71.6647 | 194.166 | 15.9084 | 10.2195
aflow:66752eca79a7ee63 | C1Er3Tl1 | 135.986 | 12.349 | 33.7834 | 34.3813 | 6.93711
aflow:6675449ac1e1c290 | Se1Y1 | 256.091 | 29.4786 | 78.6936 | 24.1294 | 5.77611
aflow:6686df75af4cd6de | Ca4Pt4Si4 | 230.98 | 22.8374 | 62.8087 | 21.432 | 6.79898
aflow:668776793f186c5c | Ba4Pd4Si4 | 227.024 | 24.1605 | 64.1233 | 25.3814 | 5.9277
aflow:6690ab96d0318cc4 | Ca3N1Sb1 | 213.909 | 10.6303 | 27.9625 | 38.2292 | 2.22391
aflow:6690d2784eb23567 | Cs1I3Sn1 | 119.022 | 7.47673 | 19.3162 | 49.3494 | 4.25527
aflow:66a1dc383bb200bd | Ba1Si2Zn2 | 345.855 | 47.2998 | 112.571 | 20.6755 | 5.20857
aflow:66a28a4e0b74d524 | As4Ba4Pt4 | 182.996 | 23.1446 | 62.5831 | 26.1598 | 8.6189
aflow:66a8421bcf7958af | C1Ru1 | 226.009 | 18.5393 | 54.2819 | 11.7948 | 7.9601
aflow:66beabbe92890a0a | Au4Ca4Cd4 | 168.05 | 18.1179 | 48.7439 | 24.2251 | 7.98465
aflow:66c24085ff2e8c69 | Co2Fe1Ga1 | 400.893 | 66.0041 | 164.074 | 13.0145 | 7.76553
aflow:66cb7bd138ea245e | Ba6Si46 | 447.997 | 47.1701 | 117.435 | 21.0644 | 3.20771
aflow:66d73577b08ad09d | Cs1H1 | 147.121 | 8.2827 | 20.3131 | 28.3712 | 3.91891
aflow:66debaf1f9bb0ccb | Br2H12Sr7 | 328.955 | 25.9313 | 63.3031 | 16.6958 | 3.71901
aflow:66e5a7a576a44317 | Ho1Zn1 | 199.013 | 25.7899 | 67.4944 | 22.3275 | 8.56431
aflow:67016ba2e4d4c756 | La4O10Pd4 | 374.94 | 49.0465 | 130.353 | 14.7395 | 7.14268
aflow:6704d32e81b157a2 | As1Hg1Pd5 | 232.111 | 37.4675 | 102.806 | 16.6221 | 11.5243
aflow:6729a4957d69091a | Be1S1 | 690.937 | 66.0286 | 159.914 | 14.4827 | 2.3546
aflow:672a0932ff5a3a05 | O8Pb2Sr4 | 347.157 | 44.1994 | 114.047 | 16.2359 | 6.52283
aflow:672f28f8caaed3f0 | K1Mn1Te2 | 147.984 | 7.77356 | 20.7637 | 35.4444 | 4.09036
aflow:6734b78b40a05892 | C1Sn1 | 436.114 | 76.9655 | 188.529 | 17.3468 | 6.25575
aflow:673964418b9b7e19 | Ag3Mg3Y3 | 191.959 | 14.3676 | 39.5632 | 23.8907 | 5.12208
aflow:678eda33d65313ef | Pd8Sb4 | 248.034 | 39.6599 | 107.64 | 17.7085 | 10.457
aflow:67a702b1c6a16129 | Ca3Ge1N1 | 384.982 | 35.0265 | 86.8191 | 22.3939 | 3.06744
aflow:67b11cbf8df95d9e | Cs2S4Tb2 | 254.963 | 24.598 | 61.5016 | 29.6606 | 4.98194
aflow:67bca844220b1f40 | Ag5O6Pb2 | 193.109 | 14.9811 | 42.0919 | 16.1063 | 8.32514
aflow:67c35740bb2588bb | Cu2O4Sr2 | 413.792 | 44.3955 | 114.32 | 14.6669 | 5.18432
aflow:67d183a9e1a39d6a | Bi1Dy1Ni1 | 246.043 | 48.9913 | 122.41 | 22.4656 | 10.5987
aflow:67e796f9ad1390a2 | Hf1Pt1 | 165.015 | 29.1414 | 83.0096 | 18.1726 | 17.0682
aflow:67efd716d3fa9ea3 | As4Ca12N4 | 431.885 | 45.0625 | 108.141 | 21.7193 | 3.19838
aflow:6811d7703449af0b | La6Rh8Sn26 | 265.11 | 44.0884 | 111.46 | 24.6626 | 7.98304
aflow:681987cd354743c1 | Mn2Sn4 | 331.123 | 64.0839 | 155.675 | 19.8848 | 8.13696
aflow:681ae019bae67176 | C1Re1 | 473.976 | 157.794 | 416.992 | 9.89266 | 16.6354
aflow:68396dc8ff75fb17 | H2Hf1 | 248.977 | 27.4705 | 77.6138 | 8.69861 | 11.486
aflow:684595bec8cc8edd | Co8Ge26Y6 | 383.153 | 66.4485 | 164.812 | 16.7446 | 7.1705
aflow:6852d98ddee59417 | C1N2 | 1597.35 | 302.58 | 722.232 | 6.08345 | 3.64169
aflow:68569ed18f7f51bf | Ca2Pt4 | 268.01 | 57.7912 | 150.408 | 18.8591 | 12.6281
aflow:685ad71b4f7bc14f | Cd1Pt1 | 233.929 | 50.1453 | 134.102 | 17.3471 | 14.7176
aflow:68880d0dd1738f34 | Er2Ni1Sn6 | 233.03 | 34.0264 | 86.448 | 24.8915 | 8.19325
aflow:68888be8e3ce7f19 | Cd1P1Pd5 | 271.038 | 44.6939 | 121.832 | 15.6624 | 10.2293
aflow:688d386a01d03da8 | Rh8S12 | 459.036 | 77.5584 | 196.426 | 16.1024 | 6.22849
aflow:689d0afc19b5f8b1 | Dy2Se4 | 257.074 | 38.4093 | 98.9278 | 23.0678 | 7.6885
aflow:68acb772839a33f1 | Ho4Si4 | 353.001 | 68.2332 | 164.51 | 21.3272 | 7.51414
aflow:68ae8a539ab909dc | Hf3Ir3Sn3 | 252.025 | 57.583 | 154.795 | 19.2716 | 14.0564
aflow:68aff55b0748f486 | Ag1N1 | 277.942 | 31.6582 | 87.8872 | 12.3042 | 8.22397
aflow:68b31173e40b0f7c | F4Mg2 | 578.329 | 51.2467 | 130.126 | 11.3558 | 3.03676
aflow:68b7f0da981d1900 | Ca6Co8Sn26 | 211.064 | 22.6237 | 60.9629 | 22.9765 | 6.86193
aflow:68c7755c6a182425 | Cl8Li4Zn2 | 319.198 | 17.1583 | 43.9352 | 19.8376 | 2.64362
aflow:68e4d049244c0bd4 | Hf2Pt2 | 229.005 | 55.1423 | 150.063 | 18.6313 | 16.6479
aflow:68f0ec4647942da7 | P1Sn1 | 316.865 | 35.2363 | 87.5048 | 23.6934 | 5.24455
aflow:68fb7c17a24ef7ef | Ca1Cd1 | 221.139 | 21.3049 | 52.5218 | 28.2629 | 4.47965
aflow:68ff8759a44d15e9 | In8Pd2Sr2 | 203.871 | 24.1743 | 62.5364 | 25.224 | 7.16798
aflow:69058d2d5b1c355b | Cd4Na4Sb4 | 181.953 | 13.6792 | 35.9281 | 27.6998 | 5.13851
aflow:691b027393bb9c65 | Mg1Pt1Sb1 | 212.953 | 28.1234 | 76.4478 | 21.1149 | 8.94289
aflow:6925b566a277f79d | Br2O8Y6 | 363.934 | 36.8624 | 98.8311 | 17.7685 | 4.79677
aflow:693af9bf439104a7 | Ge4Th2 | 201.997 | 26.2157 | 71.1308 | 24.217 | 8.62186
aflow:6946ea7592a1c255 | O12Sb4Zn2 | 564.175 | 91.0664 | 231.019 | 11.5619 | 6.46102
aflow:6969ed5a893c0533 | C1Ru3Sc1 | 556.087 | 145.547 | 361.032 | 13.688 | 8.7389
aflow:6975681558eb6cdc | B8Be4C8 | 1391.04 | 153.144 | 363.59 | 7.83129 | 2.31777
aflow:697f4746620b47b6 | Rh4Sb4Tb4 | 243.957 | 40.9145 | 109.506 | 21.4437 | 9.90112
aflow:69904de94766ef52 | Ni4P8 | 568.869 | 87.8053 | 218.934 | 13.453 | 4.96354
aflow:69921200781a42ea | Be5Fe1 | 939.638 | 124.593 | 275.566 | 8.88264 | 3.14399
aflow:69a50dc8799998f2 | Te1Zr1 | 305.011 | 53.1216 | 134.358 | 24.3455 | 7.46255
aflow:69add90ae709677d | Ni2Zr2 | 246.05 | 27.6084 | 77.896 | 16.6168 | 7.49038
aflow:69ae2e1adc83ad92 | As4Sn2Zn2 | 262.939 | 29.8945 | 75.3131 | 26.4317 | 5.24443
aflow:69bb977aee012793 | Ca1P2Rh2 | 444.831 | 75.0004 | 190.25 | 15.7091 | 6.50806
aflow:69f1d3a5859197df | Ir6Th14 | 177.986 | 28.869 | 77.9001 | 30.0924 | 12.145
aflow:6a0602c7c4adc479 | Au4Ca12 | 179.065 | 10.5154 | 27.634 | 33.3627 | 3.94702
aflow:6a0cfd8361d328cd | Ag2Li2 | 176.895 | 11.7594 | 32.0285 | 16.7985 | 5.67447
aflow:6a117b33a3ff45d4 | Pb6Tb10 | 211.961 | 39.6243 | 97.1223 | 29.9065 | 9.8294
aflow:6a2a5251e9194933 | Ni4Zr2 | 328.943 | 57.3422 | 156.293 | 13.8261 | 8.3511
aflow:6a3207f5a718779a | Hf8Ni2P2 | 245.974 | 46.8318 | 126.537 | 17.8676 | 12.4476
aflow:6a332545f3afb0fa | Ir8Si4 | 359.975 | 109.372 | 290.514 | 13.4377 | 16.9924
aflow:6a4f443cf74c4d29 | Mg2Se2 | 248.037 | 16.4488 | 44.0307 | 26.9247 | 3.18436
aflow:6a5764c23dd260e3 | Ir3Pa1 | 322.954 | 126.094 | 325.252 | 16.7378 | 20.0327
aflow:6a57f72befbec1ab | La14Pt6 | 161.975 | 16.4971 | 44.4703 | 31.4122 | 8.23398
aflow:6a58e2bcb55af7cc | Ho2Zn4 | 241.944 | 32.7977 | 84.2656 | 19.7341 | 8.2937
aflow:6a5b21f97c089bf2 | La6Tl10 | 153.956 | 21.0016 | 55.0327 | 30.7507 | 9.71035
aflow:6a63c942f2a41c09 | Ca1F2 | 445.095 | 35.5991 | 92.5214 | 14.1427 | 3.05575
aflow:6a6602d1b073a44c | Pt12Tl8 | 208.013 | 44.5263 | 118.309 | 19.8448 | 16.635
aflow:6a66b538c9c8ec2d | Os8Sc22 | 281.073 | 35.6324 | 95.5636 | 20.901 | 6.64882
aflow:6a6c895d1a3f3a7a | Cl4La4Se4 | 259.923 | 28.7845 | 74.7275 | 26.0789 | 5.37657
aflow:6a79b8d09c3fccbd | Cd1La1 | 171.057 | 18.952 | 49.9191 | 30.7204 | 6.79223
aflow:6a7c00c46d0034ad | Nb6Rh6 | 341.953 | 69.2385 | 188.057 | 15.9627 | 10.1848
aflow:6a87de99cc84ce75 | Tc1 | 475.036 | 141.581 | 365.912 | 14.6729 | 11.1933
aflow:6a88ba550e5d3b86 | Au3K2 | 140.078 | 13.1963 | 34.7744 | 28.1361 | 7.89777
aflow:6a88eb8ac6de949c | Ga4Ru2 | 420.001 | 92.9577 | 234.6 | 14.2255 | 9.35957
aflow:6a9342545ff07a25 | Cu2Ge2Tb1 | 330.944 | 57.5391 | 143.66 | 17.1216 | 8.36394
aflow:6a9703b2d7b80183 | Ba1Cl2 | 191.923 | 12.4996 | 32.8163 | 33.8806 | 3.40199
aflow:6ab5aac81264b0a8 | B1Rh3Tb1 | 383.008 | 89.1184 | 229.544 | 14.8099 | 10.7292
aflow:6ab65eb7de771387 | In2Sb2 | 188.056 | 20.3017 | 51.6679 | 36.1305 | 5.43633
aflow:6ab6d29cee6c5e4a | As8Hf4 | 344.023 | 75.7912 | 186.626 | 19.0326 | 9.54871
aflow:6adbf353975fc978 | P3Ru3Zr3 | 444.985 | 90.612 | 237.252 | 15.4106 | 8.01911
aflow:6ae8ed37072aa6dd | Cd2La1 | 188.991 | 21.292 | 55.1236 | 27.3283 | 7.36696
aflow:6afb87defc4c1e62 | P12Pd4 | 397.169 | 45.6498 | 119.357 | 17.3144 | 4.77898
aflow:6b05d551697846cb | Li1N1Zn1 | 633.779 | 94.4134 | 222.845 | 9.47201 | 5.04471
aflow:6b114b9ffe1ba9ba | Al4Ho8 | 225 | 31.4079 | 79.708 | 26.0116 | 7.59341
aflow:6b181f300d838e7e | F12Pb2Zr2 | 302.883 | 20.6045 | 56.5963 | 14.8052 | 5.78196
aflow:6b23d514015788c7 | La1Se1 | 256.064 | 37.1686 | 94.1406 | 26.3367 | 6.86826
aflow:6b2b53ae4cd60d7a | Pd6Te4 | 203.977 | 26.4734 | 73.2712 | 19.909 | 9.58175
aflow:6b4795df74caacfc | K8Sn46 | 120.01 | 6.68234 | 18.6055 | 38.7304 | 4.58321
aflow:6b72dc0d3309fa68 | Cd1Gd1 | 182.045 | 23.2074 | 60.6958 | 26.9922 | 8.29464
aflow:6b78de2c3b4532ce | Re1Ti1 | 255.999 | 45.0758 | 126.534 | 15.7906 | 12.309
aflow:6b998687d5f62fe9 | Au1Mn1Sb1 | 161.931 | 18.2789 | 50.6257 | 23.2105 | 8.91072
aflow:6ba20edeb60275d9 | N1Tb1 | 466.04 | 120.039 | 287.309 | 15.137 | 9.48538
aflow:6baab20d45ce7787 | Cu2Dy2Si2 | 357.936 | 64.0902 | 157.171 | 18.5552 | 7.5809
aflow:6bbab91d874bafa8 | Fe1O2Sr1 | 461.079 | 58.0857 | 146.067 | 14.4352 | 5.04615
aflow:6be08f2a9d7b1505 | Co2Ge1Zn1 | 181.003 | 13.0602 | 36.999 | 14.0249 | 7.5727
aflow:6be8d5d32b8f7175 | La4Si4 | 318.015 | 44.1309 | 109.504 | 26.0533 | 5.3217
aflow:6be90e0b1e703b4d | Pt3Sn1 | 217.062 | 50.2504 | 138.772 | 16.6464 | 17.5557
aflow:6be99327c67a9ba6 | Dy4Re8 | 195.981 | 38.6058 | 108.939 | 18.88 | 15.6819
aflow:6c045b0c60d21459 | Pt3Sn3U3 | 207.989 | 42.5872 | 111.614 | 23.8094 | 12.8283
aflow:6c1489aaf3f548d5 | Ba2Cr2S4 | 284.135 | 25.9716 | 66.5578 | 25.3831 | 4.14505
aflow:6c1834465c390db4 | Na8S4 | 297.091 | 13.1854 | 34.4996 | 21.39 | 2.01945
aflow:6c1cfe74712c9046 | Cu6Dy6Sb8 | 282.019 | 50.733 | 124.754 | 22.0629 | 8.76927
aflow:6c26fad1d52c9da4 | Tb1Tl1 | 134.99 | 16.5079 | 45.0017 | 27.57 | 10.9406
aflow:6c2aa8cffae6bd98 | Ag2Al2O4 | 426.115 | 49.2211 | 132.601 | 11.4261 | 6.06196
aflow:6c3443ac3ffca280 | Ca1F6Sn1 | 388.893 | 23.1592 | 60.7537 | 19.8649 | 2.85006
aflow:6c37e0e2ec89b24a | Pd1Sn3Sr1 | 155.003 | 13.2006 | 36.6407 | 27.7566 | 6.58182
aflow:6c40cee89570a778 | P1Pt1Tb1 | 257.057 | 46.4935 | 124.541 | 19.1222 | 11.1439
aflow:6c48e23da8fea94a | Ga6Mn1Tb2 | 263.906 | 35.525 | 90.1962 | 19.3689 | 7.53693
aflow:6c673e29967a0a34 | Bi1Lu1Ni1 | 235.989 | 47.4814 | 119.969 | 21.6201 | 11.3323
aflow:6c69c254c7f8cd4b | Mg4O8 | 783.681 | 84.0178 | 206.804 | 9.78964 | 3.18346
aflow:6c75f60af7364972 | H2Y1 | 506.226 | 56.926 | 138.941 | 11.7252 | 4.29215
aflow:6c79ab532bba1db3 | Ag4K4O4 | 233.823 | 12.2646 | 32.1151 | 23.343 | 3.86428
aflow:6c7c16b5350e4608 | H2Tb1 | 374.006 | 54.2753 | 134.062 | 11.9076 | 7.48117
aflow:6c932b2edf8a85f2 | Hg1Mn1 | 154.016 | 18.278 | 49.8288 | 20.1946 | 10.5056
aflow:6c993abbc5535807 | Dy1Rh2Si2 | 421.919 | 91.1593 | 229.764 | 16.2621 | 8.66885
aflow:6cacc67ee04755fc | Mn1Rh2Sn1 | 322.075 | 61.6182 | 163.137 | 16.0465 | 9.81637
aflow:6cbb3552b5a8b20a | N1Ti1 | 851.818 | 171.186 | 423.897 | 10.0198 | 5.12977
aflow:6cc8759f4910c6f6 | Ag4F12K4 | 284.906 | 14.4963 | 38.5708 | 17.0053 | 3.98331
aflow:6ccde8ea210c811b | Cr2N2Nb2 | 664.926 | 160.163 | 402.318 | 11.4272 | 7.69727
aflow:6cdc02d0ed2423ed | B28Mo12Y4 | 782.912 | 183.072 | 442.376 | 10.1369 | 6.73707
aflow:6ce11358dab712f0 | F3Pd1Rb1 | 310.947 | 25.9101 | 67.9769 | 17.2293 | 4.79701
aflow:6ce3609360a26f2b | In1Pt2Zr1 | 158.966 | 21.5414 | 61.9069 | 18.1425 | 13.6426
aflow:6ce493e125bf956a | Dy4Os8 | 218.03 | 49.3436 | 137.428 | 18.0337 | 16.6634
aflow:6cf4c6cbf3b3cc76 | Cd6Er2 | 197.012 | 28.2784 | 73.1951 | 23.3913 | 8.95338
aflow:6d05d48201243e90 | Ba1Cd1 | 146.86 | 13.7644 | 33.8826 | 38.5434 | 5.37969
aflow:6d1ea9c7df1707d2 | Cu2In1Sc1 | 286.956 | 36.824 | 97.4219 | 16.8434 | 7.07036
aflow:6d34e6bcd9f71398 | Ba2Bi2O6 | 337.016 | 55.2983 | 141.596 | 17.2714 | 7.58207
aflow:6d36304b185495c5 | Bi4Th2 | 159.935 | 26.9177 | 71.0338 | 33.6254 | 10.6997
aflow:6d4bd5e199f2bded | Ba8Bi6 | 130.061 | 12.0714 | 31.207 | 44.038 | 6.33618
aflow:6d6f85e8e8701d9c | Ge6Ir7Mn4 | 329.061 | 76.5119 | 199.258 | 15.7049 | 12.4445
aflow:6d70b2b8b5b2b4e3 | Cd1O6Pt3 | 377.132 | 73.6633 | 196.254 | 12.1253 | 10.8692
aflow:6d7725f5053387e5 | In9K1Ni2 | 207.095 | 20.9323 | 53.9307 | 24.5737 | 6.70028
aflow:6d83e0c07333b8c9 | Er4Ge4Mg2 | 318.119 | 58.469 | 139.57 | 21.8959 | 7.64453
aflow:6d92dc3bd5d26628 | Ga2Mo6 | 447.014 | 111.204 | 285.958 | 15.5845 | 9.52447
aflow:6dac966aaf0e3e8d | Ca8Pb4 | 191.002 | 14.9457 | 37.8393 | 33.1393 | 4.79967
aflow:6db975da951495ba | C8Si8 | 1111.89 | 188.579 | 436.672 | 10.4938 | 3.17244
aflow:6dc2e902a1372f65 | Cs2I6Te1 | 131.075 | 4.08731 | 10.2917 | 49.2472 | 4.3266
aflow:6dc340073ec586aa | La1Rh3Si2 | 424.925 | 93.0028 | 234.924 | 16.7811 | 8.30866
aflow:6dc7409a6fa46d16 | Cu1Dy2Ge6 | 317.944 | 55.2965 | 135.451 | 19.5884 | 7.76212
aflow:6dd50e4e9e47060d | Ir4Mn4Si4 | 370.069 | 71.4828 | 185.059 | 14.9194 | 10.2116
aflow:6de070d552770c06 | S1Sc1 | 453.939 | 47.0155 | 121.303 | 18.5603 | 3.4452
aflow:6df621acdc60187a | Pb3Th1 | 87.0308 | 7.81244 | 22.4376 | 30.8115 | 11.5014
aflow:6df82f17b4bf75e8 | Ni4Sb4Tb2 | 213.953 | 26.6668 | 73.5573 | 19.2862 | 8.95102
aflow:6e058133ffeede72 | Zn1Zr2 | 268.06 | 32.146 | 86.5017 | 20.4407 | 6.71072
aflow:6e0cff70171929f0 | Er4O14Sn4 | 468.959 | 88.3115 | 224.183 | 13.2962 | 7.76459
aflow:6e47ec3660d35422 | Co4Sb12 | 310.895 | 56.1951 | 136.06 | 23.4675 | 7.5037
aflow:6e4e032c033dba54 | P2Sb2Ti4 | 422.043 | 64.2671 | 161.508 | 18.893 | 5.4608
aflow:6e548620b60419c9 | C4V8 | 666.944 | 115.072 | 297.084 | 11.2225 | 5.61745
aflow:6e6141b0d63a478e | Dy3Pt3Sn3 | 242.005 | 51.1895 | 132.581 | 21.9931 | 11.9868
aflow:6e66044ada4db838 | Ag2Si2Yb1 | 263.91 | 36.5036 | 93.0714 | 19.6364 | 7.52533
aflow:6e69637536c49b52 | In3Ni2 | 285.842 | 47.9147 | 123.748 | 17.7242 | 8.65374
aflow:6e89055b005fdc62 | Al1Cu2Zr1 | 356.963 | 50.4784 | 133.777 | 15.2116 | 6.69424
aflow:6e9816c989bbfd61 | Al3Dy3Ni3 | 266.997 | 34.4264 | 92.0549 | 17.9723 | 7.64322
aflow:6e985aea105c23d0 | N4 | 1395.45 | 238.853 | 555.785 | 6.86888 | 3.3861
aflow:6ea3320001d10d87 | Al1Cu2Ti1 | 404.055 | 53.151 | 139.684 | 14.0161 | 5.98212
aflow:6ea56bf24464b8ba | Cu2Ir4S8 | 318.929 | 39.6124 | 105.969 | 17.4625 | 7.82778
aflow:6eb53977485a6abf | Al2N2 | 898.03 | 122.203 | 303.295 | 10.6219 | 3.20386
aflow:6ebc0063762139e1 | Al1Mn1Rh2 | 421.999 | 84.4098 | 217.112 | 14.104 | 8.46903
aflow:6ed0a2b15ea01c42 | La2Mg4 | 246.956 | 19.6682 | 50.057 | 28.3501 | 3.66109
aflow:6ed18cf9e58d0bfb | Ba6O18Ti6 | 531.105 | 79.6195 | 200.054 | 13.8939 | 5.5749
aflow:6ed7d44f936c0d3e | Ir2V6 | 466.055 | 122.542 | 313.082 | 13.8807 | 10.3194
aflow:6ed9361ec8f295c4 | As4Cd2 | 239.072 | 18.6175 | 47.7842 | 26.1287 | 5.5556
aflow:6edd786e2273c086 | Ge2Mn4O8 | 536.919 | 68.949 | 180.837 | 10.7961 | 5.41548
aflow:6ef93ac9f46062a8 | C1V1 | 941.103 | 215.561 | 520.248 | 9.19967 | 5.68146
aflow:6f0732afe248a994 | Al8Er1Mn4 | 542.034 | 90.1867 | 220.499 | 14.6134 | 5.26956
aflow:6f0897e71576b27e | Au2Hf2 | 230.991 | 58.1804 | 153.272 | 19.385 | 16.081
aflow:6f202b0b1a0d4ca7 | In2Pd4Tb4 | 217.987 | 34.1857 | 90.5886 | 22.2239 | 9.64574
aflow:6f2be676cbbdfc77 | Bi1Ho1Pd1 | 207.048 | 36.3466 | 94.6558 | 24.9516 | 10.6549
aflow:6f2fea1877e92f96 | Al9Ba1Ni2 | 443.015 | 47.7773 | 119.355 | 18.0297 | 3.81866
aflow:6f3e9a62beed10fe | Hf1Ru1 | 349.029 | 104.207 | 266.295 | 16.9776 | 13.6715
aflow:6f4b0bfcbf833e6e | Tb1Tl3 | 118.942 | 13.482 | 36.8656 | 27.0971 | 11.8278
aflow:6f4dc5d5578106a5 | Mg1Sr1 | 223.123 | 13.6727 | 33.4875 | 36.3786 | 2.55447
aflow:6f7b1c9a0527f360 | O14Pb4Sb4 | 467.914 | 100.504 | 240.461 | 14.5294 | 7.99908
aflow:6f836cb71a907683 | Al16Ru7Zr6 | 403.995 | 56.688 | 150.58 | 16.1393 | 5.98352
aflow:6f8934d40bc1c3b7 | Ag1La1 | 137.054 | 11.753 | 32.525 | 28.7502 | 7.12652
aflow:6f8e31f2f3b8f9a6 | Hg1La1 | 141.008 | 16.8484 | 45.6551 | 30.3364 | 9.29158
aflow:6fa2ce4f469ce1e7 | B4Tc2 | 892.973 | 245.576 | 581.418 | 9.10239 | 7.32916
aflow:6fac4436ce11af4d | Cr1Si2 | 800.812 | 166.104 | 384.935 | 11.9823 | 4.9967
aflow:6fb02c3d8b03524f | Pt2Tl4 | 123.963 | 16.9604 | 46.9937 | 22.9487 | 14.5641
aflow:6fbab6a05afc14f4 | F3Pb1Rb1 | 198.051 | 15.1974 | 40.4052 | 23.0439 | 5.03934
aflow:6fbcea392322eda3 | Al3Sc1 | 549.215 | 59.2489 | 142.688 | 18.3101 | 2.85447
aflow:6fcaff2258ca1a83 | Ir4Sr2 | 251.974 | 57.6968 | 152.737 | 19.0904 | 13.6871
aflow:6fd30ea64b36137a | Be2Hf2 | 322.971 | 61.9621 | 158.813 | 15.6212 | 9.96577
aflow:6fd3251ef1a25f03 | Cd4Ho16Rh4 | 202.93 | 29.8038 | 76.9476 | 25.7046 | 9.42136
aflow:6ff5ead0224a7725 | N2U1 | 360.996 | 74.674 | 203.997 | 12.6041 | 11.6833
aflow:702250d52cb08f91 | Al3Ir3Th3 | 236.009 | 44.0084 | 118.607 | 21.7675 | 11.4743
aflow:702aad1f8e0ef07e | Cr1Dy4Ga12 | 280.888 | 45.3963 | 115.505 | 18.6982 | 8.03886
aflow:703198c6cbb0a2ac | Au2Cd2 | 140.029 | 16.7126 | 46.9247 | 19.2711 | 13.3291
aflow:703ee8cc0bc2565f | H2Mg1Ni1 | 549.319 | 49.5772 | 126.686 | 8.4855 | 4.15897
aflow:704ad2430ab50609 | As2Cu2K4 | 212.143 | 10.5362 | 27.3307 | 28.465 | 3.15984
aflow:7060d695d45ef254 | C2Re1 | 657.111 | 222.344 | 551.718 | 9.32613 | 12.4768
aflow:7068d67e97f2ca12 | P1Zr1 | 452.929 | 73.9462 | 187.821 | 18.5878 | 5.45809
aflow:70733edbcdfdc0c8 | Mn1Te1 | 164.942 | 11.8874 | 32.2287 | 34.0884 | 4.44596
aflow:709e3b617643552d | Rh8Sn26Sr6 | 224.956 | 28.3875 | 74.4436 | 25.0807 | 7.34064
aflow:70a570425206a982 | Ge2La1Rh2 | 351.912 | 64.3869 | 163.491 | 18.9572 | 8.58241
aflow:70a7a83f10a766bc | O8Zr4 | 584.018 | 84.4637 | 224.303 | 10.4651 | 6.51721
aflow:70ab19f691bebbb9 | Hf10Sn8 | 268.025 | 59.4829 | 151.048 | 22.2577 | 11.3334
aflow:70c59c6a369d05a0 | P8Pt4 | 461.995 | 115.315 | 283.038 | 15.767 | 9.02354
aflow:70cb036266453cff | Be2Ta4 | 398.041 | 123.594 | 303.836 | 15.3068 | 13.4125
aflow:70e694f77ce2bdc1 | Co2Ga1Hf1 | 325.997 | 61.0838 | 157.134 | 14.9926 | 10.1369
aflow:70e9c5ac99a84ddc | Al2O8P2 | 596.873 | 39.4099 | 106.706 | 17.8813 | 1.88752
aflow:7105e05bda001793 | Ir5Th1 | 296.013 | 103.159 | 271.717 | 17.8528 | 18.4961
aflow:7131de623c28cebc | I1Tl1 | 93.8737 | 7.15777 | 18.9041 | 38.8855 | 7.07326
aflow:7146000986be1a20 | Er4O14Sn4 | 468.959 | 88.3115 | 224.183 | 13.2962 | 7.76459
aflow:714ba375a8f73c88 | Au4S4Ta20 | 288.017 | 72.7906 | 192.824 | 18.2509 | 14.7364
aflow:71514f83c2839e8e | Cu8O6 | 272.995 | 20.752 | 58.9033 | 12.238 | 5.85747
aflow:7159081b5031694f | Pt8Zr16 | 200.968 | 25.1671 | 70.9083 | 20.682 | 10.1039
aflow:71617e3eeffef488 | B4Cr1 | 1249.8 | 250.839 | 574.926 | 7.48688 | 4.22454
aflow:717b4b75479a0cbd | Sb2Sc4 | 322.008 | 39.4605 | 99.5271 | 24.4781 | 4.78622
aflow:717c612f7c2e23cd | Ca3Ge1O1 | 444.061 | 49.57 | 115.987 | 21.2515 | 3.26348
aflow:71814f8b09acc5f8 | Ba1O3Th1 | 311.004 | 44.5861 | 116.341 | 21.4807 | 6.4528
aflow:71872868da342620 | Ga2Th1 | 303.947 | 64.829 | 158.544 | 22.94 | 8.96411
aflow:71942a90fe720e60 | Al2Hf2 | 351.073 | 74.6765 | 184.929 | 19.0021 | 8.97779
aflow:71951baeb9deaf95 | Cs1F1 | 148.871 | 9.3085 | 24.4615 | 28.521 | 4.42205
aflow:71b6f9571776f069 | As2Pt2Sr2 | 217.019 | 28.2467 | 75.1923 | 23.94 | 8.26875
aflow:71bbdd01c6a4ee11 | Ca2O8Pd6 | 377.853 | 50.5659 | 137.03 | 12.4357 | 7.06505
aflow:71ce0ce52cc231fa | Cu2Sb2Sr2 | 266.942 | 34.1573 | 82.6624 | 26.5344 | 5.69308
aflow:71d613f278694be9 | Na8Si46 | 523.802 | 44.3806 | 111.371 | 19.8718 | 2.28382
aflow:71e41aa6b163c3a5 | K2Nb2Se4 | 353.059 | 38.3824 | 94.3284 | 23.3791 | 5.1481
aflow:71eeeb037dbbc0b5 | Al16Pt7Zr6 | 409.042 | 83.1316 | 209.427 | 16.3892 | 8.19165
aflow:71f18f0157cf2698 | Bi4Mg2O12 | 410.832 | 62.7305 | 160.321 | 13.3137 | 7.45935
aflow:71f2b452c887d0bd | Be1Te1 | 313.92 | 39.3972 | 98.7519 | 19.3281 | 5.86841
aflow:71fcd97e179b123b | La2Rh2 | 187.988 | 22.6216 | 62.1587 | 24.2785 | 8.26939
aflow:72000fed0b2e8cea | Ce4Ge4Ir4 | 251.945 | 44.6418 | 120.66 | 19.5443 | 11.468
aflow:7202da0f39316ea3 | Ru1Sb1V1 | 308.972 | 50.0378 | 135.826 | 18.4532 | 8.21162
aflow:72109f7caf81d280 | N2W1 | 662.033 | 222.264 | 549.132 | 9.81047 | 11.9535
aflow:722e47ad4e660f42 | Al4Cd2O8 | 547.086 | 68.9282 | 182.605 | 10.8472 | 5.03801
aflow:7239eb435c5ec897 | Bi1Ho1 | 187.03 | 32.0032 | 80.3145 | 31.2973 | 9.91929
aflow:7242d7e82907f273 | N3Ta3 | 466.956 | 137.229 | 353.581 | 11.9282 | 13.57
aflow:724aa1fe3ab1efd9 | Cr4Hg2S8 | 299.076 | 30.7175 | 81.2118 | 20.3204 | 5.05275
aflow:725481039c639193 | Mo12P4 | 444.063 | 94.1519 | 250.447 | 14.8758 | 8.89651
aflow:72584088873e5179 | La1Os4P12 | 482.927 | 108.606 | 269.729 | 15.8721 | 7.8243
aflow:725f76f255fa9e62 | Ge4Ni8 | 334.069 | 47.126 | 129.456 | 11.608 | 9.05848
aflow:7267394577273dda | Al1Mn1Pd2 | 268.896 | 33.5524 | 92.7438 | 15.1247 | 8.08933
aflow:726d2384643098a1 | Ho1Mg1 | 200.003 | 19.6042 | 50.8255 | 26.8508 | 5.85147
aflow:72a284b911cfd4a1 | Hg2Y1 | 184.923 | 30.226 | 78.6553 | 24.3828 | 11.1254
aflow:72b0cd273918804e | Ba1Li1P1 | 279.96 | 24.6089 | 60.562 | 25.791 | 3.76102
aflow:72ec133961a70c20 | Be5Sc1 | 935.687 | 101.866 | 231.878 | 10.6176 | 2.34636
aflow:7310443a9c6c574d | Ru8Zr4 | 280.061 | 44.3353 | 123.771 | 16.6341 | 9.76177
aflow:7313638953a1d04d | Ag4Ca4Sb4 | 234.09 | 25.9516 | 65.8522 | 25.7037 | 5.80779
aflow:7345272de70ab72a | La2S4 | 319.971 | 37.8348 | 97.9257 | 23.2135 | 4.84104
aflow:734548737c6aa01c | Hg2Rh1 | 204.006 | 39.0685 | 102.192 | 22.0527 | 12.6523
aflow:7360abaaae420e0c | N2Sr2Zn1 | 349.049 | 35.2693 | 89.9788 | 19.1944 | 4.64798
aflow:736d8e730dd9c794 | Ge1Se1 | 322.899 | 44.5387 | 106.224 | 22.7354 | 5.53444
aflow:736f46277e3104de | Fe1Ga12Tb4 | 290.918 | 46.3632 | 114.559 | 19.042 | 7.84012
aflow:7370a3dca50f8a62 | Ge8La4Li4 | 322.897 | 40.699 | 98.4778 | 21.8568 | 5.52757
aflow:7372464395d0b3c6 | Al1Ir1 | 408.989 | 119.654 | 306.794 | 13.426 | 13.5556
aflow:7374050d72dfb2b0 | Cl2F12Pb7 | 224.974 | 15.4356 | 41.0478 | 18.0637 | 7.65747
aflow:737af44395bdd9e5 | Ag2In1La1 | 161.011 | 17.1599 | 47.1756 | 23.8902 | 8.15775
aflow:738a4e18ed718fbb | As2Pd2Sr2 | 240.098 | 26.8249 | 70.7181 | 24.0375 | 6.19294
aflow:738a7b63ffbb9295 | Ba2N4Zr2 | 357.061 | 41.7686 | 110.525 | 18.7243 | 5.68825
aflow:7395262207c9617d | As12Rh4 | 382.906 | 71.0397 | 176.47 | 19.647 | 6.92356
aflow:73972349a52d29b1 | As3Ru3Zr3 | 394.924 | 84.1715 | 219.635 | 16.6225 | 8.8979
aflow:73993106a51bb58f | In1Li2Pd1 | 218.985 | 17.6542 | 48.1718 | 16.291 | 5.99099
aflow:73a41a1f56157930 | Au2La2Pb2 | 186.922 | 31.7775 | 81.2046 | 28.1184 | 10.6904
aflow:73ab442bbc850cc0 | Al2O4Rb2 | 437.139 | 42.756 | 111.016 | 16.6756 | 3.596
aflow:73bb14353152382d | In1La1 | 179.048 | 20.1921 | 53.385 | 31.1935 | 6.75334
aflow:73ee4c8291d3d95b | Ge2Hf2V2 | 368.04 | 82.1518 | 209.421 | 16.8237 | 9.93677
aflow:741ecbaa7dd404e4 | Au2Sb2Yb2 | 183.953 | 22.3248 | 57.1861 | 25.6818 | 10.5987
aflow:741f2418db817598 | Er4O14Ti4 | 560.982 | 103.383 | 261.956 | 11.957 | 6.84679
aflow:7421e58db901c7e7 | Ir6Mg18 | 298.959 | 34.0557 | 89.0727 | 18.3708 | 5.9914
aflow:742f62c662140f06 | Fe1Sb1V1 | 366.042 | 62.4419 | 165.205 | 16.2026 | 7.80731
aflow:7438c9af5b9868a0 | P4W2 | 520.913 | 132.152 | 319.869 | 15.0665 | 9.03012
aflow:743e0c3c6c036e35 | Al4La1 | 289.981 | 25.0327 | 67.7292 | 21.4842 | 3.81558
aflow:7442569c0cfb9df2 | Co4Sb12 | 310.008 | 56.2628 | 136.326 | 23.4594 | 7.50629
aflow:7455802d830b3c77 | C1Nb1 | 481.945 | 76.5578 | 204.261 | 14.3504 | 6.07018
aflow:74656f687dd34dd0 | As2Ca4 | 337.97 | 29.8489 | 70.5688 | 27.7261 | 3.09599
aflow:7475b5fade44d506 | Ba1Ir2P2 | 332.063 | 52.8728 | 135.001 | 20.0432 | 9.672
aflow:747910ce827bcfa7 | Sc10Si6 | 558.184 | 69.4282 | 164.488 | 20.5196 | 3.12608
aflow:747c57c32e156a4e | Ca4Li4N4 | 543.681 | 40.63 | 102.141 | 14.4498 | 2.33772
aflow:74889fc6c3e0a681 | Ni4Pd4Te4 | 262.916 | 37.9144 | 102.19 | 16.7889 | 9.64968
aflow:74c0b1109069d665 | Al2Cd1Te4 | 227.902 | 15.7338 | 39.2763 | 33.5984 | 4.77832
aflow:74c1c2f9814eded1 | Mo1P1 | 580.037 | 134.356 | 333.249 | 14.7149 | 7.16094
aflow:74c981a95255f67e | Na2O1 | 435.964 | 28.7977 | 71.7796 | 14.4134 | 2.38016
aflow:74cc6b30d40d1940 | Bi4Li4Sr4 | 211.895 | 23.0865 | 55.1016 | 29.3446 | 5.72555
aflow:74cfc4a2106e68da | Ge3Pd1Sr1 | 230.039 | 25.0491 | 67.4007 | 21.0779 | 6.48827
aflow:74d88bfab6329811 | In1Mn1Ti2 | 180.042 | 12.6885 | 36.8317 | 16.4849 | 6.68746
aflow:74df3b9b6759a28e | As1Th1 | 226.997 | 39.1055 | 103.363 | 28.5685 | 8.92098
aflow:750354dbab6bfb90 | Ho1Tl3 | 105.935 | 11.3719 | 31.673 | 26.8524 | 12.0284
aflow:7506d5bf08d23cf9 | Fe4Si4Zr4 | 534.005 | 103.058 | 255.919 | 14.9069 | 6.50366
aflow:751844fa8b8c5354 | Ho1In1 | 169.033 | 21.3591 | 57.3905 | 26.0892 | 8.90284
aflow:752050471ac1e608 | O2Zn2 | 422.045 | 51.3807 | 137.065 | 11.36 | 5.94779
aflow:7529d71cc6327c0c | Au8Zn24 | 209.89 | 28.3323 | 77.0146 | 15.2012 | 10.7355
aflow:752c69d9417b7048 | Ni2Sc1Sn1 | 342.052 | 52.4607 | 137.753 | 15.6804 | 7.44008
aflow:752ea17eddbdd155 | B6Co2W6 | 556.084 | 205.286 | 512.947 | 10.4165 | 14.6414
aflow:753431d8350d414a | Ce2Os4 | 158.013 | 24.2215 | 70.0876 | 18.5157 | 15.5606
aflow:753543379bcaabe7 | Hf3Mo3P3 | 439.082 | 120.067 | 300.901 | 15.8666 | 10.6541
aflow:753b11b0ef719fea | C2Ga2Ti4 | 648.12 | 110.301 | 262.383 | 14.2487 | 5.17284
aflow:756096e33f80cb70 | Cd4O14Sb4 | 489.061 | 82.4811 | 209.844 | 12.9015 | 6.79017
aflow:757432e75fa14b99 | As8Pt4 | 346.992 | 81.858 | 203.803 | 18.4068 | 10.3725
aflow:757fe3d1453d123c | F4S4Y4 | 361.999 | 34.0342 | 89.8459 | 20.1868 | 3.83776
aflow:758a0eb25149c67d | La1Sn3 | 168.93 | 16.8214 | 45.566 | 29.0773 | 7.06673
aflow:7599b2827de10d20 | Au2Rb2Te2 | 153.878 | 14.1677 | 36.0712 | 34.7761 | 6.5263
aflow:75a24ef7ad5fbf92 | B2V1 | 1081.17 | 230.786 | 541.964 | 7.99014 | 5.02666
aflow:75a88d5e80c6ee6a | Co4Dy4Sn4 | 268.037 | 44.6879 | 111.537 | 22.5736 | 8.33995
aflow:75aa448ed1317046 | Cd24N16 | 278.975 | 33.1165 | 88.6544 | 16.5429 | 7.33245
aflow:75b1e638ec9eef1e | Au2Ho1In1 | 149.084 | 21.2332 | 59.1394 | 20.9608 | 13.3425
aflow:75c784b9418b08b5 | Al3Ta1 | 485.052 | 98.1166 | 235.461 | 16.0904 | 6.75689
aflow:75cade801fdcdde7 | Br3Cs1Ge1 | 169.149 | 12.5055 | 31.7567 | 35.1671 | 4.20442
aflow:75dbc289b5be23c0 | As2Au2Ba2 | 206.9 | 30.2616 | 75.7093 | 28.1539 | 8.04533
aflow:75e5a9c0265c43da | K3Sb1 | 145.957 | 5.95383 | 15.5159 | 39.1719 | 2.53334
aflow:760658ac24d836f7 | Si2 | 553.95 | 55.9546 | 143.01 | 15.3245 | 3.0433
aflow:7617c14e76934d97 | Ca2Ge4 | 316.014 | 33.5223 | 82.4155 | 23.9216 | 4.28666
aflow:76196fa1b70f94cf | Os3Zr1 | 330.032 | 108.969 | 285.852 | 15.8801 | 17.3012
aflow:7625072d0374ea4b | Mg1Se1 | 363.883 | 40.3481 | 99.3861 | 20.8242 | 4.11722
aflow:7630dca229b04932 | Er4Mg2Se8 | 213.962 | 20.1031 | 53.5336 | 28.0499 | 5.70568
aflow:765c3aff754dfd99 | Hg2Mg1 | 123.156 | 12.574 | 34.3789 | 22.6152 | 10.4139
aflow:767068ac4761423d | Bi8La6Pt6 | 169.977 | 25.8492 | 69.7168 | 27.0425 | 11.2857
aflow:768d095e2d4a7489 | Cd1N1 | 323.002 | 43.7875 | 117.247 | 13.4364 | 7.81161
aflow:769c8972eac0bcda | B4C4Gd2 | 662.087 | 112.989 | 277.124 | 10.6936 | 6.30118
aflow:769e733eb3a11f23 | C1Nb1 | 305.966 | 31.8632 | 91.8892 | 11.0466 | 7.88568
aflow:76a949f3e4293a2e | N1Rh1 | 351.984 | 48.8979 | 137.766 | 10.4579 | 9.28181
aflow:76baad772c7333df | O4Si2 | 662.904 | 52.7357 | 141.197 | 17.294 | 1.92307
aflow:76c1fd09b10a57ba | S7Tb5 | 296.949 | 37.7681 | 97.3597 | 23.2915 | 6.05432
aflow:76c226717c333544 | La16O24 | 343.069 | 42.9039 | 114.042 | 19.1794 | 5.64167
aflow:76cc11f36db38ca3 | Ag2Dy2Pb2 | 198.06 | 33.5023 | 85.1527 | 25.1697 | 10.5023
aflow:76e523ddd6535395 | C2Cs2Pt1 | 209.966 | 15.0041 | 39.2105 | 29.8278 | 5.39921
aflow:76e5c883a33f1ee8 | Re8Zr4 | 247.971 | 54.089 | 151.384 | 17.7537 | 14.4545
aflow:76eb3924a0289246 | C4Co8Ta16 | 382.017 | 110.39 | 286.6 | 14.2893 | 14.1719
aflow:76ecd6efc265f854 | Ge4Y4Zn4 | 357.972 | 55.1056 | 133.051 | 20.279 | 6.19255
aflow:76fb1c0b95c6b115 | Hf4La4O14 | 465.086 | 89.6564 | 227.718 | 14.5728 | 7.73588
aflow:77177d4fd54105fc | Al3Ni2 | 555.898 | 84.4965 | 209.31 | 13.6309 | 4.83205
aflow:771b1baefcb5f77c | La3Pb3Pd3 | 199.031 | 31.5717 | 82.6208 | 25.6885 | 9.75019
aflow:772273a762f3c201 | S12Sr4Zr4 | 366.107 | 35.892 | 91.8104 | 24.0186 | 3.80273
aflow:7726f25d86a7ac89 | Ag1C1 | 181.934 | 13.0009 | 37.5862 | 12.7838 | 7.78582
aflow:77324d52cb5156a4 | Pb2Te6Tl8 | 135.912 | 14.9566 | 38.0166 | 33.5723 | 8.70203
aflow:773f66d722ac2cab | C1W1 | 250.975 | 38.3378 | 109.581 | 13.1852 | 12.3333
aflow:774a6c367bec1ff8 | Rh4Yb2 | 269.952 | 52.5302 | 137.287 | 17.8316 | 11.76
aflow:7764aa5fe7f3c0b3 | Rh3Sn3Tb3 | 231.028 | 37.566 | 100.921 | 21.469 | 9.8106
aflow:77657aa453f1fee1 | Ge26Ir8Y6 | 373.05 | 72.0142 | 175.572 | 18.329 | 8.96573
aflow:776d6021f8ddda0b | Ni1O1 | 572.08 | 95.0805 | 244.089 | 9.45303 | 6.56005
aflow:777ef5e197aab58b | Si4Zr4 | 508.991 | 93.4625 | 229.941 | 17.8159 | 5.55996
aflow:7785610f325bc72b | Ba1O3Tb1 | 337.042 | 46.6386 | 118.619 | 17.682 | 6.46587
aflow:7793437632e37b55 | C2Ti4Tl2 | 453.963 | 87.1951 | 211.231 | 16.0343 | 8.08248
aflow:77a7720c79a26934 | La3Tl1 | 116.973 | 10.016 | 27.6378 | 33.8044 | 7.62725
aflow:77aa555431a169d4 | S1Sn1 | 278.956 | 30.9299 | 77.6618 | 25.6155 | 4.88622
aflow:77b982576b705732 | Rh4Si6Y6 | 409.041 | 63.5804 | 160.175 | 19.1392 | 6.03841
aflow:77ba44fb28f61796 | Cd1Er1 | 184.048 | 25.1596 | 66.2733 | 25.5488 | 9.08854
aflow:77c469a3ca02c2ef | Ca4Pt4Sn4 | 205.974 | 26.342 | 71.0744 | 23.0982 | 8.47974
aflow:78166f26d624f8d3 | Ga8N4V12 | 552.123 | 105.833 | 268.002 | 12.2231 | 6.93541
aflow:7834440c21af8537 | Mn1Te1 | 236.016 | 26.8341 | 68.6319 | 26.2705 | 5.76904
aflow:7834f5c2c1868fe5 | Cu2Ho2Si2 | 354.937 | 64.3645 | 158.319 | 18.3803 | 7.72624
aflow:786c95a74595dac5 | Al1Bi1 | 201.104 | 22.6761 | 56.703 | 33.4634 | 5.85452
aflow:7880aa4e689bc362 | Er6Ge26Rh8 | 333.092 | 60.5763 | 153.047 | 18.135 | 8.50217
aflow:788320a4d0c30cc2 | Al12Re2 | 490.915 | 71.1316 | 176.038 | 16.3876 | 5.03879
aflow:7888654fd6dfc214 | As4Dy4Ni2 | 290.936 | 50.5918 | 129.057 | 20.7015 | 8.55933
aflow:78a368d0e257c7e1 | Ni2Rh4S8 | 325.013 | 31.6473 | 86.8586 | 16.5148 | 5.64138
aflow:78b1a9fdc93a0855 | Dy4Ge4Ni4 | 312.012 | 56.0975 | 143.102 | 17.6873 | 9.19366
aflow:78c3b920d14fe247 | Ru8Si16 | 579.95 | 108.031 | 271.092 | 14.0964 | 6.17428
aflow:78cfb746fa50374a | Ho2Ni1Sn6 | 234.04 | 34.4084 | 87.3818 | 24.9881 | 8.12715
aflow:78d60e1882801da8 | Nb6Si4 | 538.9 | 121.106 | 300.413 | 16.1973 | 6.86658
aflow:78d63eb4195e54d7 | Al3Zr4 | 460.931 | 79.7546 | 191.847 | 19.8794 | 5.32001
aflow:78e9f4fe930fdcfe | N2Nb2 | 633.089 | 152.506 | 392.895 | 11.0608 | 8.02537
aflow:78fd653f68b2e2a8 | P4 | 603.924 | 82.5913 | 199.581 | 14.5795 | 3.52777
aflow:792df473182fc7a2 | Cd1S1 | 282.884 | 34.4232 | 89.5674 | 20.5714 | 5.83086
aflow:7951fba967596055 | N4Zn12Zr12 | 430.951 | 72.444 | 180.665 | 16.1064 | 7.12568
aflow:7956955665cb01a7 | As7Mg6Ni16 | 380.804 | 53.07 | 140.447 | 12.9654 | 7.10735
aflow:7968b7c180e7ac07 | Cu2Se1 | 163.078 | 11.9294 | 34.1592 | 16.3774 | 6.96403
aflow:79878e600f4a2a22 | La2P4Rh4 | 385.938 | 69.0793 | 178.324 | 17.2472 | 7.83065
aflow:799112d927e1e790 | Co2Ge1Mn1 | 333.032 | 44.0454 | 112.134 | 14.1582 | 7.19524
aflow:79a3ecfabd3d15de | Hg1Mg1 | 196.063 | 24.9103 | 63.4174 | 21.3424 | 8.74897
aflow:79b856ddb79574f5 | P4Rh4Zr4 | 466.916 | 102.312 | 261.819 | 15.4348 | 8.07235
aflow:79d0697345062369 | Pd4Si6Y6 | 385.017 | 57.4143 | 144.624 | 19.7174 | 5.93493
aflow:79dafc124c41df13 | Au4Bi2Tb10 | 157.991 | 20.7846 | 56.0335 | 27.3718 | 10.5979
aflow:79e662353889e0c2 | P4V8 | 596.852 | 106.629 | 271.977 | 13.0068 | 5.65383
aflow:79e7ba831b71aa30 | Sb6Si2Zr10 | 367.984 | 71.3399 | 177.378 | 21.1687 | 7.4036
aflow:79fbdb28bd68ab29 | Hf1Pt3 | 303.927 | 109.748 | 284.666 | 16.0495 | 19.7554
aflow:7a01a306ce3197f7 | Mn1Ni6O8 | 581.087 | 83.9023 | 214.787 | 9.97685 | 5.93715
aflow:7a298eeebc621ac3 | Rh4Y2 | 319.993 | 59.4382 | 157.782 | 17.751 | 9.18986
aflow:7a2ea3479b8f5eae | B1Dy1Rh3 | 384.897 | 89.8141 | 230.857 | 14.7346 | 10.8646
aflow:7a3214622338eebb | Ga1Li1Mg2 | 294.061 | 17.2913 | 45.4437 | 18.5562 | 2.80292
aflow:7a37debdfeaa3063 | Er4Pd4Sn4 | 217.039 | 31.4147 | 84.3024 | 22.2211 | 9.7732
aflow:7a534e0fe4e0e735 | Tl1Y1 | 149.018 | 16.3247 | 44.526 | 27.4422 | 8.87311
aflow:7a5d981a5d714afb | Ca1Se1 | 319.078 | 32.037 | 78.4154 | 26.5169 | 3.72725
aflow:7a667460b497ee3b | Eu2F8Mg2 | 379.761 | 28.2783 | 71.8991 | 14.3094 | 4.87891
aflow:7a6c97cc86edde16 | Dy4Re8 | 198.009 | 39.2614 | 110.697 | 18.8649 | 15.6944
aflow:7a8792dde5fc864d | F4Ni1Rb2 | 311.926 | 21.2942 | 54.3012 | 17.164 | 4.22389
aflow:7a8c8f17fddd7cfe | Ba4Cu8Te8 | 195.087 | 21.3826 | 55.9144 | 26.4226 | 6.53117
aflow:7a9452c1aff2f407 | Al3U1 | 359.07 | 60.8111 | 145.281 | 20.4312 | 6.48115
aflow:7a951b3e8c6356a2 | Ba3Co3O6 | 309.033 | 30.8224 | 82.0333 | 17.5939 | 5.38592
aflow:7aabc97b552dd006 | P7Pd9Zr5 | 345.022 | 53.525 | 143.736 | 15.8108 | 8.15457
aflow:7ad05c2450ba8e4c | Ba1O3Zr1 | 508.052 | 91.0252 | 226.503 | 15.4278 | 5.95313
aflow:7ad24d44b882c39c | As8Zr12 | 360.025 | 61.961 | 159.818 | 20.3989 | 6.89492
aflow:7ae7db90452e0c5c | Al4Er2 | 374.087 | 60.605 | 146.063 | 19.9274 | 6.1448
aflow:7ae8cfbe27c1265d | Al8Mg4 | 350.734 | 19.0372 | 51.4567 | 18.3894 | 2.35584
aflow:7af8feba002db5ca | P4Ti4 | 577.946 | 82.8246 | 206.574 | 16.1741 | 4.04884
aflow:7afddb2aa4981506 | F3K1V1 | 405.911 | 32.8301 | 84.5369 | 15.0336 | 3.24817
aflow:7b007857c8fe8f4e | Ho1Ni2Si2 | 403.887 | 69.8762 | 179.507 | 14.6963 | 7.64902
aflow:7b02e89d65364cad | Er2Si2 | 347.993 | 67.5037 | 163.672 | 21.0015 | 7.72276
aflow:7b1d6693ba7e7cf3 | Nb4Pt4Si4 | 351.946 | 80.5312 | 215.203 | 15.3817 | 11.3743
aflow:7b20c46abac80387 | Ba1Ce1O3 | 377.009 | 54.4672 | 141.169 | 18.285 | 5.91108
aflow:7b2394cca289b7b1 | Ba1 | 83.9735 | 3.85914 | 10.0364 | 63.9243 | 3.56738
aflow:7b2d94bf10189f78 | Hf1Pd5 | 295.021 | 62.3641 | 165.881 | 15.7095 | 12.5168
aflow:7b42268ff036e915 | Hf4O4S4 | 385.996 | 58.5289 | 154.004 | 15.4515 | 8.11561
aflow:7b533fd83fed4188 | Rh1V1 | 401.078 | 81.3444 | 209.208 | 14.3502 | 8.90123
aflow:7b7316ff4eca8bb5 | Mg2S8Sc4 | 383.089 | 26.0887 | 69.5447 | 22.3945 | 2.56829
aflow:7b77b7a0d8f7bf63 | Er1H1 | 266.938 | 39.1808 | 98.9789 | 14.3873 | 9.7105
aflow:7b7c072ca150e580 | Ni2Sn1Yb1 | 199.052 | 26.5979 | 73.1097 | 17.1262 | 9.91673
aflow:7b7f919191e3fb3c | B4N4 | 1301.84 | 154.781 | 383.453 | 7.59373 | 2.71337
aflow:7b84ba6979e466a2 | Ag2Dy1 | 181.101 | 24.3425 | 65.3426 | 21.6825 | 9.65565
aflow:7b87669d29858aed | Al1B1Be1 | 1044.13 | 133.614 | 304.506 | 10.1856 | 2.54345
aflow:7b8afec23626bd8d | Ce2Ni12P7 | 432.849 | 72.9591 | 192.722 | 12.3781 | 7.67431
aflow:7b8e0c206da5c1bf | Cu1Mg1Sn1 | 232.841 | 22.1137 | 59.3088 | 20.5315 | 5.56817
aflow:7bb657b1b7262948 | Dy6Ge26Rh8 | 343.007 | 64.1561 | 160.652 | 18.2216 | 8.39671
aflow:7bb8028e0df8e0b2 | La2Si4 | 288.887 | 29.2571 | 77.7569 | 22.0695 | 4.8926
aflow:7bc5a36f2aa2f03e | Ge3Hf3Mn3 | 339.966 | 72.247 | 178.383 | 17.6219 | 9.6122
aflow:7be5615d2447110a | C1Rh1 | 406.914 | 62.4881 | 171.745 | 12.0371 | 7.92646
aflow:7bed936e9d5a44ca | Ni1Sn1Ti1 | 348.968 | 60.9389 | 158.777 | 18.0324 | 6.91507
aflow:7bf8a216c0842d11 | Ir3N3 | 268.953 | 49.0512 | 139.536 | 11.3439 | 15.094
aflow:7bf8d2188c54ebb5 | Cd6P4 | 224.006 | 22.3718 | 59.0871 | 24.2637 | 5.46372
aflow:7c15d020cb54055d | In1Sb1 | 187.066 | 20.1472 | 51.3911 | 36.1322 | 5.43606
aflow:7c1e09b806c06601 | Hf12P8 | 337.054 | 80.6215 | 206.454 | 18.0561 | 10.9883
aflow:7c265c89978ac302 | As8Zn8 | 308.09 | 37.3445 | 93.4966 | 19.6697 | 5.92221
aflow:7c26d3a6de5ba051 | C2Er1 | 358.088 | 41.5483 | 112.033 | 13.4316 | 7.88269
aflow:7c2eaa87a55401e3 | La1Pd3 | 255.089 | 46.8125 | 123.274 | 19.1118 | 9.95072
aflow:7c32054648681509 | P12Ru4Tb1 | 519.086 | 93.811 | 235.612 | 15.4936 | 5.89399
aflow:7c4174dc415a9666 | Pt2Sn2 | 207.981 | 37.6734 | 102.521 | 21.024 | 12.3916
aflow:7c4a6c85677fb393 | Br1Cu1 | 170.012 | 11.9439 | 32.6977 | 23.5361 | 5.0604
aflow:7c4bee4c78917633 | Pt2Sc2Zn2 | 271.951 | 45.5517 | 121.375 | 17.5735 | 9.62003
aflow:7c668fcf8bcbdd86 | Dy12Os4 | 195.962 | 30.6287 | 80.2682 | 26.4737 | 10.627
aflow:7c69780c2804384a | Ba1Nb1O3 | 487.92 | 86.1442 | 220.521 | 14.1937 | 6.51022
aflow:7c698c20b0a31e85 | Cu4In1Yb1 | 257.093 | 40.2327 | 103.797 | 15.9883 | 9.38275
aflow:7c7a74f7f65677fc | As12Co4 | 428.012 | 81.6127 | 195.599 | 17.5448 | 6.71269
aflow:7c81e8cd1c35200f | Sn2Zr6 | 250.99 | 33.3977 | 90.3135 | 22.702 | 7.17463
aflow:7c85a4cf96c49ebd | Al4Ho2 | 375.055 | 59.3047 | 142.826 | 20.1132 | 6.02394
aflow:7c8e5aa985c32506 | Be8Re4 | 587.124 | 173.891 | 420.056 | 9.9393 | 11.3731
aflow:7ca6e19f28095b86 | B2Y1 | 760.997 | 151.223 | 347.016 | 12.1441 | 5.03763
aflow:7cb2da520d52b1f7 | In1N1Tb3 | 305.02 | 62.8922 | 151.902 | 22.8138 | 8.81594
aflow:7cb8e9e9facd592b | Dy2Ir4 | 287.03 | 88.4868 | 231.438 | 17.718 | 17.0865
aflow:7cc295431307cc9d | Er2H4 | 341.881 | 48.1394 | 120.808 | 11.3045 | 8.28838
aflow:7cc393c23fff5302 | C1Ru1 | 491.103 | 97.0561 | 265.435 | 9.92423 | 9.46046
aflow:7cdc75f8f4c36d90 | Al2Ge2Sc2 | 419.866 | 50.8302 | 127.309 | 18.6305 | 4.29391
aflow:7ce0e5822aca62b4 | La6Te8 | 190.072 | 22.1022 | 58.0254 | 32.9849 | 6.66761
aflow:7ce7192fd654501b | Ag1Ga1 | 161.811 | 14.2609 | 39.3957 | 18.4154 | 8.00744
aflow:7cf35db96252cc72 | Co2Zr4 | 282.935 | 36.6271 | 99.8677 | 18.4358 | 7.24695
aflow:7d005b9eff4dc67b | Cu2Hf8P2 | 234 | 41.2019 | 111.894 | 18.3166 | 12.2158
aflow:7d01de55b4372b7a | In1Zr3 | 315.068 | 53.5374 | 135.938 | 22.3296 | 7.22232
aflow:7d03655e83d22314 | C1Lu3Sn1 | 301.987 | 71.7827 | 171.449 | 21.385 | 10.1814
aflow:7d0d74c7b1eea04b | Bi8Ce6Pt6 | 212.029 | 42.0696 | 109.561 | 25.0047 | 12.2296
aflow:7d26d42797bab026 | Ge3Mn3Rh3 | 331.864 | 52.8577 | 139.709 | 15.5525 | 8.20113
aflow:7d317ef38e0f8728 | La1N1 | 409.939 | 76.0091 | 188.987 | 19.1433 | 6.632
aflow:7d453d7105c31a90 | Dy1Ir2Si2 | 394.08 | 108.023 | 270.01 | 16.3498 | 12.2508
aflow:7d6a2e6c742211e5 | Se6 | 75.0033 | 1.65057 | 4.81247 | 63.0381 | 2.07995
aflow:7d6ddbdd4991e743 | Ga2Se4Tl2 | 202.935 | 13.7304 | 35.0577 | 27.3817 | 6.54998
aflow:7d74748bc369b1ea | Au1Bi1Li2 | 130.973 | 10.4285 | 29.1279 | 19.7396 | 8.82922
aflow:7d7ed697ff51323e | N1Sc1 | 842.926 | 149.42 | 354.894 | 12.0558 | 4.0607
aflow:7d7fbf11b3f748c5 | In3Pr1 | 244.054 | 38.9309 | 95.4157 | 25.3035 | 7.96304
aflow:7d8ac3da164390dd | C4Nb16Zn8 | 436.047 | 86.1291 | 223.32 | 15.2128 | 8.02122
aflow:7d8d4f049a78fac6 | Ni2Sb4 | 262.075 | 39.3965 | 102.647 | 21.4224 | 7.80799
aflow:7d8dbf2f1fbde0c0 | Mo2N2 | 711.082 | 201.039 | 503.734 | 10.304 | 8.85922
aflow:7d9b3b964beb3853 | Ba3I6 | 112.921 | 7.56986 | 20.4375 | 43.5322 | 4.97334
aflow:7db41ab7fd14ab52 | Pd2Se4Tl4 | 128.082 | 8.02879 | 22.3216 | 26.7436 | 8.3582
aflow:7dc34f909dee2c1f | Hf2Pd1 | 247.997 | 53.6409 | 142.12 | 19.4499 | 13.1871
aflow:7dcd5c1f1a8467d2 | Hg1Pt3 | 99.9934 | 11.7785 | 34.6102 | 16.5432 | 19.7204
aflow:7ded5e058eb3826f | Os4Se8 | 384.886 | 105.049 | 256.624 | 18.1823 | 10.5976
aflow:7e0ae379f8a41484 | Ca2Ir2Sn4 | 251.939 | 35.0279 | 90.8404 | 23.1176 | 8.43428
aflow:7e1e4fa3243f1866 | As4Zr4 | 372.976 | 64.9747 | 164.792 | 20.6939 | 6.66585
aflow:7e4e5d0b03591281 | P1Pt1Y1 | 291.993 | 49.0643 | 130.487 | 19.055 | 9.14932
aflow:7e56fa2f01d2b801 | Cs1F3Mg1 | 355.157 | 35.8365 | 90.1209 | 15.4119 | 4.61587
aflow:7e8ebae65b7d0209 | Ge2Os2Th1 | 329.004 | 85.6128 | 218.908 | 19.0796 | 13.1874
aflow:7e9e20be4dc29b40 | Bi2Ca4 | 231.895 | 22.0317 | 52.2289 | 34.7235 | 4.60908
aflow:7eadae8f8d271aab | Rh2Si2Y1 | 461.94 | 90.0265 | 226.833 | 16.3192 | 7.14084
aflow:7eb87612e209a5fe | Cs2Gd2S4 | 253.035 | 23.8103 | 59.4216 | 30.2116 | 4.86807
aflow:7ece1c4dfac27756 | Er4Ir4Si4 | 326.007 | 75.5633 | 193.77 | 17.5672 | 12.2115
aflow:7ece97dcf9de64a3 | Co2S6Ta9 | 321.026 | 50.3488 | 133.346 | 18.1933 | 10.4091
aflow:7ed1a29173747f10 | Be8Fe4 | 782.088 | 122.369 | 277.002 | 9.25634 | 4.41738
aflow:7ed8005c5c451034 | As1In1 | 228.945 | 25.7349 | 65.9137 | 29.2851 | 5.37942
aflow:7ee1e465210e710b | Ag2Dy2Se4 | 208.959 | 20.1899 | 53.4422 | 25.2126 | 7.05193
aflow:7eebeef8950d49d3 | Ba2Pt4 | 191.009 | 36.224 | 97.3868 | 21.5157 | 13.5707
aflow:7ef14569b5fa6766 | Sn4Y2 | 250.926 | 34.8271 | 87.0519 | 27.2078 | 6.63795
aflow:7efb97b5a5bd97b9 | In4Rh2Yb2 | 210.109 | 26.423 | 69.4531 | 22.4756 | 9.33842
aflow:7f08b280bb028857 | Bi16O24 | 223.069 | 25.6124 | 71.3021 | 17.6938 | 8.74592
aflow:7f1780b1dbf49454 | Al1Fe2V1 | 674.994 | 158.231 | 379.755 | 11.6175 | 6.77567
aflow:7f54980b082ef490 | Ru4Si4 | 542.982 | 111.185 | 284.187 | 13.1511 | 8.15398
aflow:7f5f2aeb8ddd6aa8 | Cu5Nd1 | 235.015 | 29.7935 | 81.4094 | 15.5688 | 8.21214
aflow:7f649e15d950ff64 | Bi4Ir4Se4 | 273.06 | 66.5469 | 167.707 | 21.523 | 12.3485
aflow:7f696d42775595c1 | B8Os6Sc2 | 555.987 | 175.127 | 437.151 | 10.8626 | 12.5886
aflow:7f789acb2835c95f | Ag3Er3Ge3 | 275.093 | 51.3682 | 127.566 | 20.67 | 9.31141
aflow:7f89de06268eaf14 | Rh1Yb1 | 210.019 | 30.1592 | 78.4231 | 19.6278 | 11.6727
aflow:7f97787e67d5dd51 | Co1Ti1 | 497.146 | 86.4867 | 208.214 | 14.9274 | 5.94211
aflow:7fa8f1fdf2e955c3 | Ge4Pt4Zr4 | 336.99 | 81.6386 | 211.114 | 17.318 | 11.4711
aflow:7fb90aa310692ace | B2Ta4 | 467.019 | 175.675 | 424.328 | 14.0806 | 14.6512
aflow:7fbde1ff181ec772 | Cd1Cs1F3 | 258.108 | 24.7205 | 64.3193 | 18.8332 | 5.331
aflow:7fc090bb2747841c | Ag2Ti2 | 311.061 | 44.4517 | 115.25 | 18.1343 | 7.13176
aflow:7fcb937706d474f8 | Cu1Mg1Sn1 | 125.047 | 5.73671 | 16.556 | 22.6742 | 5.04199
aflow:7ff98abe794affdd | Dy6Ge8 | 283.987 | 50.5958 | 125.215 | 22.1327 | 8.33715
aflow:800a343021454e90 | Al1C1Gd3 | 287.977 | 51.6828 | 127.758 | 24.5191 | 6.91793
aflow:800cf8b0a824bac5 | Al6C6Gd2 | 694.148 | 131.511 | 307.458 | 12.8403 | 5.06624
aflow:80202f2921a9ce3f | Al3Pr1 | 409.983 | 61.9775 | 149.561 | 19.7765 | 4.65696
aflow:8021df4b197cfd05 | Ho4In2 | 185.949 | 26.1111 | 67.7496 | 27.8245 | 8.84603
aflow:8023faf5b757d0b6 | Al1Si1Sr1 | 399.032 | 39.1042 | 93.8201 | 25.0048 | 3.15856
aflow:802b112400c66e2b | Cu2O3Sr1 | 424.165 | 45.8129 | 118.656 | 13.599 | 5.3465
aflow:802bab9e47f9d35d | Ca3Cd3Pb3 | 179.031 | 20.5949 | 52.3618 | 28.5571 | 6.97175
aflow:802ca601e72e8942 | Er2Mg1 | 183.992 | 20.7923 | 53.6773 | 27.8703 | 7.12637
aflow:804575b5d4e51d0a | Ge6Ir7Y4 | 366.992 | 95.9771 | 239.423 | 17.3375 | 12.0381
aflow:8059c15ef297632f | Ba3O1Pb1 | 198.96 | 24.4138 | 59.237 | 34.2887 | 6.15221
aflow:80a63a9a1c28fc32 | Al10C6N2 | 871.043 | 113.149 | 276.979 | 11.2884 | 3.0229
aflow:80b6c3e0c7ea7561 | Pd2Ti1 | 251.981 | 39.2704 | 110.121 | 15.7052 | 9.18811
aflow:80bdff16c1d51efd | As6V10 | 458.125 | 80.6824 | 209.167 | 14.1179 | 7.04943
aflow:80c10bcea48c9956 | Al1F6K3 | 335.173 | 13.1563 | 35.5227 | 16.469 | 2.60406
aflow:80c1a8ca08951698 | Ga10Pd2 | 266.971 | 31.304 | 81.4517 | 17.6762 | 7.12526
aflow:80c1aa22035c5210 | Hg1Pd1 | 183.075 | 30.8463 | 84.6887 | 18.0357 | 14.1322
aflow:80cba77e1024009d | Ru1Ti1 | 498.95 | 118.512 | 299.433 | 15.0901 | 8.19643
aflow:80dcd3cbbe104fff | As1Mn1Pd2 | 205.024 | 22.3304 | 63.1301 | 15.8424 | 8.97908
aflow:80f57ee927a98907 | N1Pd1 | 361.914 | 54.6675 | 150.775 | 10.8645 | 9.2015
aflow:80f6612d53e19133 | Dy2Te4 | 179.952 | 21.8865 | 58.3847 | 29.2654 | 7.9002
aflow:80fb0ea681e0c544 | Sn2V6 | 297.026 | 36.2693 | 101.006 | 15.8695 | 7.10262
aflow:8100867c6cb795a4 | Cd3Dy3Ga3 | 271.915 | 48.8242 | 118.254 | 22.398 | 8.51714
aflow:810fafde07d827ec | Au2Sc1 | 224.952 | 44.4166 | 117.76 | 18.9035 | 12.8511
aflow:811264f479bddf2e | Au1Mn1Sn1 | 163.096 | 18.1898 | 50.1073 | 22.9796 | 8.92658
aflow:811370539a576f03 | B4Co4Re4 | 448.116 | 115.718 | 300.988 | 10.5945 | 13.3718
aflow:811b598ae5377b7b | Au6Ho6Sb8 | 217.971 | 39.0918 | 100.94 | 24.2025 | 10.7903
aflow:81256234a62bbd63 | C12Ce8 | 493.09 | 84.9626 | 211.644 | 14.7283 | 7.13164
aflow:812876728172215e | B4Ta6 | 490.059 | 179.397 | 434.814 | 13.021 | 14.3969
aflow:813e1fefeed622b3 | Yb1Zn1 | 180.1 | 24.8017 | 60.3417 | 24.9287 | 7.94078
aflow:8143a9127ec0fc8f | Ca2Zn2 | 210.068 | 11.4207 | 30.4088 | 26.7685 | 3.27102
aflow:814c94a11ccd5a2a | In2Li1Rh1 | 259.874 | 35.1491 | 93.6623 | 17.0522 | 8.2648
aflow:814ca132a7938e3d | Ag1Yb1 | 112.038 | 8.55208 | 23.286 | 27.0346 | 8.62709
aflow:816b586b7b4c0b59 | Hf3 | 251.992 | 62.1732 | 156.774 | 22.2116 | 13.3439
aflow:8176283e2aca06c8 | Ge26Rh8Tb6 | 343.029 | 64.6003 | 161.765 | 18.3116 | 8.30681
aflow:8186373f8695c82f | Ge4Ru4Tb4 | 258.039 | 37.3594 | 100.877 | 18.9052 | 9.73753
aflow:81a04dd7f3a249c4 | Dy4Pd4Sn4 | 219.075 | 33.9411 | 90.868 | 22.5008 | 9.5346
aflow:81af2a8653989a81 | Mn6Sn6Zr1 | 249.003 | 29.6144 | 75.1954 | 21.93 | 6.59923
aflow:81af8c617774153e | Br1Na1 | 188.242 | 10.4276 | 26.7539 | 27.1348 | 3.14835
aflow:81b1ef3fc2ca4c55 | B2Ru3Tb1 | 398.028 | 83.4031 | 221.644 | 13.2751 | 10.0852
aflow:81be40c35b3be745 | I1K3O1 | 214.127 | 12.9802 | 31.7842 | 30.957 | 2.79143
aflow:81c58f5faba12e54 | O14Sn4Y4 | 523.879 | 85.4055 | 217.327 | 13.5537 | 5.87171
aflow:81ee2ef7b606c650 | Cl8Mg2Na4 | 299.726 | 12.5528 | 32.4431 | 22.9183 | 2.19535
aflow:81fd9bfaa37455a4 | B4Mn1 | 1194.3 | 235.502 | 544.453 | 7.39703 | 4.40795
aflow:82044007140e5379 | Ge4Sc2 | 372.946 | 50.9662 | 125.394 | 19.2186 | 5.47608
aflow:82055297db35879d | Cr4O8 | 710.98 | 111.369 | 282.012 | 9.38466 | 4.95407
aflow:821011ffeb0a548e | Si8Sr4 | 341.042 | 30.392 | 77.6329 | 23.5573 | 3.37858
aflow:822ff35409e2f917 | Au2Ba1 | 142.004 | 17.8049 | 47.1208 | 28.8086 | 10.2074
aflow:82325e6edb90ef2a | Ca2Ga4P4 | 412.07 | 48.5333 | 116.485 | 21.3452 | 3.7575
aflow:8234385853f441d2 | Rh6Sn6Zr6 | 315.018 | 58.7835 | 155.132 | 19.4068 | 8.92203
aflow:82346e4b792b816d | As1Pt5Tl1 | 229.036 | 50.7645 | 137.979 | 16.8317 | 17.6839
aflow:824aff94b1e142a0 | Cd2Ge4Tb4 | 271.953 | 48.3253 | 119.587 | 22.7001 | 8.41885
aflow:8268ae0f98d5ef91 | B1In1La3 | 229.037 | 25.9459 | 64.6361 | 31.0204 | 5.80643
aflow:8268c40e2a307c24 | Au1Si1Th1 | 271.997 | 61.3441 | 156.887 | 23.1193 | 10.9435
aflow:829aca069b80de01 | Ca4O8Pb2 | 413.107 | 51.993 | 133.881 | 14.2929 | 5.83151
aflow:82c3a184dc022f11 | Ge2Mo6 | 447.937 | 112.253 | 289.895 | 15.5412 | 9.62723
aflow:82c43d1cb161b247 | Pt4S4Sb4 | 243.996 | 34.3217 | 92.2745 | 20.5217 | 9.41057
aflow:82c8ded576d052a4 | Au4Dy8 | 157.001 | 19.5814 | 53.013 | 26.2777 | 10.9947
aflow:82e85d467374c899 | H3Li1Sr1 | 287.014 | 9.99763 | 26.0211 | 19.8115 | 1.63585
aflow:82ec400bb107b013 | Co2P2Ta8 | 369.035 | 110.547 | 283.249 | 15.9318 | 14.135
aflow:8307850e0de7d0f4 | Ge4Ho4Ru4 | 276.052 | 45.8885 | 122.562 | 18.6481 | 10.0501
aflow:83094e46f95bfef4 | Ag2O4Y2 | 295.938 | 28.4199 | 77.7582 | 17.1611 | 5.53412
aflow:830e57ede7cbe5c6 | Pb2V6 | 246.005 | 32.7561 | 91.5993 | 16.219 | 9.21505
aflow:831e2c6358e75543 | Ge4Ir4La2 | 263.039 | 52.1613 | 140.291 | 18.8932 | 11.7514
aflow:83250739661cf4ba | Ag2In1Mg1 | 193.957 | 21.7626 | 58.6775 | 19.3695 | 7.60552
aflow:8327a8c545989eb1 | Hg6Yb2 | 104.902 | 11.1421 | 30.1056 | 25.9265 | 12.4063
aflow:832b45d8bb9f73b6 | H24U8 | 374.98 | 68.3144 | 167.942 | 9.52275 | 10.5085
aflow:832c3433519dc103 | Si2Ta4 | 364.04 | 103.417 | 266.713 | 16.5554 | 13.0387
aflow:8331b706d9bcf04b | Cr2K2O4 | 602.152 | 69.2063 | 171.513 | 12.6447 | 4.04124
aflow:8360370e565093d1 | Al2Pt1 | 255.001 | 31.4481 | 87.3516 | 17.2333 | 7.99928
aflow:83657014c2409217 | F3K1Pd1 | 322.293 | 23.9351 | 63.5347 | 16.8139 | 3.99965
aflow:83814fcd507e2334 | Ga9Ho3Ru3 | 321.942 | 60.0786 | 153.258 | 17.447 | 9.04575
aflow:8382d039c1b6d87e | F2Gd2S2 | 350.882 | 52.4819 | 134.605 | 17.1031 | 6.74155
aflow:8383aa70ee692642 | Ho1Pd2Sn1 | 201.022 | 28.0839 | 77.442 | 19.5044 | 10.5659
aflow:838c5e20419e0c53 | Rh8Si10 | 491.867 | 91.658 | 235.643 | 14.2397 | 7.15295
aflow:8396443cd021e28d | Ba1Pt1Si3 | 342.973 | 53.5623 | 133.587 | 19.8955 | 6.95541
aflow:8396cacfcd096cb9 | P2V2 | 485.957 | 59.9642 | 147.853 | 15.2615 | 4.45643
aflow:83985c90c0dbe41a | Cd1F3K1 | 292.249 | 22.0152 | 58.3639 | 17.6917 | 3.91402
aflow:83aa07c657b31075 | Ge2Rh2Sr1 | 371.883 | 56.3201 | 139.035 | 19.2732 | 7.55796
aflow:83b5c0b4f2d8c0f3 | Ga1N1 | 584.202 | 104.088 | 261.437 | 11.5997 | 5.99411
aflow:83b9aa4795f2c106 | Na2O8Pd6 | 378.882 | 50.297 | 136.202 | 11.89 | 7.09096
aflow:83bc87c68f2b0978 | Os2Si2Tb1 | 372.954 | 87.3053 | 222.958 | 16.8891 | 11.7099
aflow:83be7a895478ae2b | Ga4Ta6 | 360.007 | 107.146 | 268.598 | 17.0383 | 13.2996
aflow:83c1aa3f053e67f6 | In1Te1 | 112.954 | 8.36365 | 23.5182 | 28.7134 | 7.00976
aflow:83c2263d4f6af40b | In3Sc1 | 182.012 | 19.8065 | 53.7782 | 23.4733 | 6.88699
aflow:83dd2f297f8f1917 | N2Re1 | 462.975 | 97.5428 | 264.824 | 9.73249 | 12.1829
aflow:83e90de1a2af0519 | Cd1O1 | 334.049 | 46.8556 | 125.141 | 13.5277 | 7.88122
aflow:83ea8af9adb8c724 | B24Os4Y8 | 742.062 | 189.459 | 436.143 | 10.7784 | 7.4099
aflow:8400a768e7283e62 | Ho4Mg8 | 211.934 | 16.3605 | 43.5182 | 25.6537 | 4.60743
aflow:8401b5be62cc6b7c | As2Cr2 | 338.825 | 44.7282 | 114.253 | 17.9905 | 5.8573
aflow:841a3c0675f964f2 | Bi2Cu2Sr2 | 214.013 | 28.2282 | 68.9732 | 28.2049 | 7.06778
aflow:84256361623eddf3 | B8Ru4Y4 | 570.963 | 106.284 | 262.862 | 12.5925 | 6.97564
aflow:843370192faefdc4 | Al3Pt3Th3 | 222.012 | 38.7143 | 104.751 | 22.5063 | 11.1682
aflow:84351a3c976236a8 | Ba4Ca4Pb4 | 167.961 | 16.236 | 40.024 | 39.8432 | 5.34311
aflow:8437382e018f3a1f | Ba2Sn2 | 171.026 | 16.1083 | 40.4481 | 40.812 | 5.20841
aflow:844b105937307111 | N1Nb1 | 744.998 | 211.985 | 518.451 | 11.0815 | 8.01036
aflow:8451928b649b9e7f | Se1Sr1 | 254.1 | 26.8958 | 66.213 | 31.3417 | 4.41285
aflow:846fd722f92af401 | Mg8Tb4 | 222.055 | 17.8344 | 46.9346 | 25.9998 | 4.41825
aflow:849eddc35ec26fcf | Cd1Ho1Ni4 | 298.162 | 49.6131 | 130.392 | 14.2768 | 9.92713
aflow:84a4a6e7f9aa9ba0 | Cr2F6K2 | 380.872 | 23.3615 | 60.8495 | 15.5538 | 3.16203
aflow:84c6b834bbe39799 | Be1Ti1 | 598.926 | 68.813 | 173.733 | 13.1825 | 3.58449
aflow:84d35631f8d1eb3c | Ge4Ir4Tb4 | 278.022 | 58.5058 | 152.992 | 18.9225 | 12.395
aflow:84d417c7b9f487f9 | Be26U2 | 820.073 | 138.3 | 302.16 | 9.35736 | 4.50222
aflow:84d743b78ac98ce6 | Cl4Pd1Tl2 | 167.939 | 6.90377 | 17.8345 | 32.1115 | 4.85316
aflow:84f1786fb6e41773 | Ni4Sc1Sn1 | 262.928 | 31.9655 | 88.4618 | 14.0103 | 7.87004
aflow:84f5075114ddd9db | Pd4Th4 | 157.007 | 22.371 | 62.7727 | 25.9388 | 10.833
aflow:84fdd767bcf67c20 | In3Rh3Y3 | 231.976 | 30.2278 | 82.2842 | 21.2534 | 7.98575
aflow:851162a17c9ca0c9 | C4Zn12Zr12 | 412.893 | 65.3327 | 164.646 | 16.4705 | 6.93938
aflow:8546c11dea2f0f85 | B4Ni12 | 459.871 | 75.2808 | 203.948 | 9.19312 | 8.43896
aflow:855159934dbf83fa | Dy1In3 | 192.937 | 28.4422 | 74.151 | 24.6973 | 8.52147
aflow:855438e43a9a0d2e | Gd1S1 | 290.057 | 46.2202 | 119.242 | 21.8951 | 7.1787
aflow:85667eac3cb94c67 | Ca1Pd5 | 278.141 | 45.9569 | 121.193 | 18.3528 | 8.62687
aflow:857911a2cae9158b | Rh4Sr2 | 250.808 | 35.1874 | 93.003 | 19.3795 | 8.3809
aflow:85891227116e3254 | Au1Be5 | 610.79 | 117.844 | 273.526 | 9.53047 | 7.02827
aflow:859d0f1b6c94e526 | Be1Pd2 | 342.117 | 56.7871 | 152.182 | 12.6095 | 9.73675
aflow:85ab321b981405ea | Cu2Ga2Zr2 | 359.94 | 59.8527 | 153.622 | 16.8254 | 7.38558
aflow:85ac27d9965b5f0b | B1Sc3Sn1 | 470.144 | 66.8349 | 156.293 | 21.2708 | 4.12766
aflow:85aedc4a778b7e60 | Al1N1 | 890.175 | 118.837 | 295.648 | 10.6522 | 3.19475
aflow:85b25c37c589e452 | Cu3N1 | 326.896 | 37.4313 | 101.253 | 13.9693 | 6.08158
aflow:85bb846caa383021 | Be44W2 | 1038.29 | 151.928 | 330.151 | 8.43516 | 3.27059
aflow:85c2090d2826f35e | F2Hg2 | 191.885 | 12.4809 | 32.8806 | 20.2957 | 8.98308
aflow:85cb80ae7902825c | H6Pd2Ti4 | 446.796 | 49.5977 | 132.618 | 9.48479 | 5.98822
aflow:85ce03f90f0770f0 | Ba2Cu4Sb4 | 234.003 | 30.2956 | 76.9903 | 24.2293 | 6.96203
aflow:85cee5ad56433c98 | Pd4Sb4Se4 | 234.972 | 28.5544 | 76.7144 | 21.9682 | 7.73797
aflow:85cffccc63c7ef50 | Al2Cu4Re4 | 368.015 | 85.3648 | 223.969 | 13.6871 | 12.7745
aflow:85d0b50d191cbaaf | Ba4S12Zr4 | 319.975 | 33.6958 | 87.1154 | 25.5399 | 4.22263
aflow:85d72ed4c9161705 | Pd4Sb4Zr4 | 249.044 | 35.7692 | 97.9021 | 19.9105 | 8.87851
aflow:85df97487acd1f14 | Co2O2 | 377.864 | 35.1621 | 96.5643 | 12.4541 | 4.9955
aflow:85e6df4349e5ca95 | Se1Yb1 | 216.007 | 33.7127 | 82.8161 | 26.643 | 7.85303
aflow:860579e291108fea | In4Rh4Tb16 | 209.004 | 31.6391 | 81.3434 | 26.7188 | 8.8399
aflow:860ee2916fe45bd4 | Gd1Hg1 | 160.952 | 22.2436 | 59.0537 | 27.1205 | 10.955
aflow:8617790fee022ad1 | As2Ti6 | 382.104 | 49.0941 | 127.801 | 17.3944 | 5.21763
aflow:863885947f98efdd | W4Zr2 | 313.992 | 86.5601 | 228.599 | 18.979 | 13.3842
aflow:863b0fb7f9eb8f5d | Dy1Pt3 | 239.014 | 64.7403 | 172.746 | 17.1457 | 18.1051
aflow:863bca36577b9d84 | In3Pd3Y3 | 215.932 | 26.7248 | 72.7949 | 22.0509 | 7.78466
aflow:863dc62f92621e76 | Ba2 | 92.0006 | 4.63406 | 11.7477 | 63.3043 | 3.60231
aflow:86436762f915509d | Cd6Sc2 | 194.006 | 20.9904 | 56.5364 | 21.9742 | 7.22024
aflow:864ca8b8ea21ca5d | Co1Ta1 | 357.974 | 97.7341 | 248.656 | 15.229 | 13.0781
aflow:8658c446cd864e8b | As2Sb6Zr10 | 321.961 | 56.5355 | 145.301 | 21.5191 | 7.68461
aflow:866186c508a57c65 | Co1Sb1Ti1 | 400.074 | 75.949 | 193.624 | 16.9877 | 7.44798
aflow:86678e9b842527f4 | C2Ge6Mo10 | 447.978 | 92.3753 | 241.452 | 14.4287 | 9.07233
aflow:866a544848305c9a | Sr1Te1 | 160.015 | 13.1179 | 35.0932 | 34.0721 | 5.24448
aflow:866dd9c3fc86fb8b | Na1O3Ta1 | 569.057 | 110.592 | 278.049 | 12.7584 | 6.55803
aflow:8673f401144ed031 | O14Ti4Y4 | 657.042 | 100.536 | 254.807 | 12.2067 | 4.76875
aflow:867e6f10a28bcc96 | Al8Hf12 | 303.955 | 61.8446 | 157.536 | 19.8012 | 9.88605
aflow:86814736b89de97a | F3K1Mn1 | 379.847 | 28.8364 | 74.7673 | 15.5308 | 3.22963
aflow:868b8b96c147ab2b | Au4Ca2 | 139.012 | 14.2243 | 39.6604 | 23.0093 | 10.4406
aflow:868f500a39cc59bb | Hf4O14Y4 | 521.062 | 95.3711 | 240.833 | 13.2511 | 7.36826
aflow:8695dbc1dce08b16 | Ag1Zn1 | 179.097 | 18.4212 | 51.3188 | 15.8696 | 9.06404
aflow:869d064477a9d8a9 | N8Re4 | 445.98 | 95.4035 | 255.778 | 10.4519 | 11.3444
aflow:869f71db2aa88a0b | La10Si6 | 246 | 26.9489 | 69.1692 | 28.6352 | 5.64515
aflow:86f1f463f2829e0e | Ge3Pd6 | 251.11 | 38.0075 | 105.419 | 15.3075 | 10.3196
aflow:86f370f8043ae5a1 | C6Mo6 | 607.993 | 136.809 | 359.016 | 10.5937 | 8.46051
aflow:87074fb2cae564ce | Dy1Pd3 | 274.961 | 59.1834 | 154.7 | 17.1854 | 11.636
aflow:870b2f189ea048d2 | C1W1 | 509.047 | 177.914 | 457.835 | 10.6871 | 15.2163
aflow:87209d76272a72e0 | Ir4S8 | 408.101 | 89.6017 | 227.238 | 15.7105 | 9.03139
aflow:87269b6c250e4715 | As2Ba1Pd2 | 259.947 | 35.9495 | 93.2142 | 21.4723 | 7.73298
aflow:872d5be6bd5ef7c7 | Pr1Te1 | 185.02 | 22.5871 | 57.5455 | 31.5506 | 7.06592
aflow:87516c6653025aff | Au6Sb8Tb6 | 218.048 | 38.5968 | 99.6523 | 24.5158 | 10.5303
aflow:8756b3a8c076e44d | N2Ti4 | 661.148 | 96.4544 | 244.32 | 13.2966 | 4.57106
aflow:875f5132e17d4bf6 | Cu2O4Y2 | 357.993 | 35.8211 | 97.4933 | 15.7166 | 4.87204
aflow:876164b3086cb2f5 | Ga2In2Te4 | 208.93 | 14.1069 | 34.7555 | 30.8826 | 5.91138
aflow:8770bb3458c07b85 | C1Mn3Zn1 | 387.763 | 45.7223 | 111.484 | 14.8112 | 5.43091
aflow:877b232d6378c18e | C1Mo1 | 775.989 | 234.593 | 572.425 | 10.5893 | 8.46408
aflow:877eb327e670859d | Ag2Al2Se4 | 220.986 | 17.6489 | 47.3356 | 25.5295 | 4.76072
aflow:87aae3236e2dc972 | Ho1Pd3 | 278.896 | 59.6179 | 155.376 | 17.0924 | 11.7584
aflow:87f4693a67bbf8d2 | Er4Ge6Ir7 | 346.072 | 99.6307 | 248.7 | 17.0446 | 14.0411
aflow:880937360be96454 | Ce4Rh12Si1 | 275.027 | 49.1694 | 134.323 | 16.898 | 10.5403
aflow:880c8fef7f3b232b | Ru1Si1 | 494.001 | 104.211 | 274.811 | 12.5282 | 8.5594
aflow:880d42da8606b9a6 | Dy2Hg6 | 135.061 | 18.9735 | 51.7562 | 23.8694 | 13.2921
aflow:8819319603e6b49d | O8Pa4 | 422.059 | 101.716 | 261.624 | 13.5493 | 10.7456
aflow:884cbe648954f00a | F6Sn2 | 313.05 | 18.147 | 48.5492 | 21.8031 | 3.34507
aflow:884e7137b28e7dbf | Mo1Si2 | 720.083 | 176.801 | 410.407 | 13.6837 | 6.15297
aflow:885488e7060e2e77 | Co4Si6Zr6 | 482.061 | 86.8755 | 213.632 | 16.3293 | 6.04784
aflow:88666ec16c8d9c9a | B24Ru4Y8 | 808.988 | 181.639 | 418.274 | 10.769 | 5.8893
aflow:8876c29a6996c56a | Cl4La4Te4 | 227.943 | 25.9872 | 67.3073 | 29.2576 | 5.71265
aflow:88c83a8148c7f64e | Bi1Sc1 | 216.033 | 30.2689 | 77.2267 | 28.3685 | 7.43205
aflow:88c9119ec9572f57 | Hf2O8Si2 | 603.116 | 107.243 | 276.298 | 10.9854 | 6.81658
aflow:88ca7d55b9ec2013 | Au2Dy2Sn2 | 205.091 | 33.5142 | 87.5457 | 24.0335 | 11.0124
aflow:88cfe4443a7b7109 | Ge6Os7Sc4 | 355.942 | 86.6224 | 224.305 | 16.3627 | 11.6214
aflow:88d04db0ca52280a | Cl4K2Mg1 | 276.052 | 12.3397 | 31.1617 | 28.1956 | 2.0555
aflow:88ed2152280d6868 | Ag1Mg1 | 234.993 | 22.5797 | 59.8596 | 18.677 | 5.87563
aflow:88ed31ffc6166706 | B8Rh8Th2 | 414.964 | 84.6099 | 226.125 | 12.4101 | 10.2124
aflow:88fab1a47ab2a65c | Sn2Te10Tl4 | 152.056 | 9.17845 | 23.8534 | 34.8715 | 6.93705
aflow:89046aa43a11c6ce | In3U1 | 202.101 | 33.5232 | 84.6659 | 25.7084 | 9.40597
aflow:891e018564452531 | Ni4P4Ta5 | 427.045 | 112.519 | 288.852 | 13.4643 | 11.9857
aflow:892051d312da93cf | As4Ba4Cd2 | 203.045 | 20.153 | 50.7695 | 33.6035 | 5.30639
aflow:8920838c88dca46f | Dy10Ru4 | 203.949 | 27.1611 | 71.3945 | 25.553 | 9.41935
aflow:8927893ffc054168 | Bi1Er1 | 185.001 | 32.3819 | 81.5533 | 30.8673 | 10.1201
aflow:8944b3eb2c189cb7 | Ag1Nb1O3 | 515.887 | 88.9325 | 230.773 | 12.8026 | 6.45335
aflow:895344f663d9e2d3 | Dy4Ru4Si4 | 309.939 | 49.2356 | 130.869 | 17.842 | 9.04804
aflow:89615efc0a0dfb77 | Na4O12Sb4 | 567.262 | 73.8145 | 181.811 | 13.9824 | 4.57789
aflow:89827ab79c7be0b7 | Si2Ta4V6 | 345.029 | 61.7074 | 163.848 | 15.3421 | 9.79171
aflow:898a956acbc9af99 | Br10Pb4Rb2 | 168.031 | 7.84673 | 19.673 | 34.6029 | 5.39503
aflow:89a473940a8f2c78 | As8Cu24 | 289.929 | 37.4389 | 100.443 | 14.0041 | 7.87223
aflow:89a50cf0f158b372 | Au4La4O12 | 354.064 | 46.8393 | 122.276 | 15.7905 | 8.07361
aflow:89c22958395182cf | As8Si4 | 358.079 | 43.3862 | 110.153 | 18.9999 | 5.1835
aflow:89d247c19a07b010 | Ge6N8 | 565.94 | 81.0142 | 210.379 | 12.7483 | 5.0948
aflow:89d43c69edb626aa | Cr4Ga2N2 | 522.96 | 77.8289 | 189.13 | 13.3254 | 5.84867
aflow:89d55d14665feaed | Cu3In3La3 | 202.984 | 23.1972 | 61.6534 | 24.1926 | 7.25899
aflow:89e3341519d5b3c3 | Br1Li3O1 | 454.188 | 35.8611 | 86.4639 | 12.8514 | 3.01647
aflow:89e7078d2a0917cb | Al1C1Er3 | 173.043 | 15.383 | 40.5356 | 29.9007 | 6.00638
aflow:89e739a189fe5329 | C2Co1Ho1 | 501.951 | 92.8254 | 235.236 | 11.7147 | 8.78432
aflow:89e75f3b3cb47775 | Ir2Sb2 | 259.993 | 60.1646 | 160.806 | 19.5576 | 13.3288
aflow:89fa2dba45153d8c | Ca6Hg4 | 159.023 | 13.0324 | 34.3242 | 30.9224 | 5.60008
aflow:8a08dd2fc13157c8 | Sb6Yb10 | 189.941 | 26.2868 | 63.4513 | 31.3189 | 8.15488
aflow:8a10bf2f0a2ffcdd | Er6Ge8 | 288.077 | 51.2507 | 126.139 | 21.6662 | 8.67301
aflow:8a1c8954bd7a16a8 | Ga2Hg1Te4 | 203.099 | 15.9477 | 39.4897 | 33.4958 | 6.02306
aflow:8a1da7176ed9dde9 | In14Pt6 | 226.897 | 41.9699 | 109.462 | 21.5816 | 10.6874
aflow:8a2d058f54180927 | Ce2Co2Si4 | 441.897 | 75.5773 | 191.801 | 16.3144 | 6.49442
aflow:8a3521f20bb1d69e | In4La4O12 | 389.873 | 56.9904 | 150.806 | 14.5209 | 6.90074
aflow:8a4aa93da3d0b620 | Hf2 | 237.997 | 55.1023 | 141.637 | 22.429 | 13.2146
aflow:8a69ea34def2d194 | P1Th1 | 265.944 | 47.5543 | 124.488 | 26.4997 | 8.2405
aflow:8a75530096ed7ea5 | Ge2Pt2Th1 | 227.988 | 42.2438 | 114.882 | 19.7689 | 12.8919
aflow:8a85efdd33097283 | Ga2La2Zn2 | 296.957 | 44.0985 | 106.128 | 23.8531 | 6.35871
aflow:8a8c03100719438b | Al2Y2Zn2 | 398.012 | 55.0322 | 130.305 | 20.9035 | 4.79987
aflow:8a9778f9666443aa | Mn2O6Y2 | 503.884 | 66.5955 | 174.799 | 13.0365 | 4.88724
aflow:8abcebb53cd250d1 | B2Ir3Th1 | 385.046 | 130.527 | 334.289 | 14.259 | 16.1159
aflow:8ad40d8abfa74602 | Ba1O3Pa1 | 254.056 | 30.3948 | 83.6464 | 18.2811 | 7.56406
aflow:8aebfdbd83ea7750 | Ge4Pt4Sr4 | 190.046 | 19.8123 | 54.1067 | 24.68 | 7.96852
aflow:8aeca263b3732fb3 | Fe1H6Mg2 | 820.223 | 62.9102 | 150.634 | 7.12509 | 2.86151
aflow:8af29b635e51b3f7 | B1Rh6Ti2 | 447.011 | 104.842 | 272.773 | 13.7356 | 9.72577
aflow:8b23a3f04d72a293 | Ru1Sb1Ta1 | 306.984 | 72.1649 | 190.461 | 19.7779 | 11.3
aflow:8b2b153353524b19 | Nb2O4 | 608.003 | 104.279 | 273.045 | 12.085 | 5.72086
aflow:8b4eddeee0a0ebb2 | Si2Ti2Y2 | 440.057 | 58.3351 | 143.397 | 21.1816 | 4.3089
aflow:8b5031772891a1b7 | Au3Ho3In3 | 209.096 | 38.96 | 101.328 | 22.7516 | 11.5978
aflow:8b5c9383a7f1c116 | Ag1Bi1Li2 | 168.103 | 13.9659 | 37.4597 | 20.1606 | 6.81021
aflow:8b65640619af5544 | Pd2Tb2 | 200.992 | 28.1013 | 75.7265 | 22.5556 | 9.76661
aflow:8b6717bdc47c0b8d | Ir4P4Sr4 | 255.015 | 34.2302 | 92.1742 | 21.2969 | 8.07817
aflow:8b68efcc9664701f | Be1Cu1 | 481.813 | 64.8486 | 168.443 | 9.7073 | 6.20594
aflow:8b81120a0c400fab | Er8S12 | 313.966 | 43.5928 | 111.026 | 21.076 | 6.78682
aflow:8b865786bfa43010 | P2Rh3 | 381.091 | 67.8988 | 184.019 | 13.9488 | 8.82518
aflow:8b970538fe25ea60 | B2O8Ta2 | 731.956 | 156.102 | 391.516 | 9.18004 | 7.71043
aflow:8ba8c59a23a2b441 | Ge1Mn1Ni2 | 260.13 | 28.6246 | 80.4574 | 12.5602 | 8.09462
aflow:8bc2939a0137c887 | O2Se2Th2 | 314.984 | 55.0546 | 142.821 | 20.836 | 8.68675
aflow:8bc3f85e7c49bcd2 | In1Pt5Si1 | 260.93 | 66.7248 | 180.341 | 15.9093 | 16.6756
aflow:8bc5c0360c83b8a2 | Li9N1S3 | 636.059 | 40.8513 | 95.4064 | 12.9115 | 1.70809
aflow:8bd83352cb002f9c | F2Pb1 | 215.953 | 22.9807 | 61.9193 | 17.9703 | 7.55244
aflow:8bd98faf69c418bc | Si4W6 | 333.048 | 79.1293 | 213.804 | 14.7414 | 13.6913
aflow:8bdf0843f2ddb768 | Er2Ge2Sn2 | 253.068 | 40.8181 | 102.034 | 23.6384 | 8.39551
aflow:8becc2881bbc8357 | Cd3La3Pd3 | 192.962 | 24.4271 | 65.7526 | 24.4354 | 8.103
aflow:8befd43dbea08eb1 | Ge2La1Pt2 | 226.041 | 35.0129 | 95.0927 | 19.9642 | 11.2165
aflow:8c232a9fcc78b5e9 | Er3Pb3Pd3 | 207.018 | 37.7348 | 98.5062 | 22.5516 | 11.8024
aflow:8c35be2063c079cc | Cr3Nb1 | 346.069 | 47.4103 | 118.896 | 18.0974 | 5.70938
aflow:8c4006d51630f550 | Ge4Th6 | 233.956 | 45.9045 | 117.31 | 28.2482 | 9.89091
aflow:8c4682bfb76a50e7 | Os2Sb4 | 336.967 | 88.633 | 216.073 | 21.9894 | 10.917
aflow:8c4b81ad5f96cb5c | O6Sr2Zr2 | 565.039 | 87.1547 | 217.194 | 14.3829 | 5.23782
aflow:8c5c614a38210321 | Hf3P3Ru3 | 382.972 | 93.678 | 245.923 | 15.0469 | 11.4233
aflow:8c9e6d0817e8d48d | Cu2Nb6Te8 | 266.979 | 29.9582 | 78.7686 | 23.1407 | 7.64823
aflow:8ca8aeed542f92be | Pt1Sn1Th1 | 206.025 | 39.1165 | 104.482 | 27.3898 | 11.0303
aflow:8cb3c4e89ac52cee | Ge6Ho2Ni1 | 334.107 | 57.7982 | 141.378 | 19.1172 | 7.95348
aflow:8cb52726233f2379 | C1Ge1Ni3 | 374.921 | 54.0073 | 148.139 | 10.7057 | 8.0864
aflow:8cb7e7a7a9a8c1b2 | As8Sc12 | 395.131 | 51.5402 | 128.618 | 21.6081 | 4.37589
aflow:8cc3ac00141d0859 | Ga4O8Zn2 | 563.798 | 85.8557 | 221.088 | 10.4245 | 6.118
aflow:8cdf3bd5fc62c3a2 | Au2Sc2Sn2 | 235.984 | 34.1863 | 89.559 | 22.5686 | 8.8443
aflow:8ce256b7aa5cd9c7 | Ge4In2Tb4 | 234.026 | 34.8858 | 89.548 | 23.1989 | 8.27234
aflow:8ce2b4896e63e039 | Dy4In2Pd4 | 218.015 | 34.7648 | 92.1058 | 22.0074 | 9.84851
aflow:8cedcb1ba9290de3 | Mg5Pd10Si16 | 425.959 | 57.2249 | 146.945 | 16.2193 | 5.39941
aflow:8cf08ce1df285278 | Rb8Sb8 | 133.084 | 4.96954 | 13.0411 | 44.8073 | 3.83971
aflow:8cfaa740822943ab | Dy1Os2Si2 | 368.038 | 86.5172 | 221.697 | 16.809 | 11.8363
aflow:8cff328eb566bc65 | Al4Pd20 | 286.099 | 46.2551 | 125.797 | 14.8444 | 10.4216
aflow:8cffa25d1f303313 | Ag2Hf2 | 227.986 | 41.2012 | 109.075 | 19.7736 | 12.0238
aflow:8d01ef69ec23a15b | As4La2Rh4 | 307.943 | 54.3276 | 142.963 | 18.9383 | 8.67276
aflow:8d075262e6afadfd | Sn4Sr8 | 185.932 | 14.3915 | 36.198 | 38.8576 | 4.18693
aflow:8d27db05a832e079 | K4Na4Te4 | 184.139 | 10.4032 | 26.1381 | 34.55 | 3.03892
aflow:8d35a7534368d3f2 | Al16Hf6Pd7 | 406.089 | 77.5928 | 193.921 | 16.3421 | 7.87469
aflow:8d391fe939c34557 | Nb1Ru3 | 423.983 | 116.147 | 299.902 | 15.0084 | 10.9566
aflow:8d47ab0cd595e5b5 | Cr1O2 | 753.31 | 129.659 | 326.181 | 9.0018 | 5.16477
aflow:8d4a31e7169e2811 | In2Pd6 | 268.018 | 49.1821 | 132.383 | 16.1857 | 11.1319
aflow:8d50ca227bcddf0c | Cd2In4O8 | 363.076 | 47.2284 | 126.313 | 14.3012 | 6.73527
aflow:8d68093ba251677e | O4Sn2 | 466.003 | 71.8656 | 188.211 | 13.1904 | 6.32339
aflow:8d732ca5f829e99c | N1Pt1 | 199.983 | 27.579 | 79.6233 | 11.1516 | 15.5679
aflow:8d75f7f2de74d7d6 | Mn1Pt1Sb1 | 219.036 | 33.3105 | 89.6853 | 20.8981 | 9.84704
aflow:8d7b7cfb3bd69de4 | Cd1Dy1 | 181.943 | 24.3487 | 63.9555 | 26.1952 | 8.7134
aflow:8d848c2aba3366ba | B4W4 | 534.92 | 194.564 | 488.497 | 10.6619 | 15.1587
aflow:8da3f072c92a852f | In4Sr2Te8 | 193.027 | 12.3909 | 31.2431 | 36.8221 | 5.33206
aflow:8dbae7845818266c | C6Cr3W20 | 388.971 | 122.979 | 325.803 | 13.681 | 16.344
aflow:8dbf2001b9aa573a | Mg1Ni2Sn1 | 323.935 | 45.5282 | 120.666 | 14.6724 | 7.36693
aflow:8dd3036a64afe10d | Dy4Ge4Pt4 | 258.973 | 53.963 | 141.054 | 19.4557 | 12.2386
aflow:8df2095e0eece3da | Au3Dy3In3 | 210.93 | 39.035 | 101.169 | 23.0251 | 11.4016
aflow:8dfd0bb804eca9a6 | Ca2Cl4 | 263.089 | 12.801 | 33.9327 | 29.1074 | 2.11054
aflow:8e013b24a65e80a4 | Mn2Se2 | 269.03 | 27.5066 | 72.5603 | 21.4001 | 5.19492
aflow:8e034c46ef475f9f | Ce2Rh2 | 190.001 | 21.2321 | 59.6556 | 21.865 | 9.22829
aflow:8e1432465df5fab6 | Ag2Br4Cs2 | 125.088 | 6.44948 | 17.0835 | 35.5743 | 4.67459
aflow:8e1477737d0c4548 | Au3In3La3 | 185.045 | 27.1577 | 71.927 | 26.0181 | 9.5881
aflow:8e1da8819de201f8 | Si82 | 524.081 | 41.232 | 103.993 | 23.3704 | 1.99556
aflow:8e322aaec561d397 | Nb8O10 | 593.973 | 113.328 | 291.803 | 12.1524 | 6.85676
aflow:8e36b1f17908f2a0 | Si6Tc10 | 476.924 | 105.605 | 277.313 | 13.7125 | 8.76118
aflow:8e405789ecfe31f7 | Hg2Ho1 | 170.1 | 29.668 | 77.633 | 24.0539 | 13.027
aflow:8e546ec49f8983c6 | Ga2Ho6O12 | 407.917 | 64.023 | 166.892 | 13.3275 | 8.22984
aflow:8e634f8134308e1c | Ge12Pt8 | 286.922 | 53.307 | 138.944 | 17.9199 | 11.2671
aflow:8e6e364fb9145db6 | Ga2Tb2 | 254.015 | 37.7016 | 94.4506 | 24.4758 | 7.7567
aflow:8e76165877313837 | Ag2Si2Sr1 | 301.995 | 39.0043 | 97.3746 | 20.7559 | 5.75267
aflow:8e81436b0b0fe35e | Ga4Ho4Pt4 | 195.994 | 31.3665 | 86.4422 | 19.332 | 12.3048
aflow:8e92a5daf4083c8c | Ag2Yb1 | 147.031 | 15.5651 | 41.4028 | 23.4266 | 9.18585
aflow:8e941641cd230751 | Au2Sn8 | 144.991 | 12.3513 | 34.0614 | 27.2343 | 8.19135
aflow:8e9b5d92e2fc51aa | Au3In3Yb3 | 164.032 | 21.7913 | 56.8348 | 24.6117 | 10.9037
aflow:8e9c448d678c73b0 | Ir4N8 | 624.141 | 207.741 | 515.095 | 9.29807 | 13.1105
aflow:8e9c46d490db8bb3 | Be2Zr1 | 622.05 | 96.0126 | 227.305 | 13.6452 | 4.43147
aflow:8e9d131ec9693c31 | Cd2Cr4S8 | 332.011 | 30.6384 | 81.2422 | 20.1404 | 4.05931
aflow:8ea65c835ef92761 | As1Nd1 | 279.055 | 43.4134 | 107.33 | 27.8463 | 6.53456
aflow:8ec01d6b4aa6ea85 | Ir8Mg4 | 258.035 | 54.0526 | 148.616 | 16.1661 | 13.9951
aflow:8ecfe49efdc8291c | Er2Ga2 | 265.037 | 45.1956 | 111.706 | 23.3002 | 8.44505
aflow:8edb02477ff643e9 | Hf2Zn1 | 275.954 | 59.9778 | 151.786 | 19.7224 | 11.8536
aflow:8ede6eb4a13f2b99 | Hg1S1 | 164.108 | 16.0114 | 43.4259 | 27.0802 | 7.13298
aflow:8edfcf6f9592c6b3 | Pt2Th2 | 158.978 | 28.025 | 78.2765 | 26.0371 | 13.6203
aflow:8efc0f655f5d4309 | Al1Sb1 | 275.974 | 28.5377 | 71.7971 | 30.28 | 4.07818
aflow:8f06f3be73b68d89 | P4Ru2 | 628.159 | 136.902 | 328.714 | 14.7033 | 6.13687
aflow:8f0e4207e3e984f8 | Cu1Hg2Zr1 | 163.999 | 21.0916 | 59.1592 | 19.3948 | 11.8997
aflow:8f1899cffba0da5a | Ta30 | 248.006 | 62.5806 | 169.243 | 19.225 | 15.6292
aflow:8f29575b17578e5f | Ni6Sb2 | 306.105 | 44.9272 | 123.397 | 12.5472 | 9.85366
aflow:8f3e0c3e671cf4a9 | Dy1N1 | 463.066 | 122.739 | 294.2 | 14.8106 | 9.89484
aflow:8f41f9108042804d | B4Nb3 | 781.037 | 200.973 | 482.813 | 10.6399 | 7.17819
aflow:8f50db7084cf70ae | B1Sb1 | 453.925 | 83.7027 | 195.602 | 18.4157 | 5.97647
aflow:8f55b8fd8c7100a5 | Dy4O14Sn4 | 468.02 | 87.0731 | 221.311 | 13.4938 | 7.54439
aflow:8f7dba7946e36954 | Al4Li4 | 584.135 | 33.7012 | 77.5538 | 18.6325 | 1.5116
aflow:8f9439cac1e1bff6 | Ho10Sb6 | 220.034 | 35.8436 | 91.5408 | 27.1657 | 9.09179
aflow:8f947e547738d0a3 | Hf1Pd1Sn1 | 267.064 | 53.7398 | 140.684 | 21.5151 | 10.3828
aflow:8fb8839ff8584586 | Br3Ga1La3 | 213.885 | 22.9622 | 58.4477 | 33.6489 | 5.11936
aflow:8fb97d56ef98f019 | Br1Cs1 | 100.011 | 4.77199 | 12.4446 | 50.3388 | 3.51
aflow:8fce8fad9d6b4ea6 | Ca1Mn7O12 | 565.957 | 68.9835 | 181.51 | 10.5738 | 4.84192
aflow:8fd289702e4f6b8f | Ba2N2Zn1 | 257.053 | 22.9641 | 60.1925 | 23.0053 | 5.31328
aflow:8fd3a834512ee153 | Ba4Ca4Sn4 | 199.012 | 17.6174 | 43.4448 | 38.8117 | 4.22284
aflow:8fea397ef68c9f59 | C1Ge1 | 561.051 | 100.997 | 251.532 | 10.5505 | 6.65765
aflow:8fee9dfc096e994a | Al2Mo6 | 480.947 | 113.908 | 291.606 | 15.5784 | 8.38884
aflow:8ffa159cc94ee126 | Ge4Ho4Rh4 | 288.084 | 51.3379 | 134.649 | 18.6903 | 10.0817
aflow:9007edeea2214085 | C4Sn2Ti6 | 602.901 | 103.159 | 253.27 | 14.0511 | 5.64132
aflow:90143d69de37f145 | Ga12Ho4Ni1 | 318.025 | 56.9986 | 137.548 | 18.2768 | 8.31194
aflow:901d512ca4ebdee5 | Al2O6Y2 | 613.087 | 83.0635 | 213.978 | 12.0931 | 4.50072
aflow:902fd316c3b045b7 | O8Sn4 | 502.837 | 88.6286 | 228.463 | 12.0723 | 6.90904
aflow:9030563808c2ce04 | P4Sc12 | 455.003 | 44.1483 | 109.879 | 21.957 | 3.13552
aflow:903274808a8dc703 | Pd3Yb1 | 179.963 | 25.7224 | 71.3053 | 17.5582 | 11.6382
aflow:903ba012a2e67d0f | Cd2In4Se8 | 191.902 | 17.1146 | 46.3123 | 27.4117 | 5.69335
aflow:903c90bb4da3e6a0 | B2V2 | 962.125 | 218.681 | 513.609 | 9.30902 | 5.50761
aflow:903e65521a6472cd | Ac1H2 | 256.96 | 30.9154 | 78.3652 | 17.0642 | 7.42958
aflow:904000e7545dbe41 | Hf1O3Sr1 | 492.136 | 99.4399 | 247.87 | 14.2056 | 7.34344
aflow:904127ce8d224fc6 | Ge2Ho1Ni2 | 308.944 | 50.8442 | 134.283 | 15.9002 | 8.92902
aflow:904750495511d139 | Cd2Te2 | 150.056 | 13.0107 | 34.8639 | 35.9788 | 5.53862
aflow:90521daca8fbeaad | Si4Th4 | 258.987 | 44.7847 | 117.096 | 25.4862 | 8.47412
aflow:9054effa1842955a | As2Cu2Sr2 | 311.171 | 40.7894 | 98.5488 | 22.8734 | 5.4711
aflow:9058b69a69cdda4b | As4Mo5 | 424.08 | 88.2622 | 227.02 | 16.0137 | 8.97982
aflow:906cf5402e55f573 | Ag2Be4 | 515.163 | 82.9779 | 200.511 | 11.0694 | 6.29514
aflow:907f2cf21e911c3b | B12Ho1 | 1063.12 | 212.534 | 481.59 | 8.0622 | 4.6683
aflow:907fa0222fc41a15 | Ni2Si2 | 522.058 | 75.8941 | 197.234 | 11.4528 | 6.29076
aflow:9089ea2636f2e3b2 | As2Co2S2 | 505.157 | 91.9112 | 218.416 | 14.9348 | 6.14914
aflow:90ab626aa43e14e4 | Cr2 | 259.178 | 22.3074 | 58.1153 | 21.0193 | 4.10772
aflow:90bea603c3d49341 | S10Zn10 | 349.144 | 35.6595 | 91.7127 | 19.3836 | 4.17372
aflow:90dedce1ab633737 | B8Er2Rh8 | 446.047 | 91.2623 | 241.635 | 11.6292 | 9.87031
aflow:90e23c5e5ed2a46f | Cr3Si6 | 766.241 | 153.642 | 364.146 | 11.9683 | 5.00255
aflow:90e8a1a980d4201c | Rh1Zr1 | 177.005 | 17.1067 | 49.6231 | 17.7549 | 9.07787
aflow:90eddf11eef225fb | Na2Te1 | 196.821 | 11.9053 | 29.8674 | 32.2904 | 2.97545
aflow:90efbabf76e6e643 | Al3Rh3Th3 | 242.01 | 38.943 | 105.554 | 21.7015 | 9.23118
aflow:90fb04d94c496c4a | Al2N2Zr4 | 533.032 | 88.7348 | 220.403 | 16.6114 | 5.5837
aflow:911e41333ff6910f | Pa1Rh3 | 319.067 | 83.1476 | 218.623 | 16.5458 | 13.5425
aflow:91409cc8f4ec73cd | In2La4Rh4 | 205.008 | 26.5547 | 71.8753 | 23.9163 | 8.31011
aflow:91415caa90551b30 | Ca2In8Pd2 | 210.132 | 24.0667 | 62.935 | 24.1079 | 6.95408
aflow:914450d5ef43ec55 | Rh2Te2 | 205.918 | 26.181 | 73.0458 | 20.2477 | 9.45203
aflow:915d74e242423f08 | Ag1Cu4Nd1 | 223.186 | 29.511 | 79.1177 | 16.321 | 8.58522
aflow:916c338a6af163c5 | Hf2O6Sr2 | 504.09 | 97.8217 | 242.098 | 13.8885 | 7.5111
aflow:916e0611d77b56f6 | P1Y1 | 416.894 | 57.9882 | 141.814 | 22.8499 | 4.35594
aflow:9171aa1e7699ee20 | Bi1In1O3 | 348.998 | 57.6425 | 151.908 | 14.3445 | 8.608
aflow:917b743bc2ffbebf | Na6Sb2 | 222.904 | 13.247 | 32.7347 | 29.2626 | 2.70565
aflow:91811bd5d92e6928 | Pt6Si3 | 201.988 | 35.313 | 100.778 | 14.5456 | 15.9165
aflow:918c033aad3e4407 | Ba6Ge10 | 232.018 | 23.3873 | 57.8503 | 29.4976 | 5.45306
aflow:91b2e46acca5d936 | Pd1Ti1 | 171.995 | 13.4317 | 39.1292 | 16.4183 | 7.80293
aflow:91d0bb4f802940b0 | Nb6Ni16Si7 | 501.873 | 101.94 | 264.533 | 12.0953 | 8.01516
aflow:91d77786125113a6 | Bi1Ho1Ni1 | 245.932 | 49.9108 | 124.788 | 22.2365 | 10.7684
aflow:91d9e0e03fe24ae7 | Ni6S8 | 383.181 | 40.2721 | 108.024 | 14.9205 | 4.8382
aflow:91dcf2c2ffad7d2d | Dy1Sb1 | 224.036 | 35.7126 | 89.5915 | 29.7934 | 7.92136
aflow:91e3998de51d5218 | Cr2O8Tb2 | 497.909 | 58.0759 | 150.445 | 13.7819 | 5.5207
aflow:91f8e6a03809ef58 | Sr2 | 120.01 | 5.09916 | 13.3435 | 55.1308 | 2.63911
aflow:9200272272719383 | La2O2Te1 | 302.027 | 30.8472 | 79.7887 | 23.3887 | 6.21099
aflow:9222875ff7d04782 | Mo6Si4 | 438.946 | 81.9314 | 219.106 | 14.6107 | 7.81907
aflow:92282260eb315f3d | Ag1P1Pd5 | 259.916 | 40.3004 | 110.538 | 15.5174 | 10.2554
aflow:9251770e720dc51c | B14W2Y6 | 690.024 | 148.518 | 346.902 | 12.0425 | 6.59661
aflow:92644c06e130ed35 | Cu1Ni2Sn1 | 233.977 | 27.9789 | 78.993 | 13.3117 | 9.34372
aflow:926aa52fff3b3731 | Dy2Ir4Si4 | 302.996 | 65.4619 | 175.555 | 16.5179 | 12.1261
aflow:9279763c9e61cb36 | Er3Ir3Sn3 | 229.02 | 44.3542 | 118.335 | 21.0211 | 12.5908
aflow:928fc26243553b0f | La1Os1Si3 | 393.083 | 67.4287 | 170.29 | 18.5674 | 7.39364
aflow:92aa3a9a55104303 | As1Ga1 | 235.874 | 25.2336 | 67.8774 | 19.1574 | 6.26943
aflow:92aeebce897e852d | Ca2Si2 | 456.968 | 39.0912 | 94.4313 | 23.7815 | 2.37983
aflow:92b83e5a57097842 | As2Ca1Ru2 | 397.946 | 57.4819 | 145.311 | 18.306 | 7.11283
aflow:92cda4cf2dceeb8e | Ir2Mo6 | 376.038 | 104.165 | 278.073 | 15.6606 | 12.725
aflow:92cdec1b0786b0cd | C1Dy3Ga1 | 179.038 | 17.8771 | 47.1703 | 29.7306 | 6.35884
aflow:92d8c47bba9fe7a3 | Ca1Pb1 | 180.055 | 19.9291 | 49.9611 | 30.4194 | 6.74928
aflow:92e76957b12d595f | F3K1Zn1 | 407.998 | 38.0213 | 97.2829 | 13.2428 | 4.04951
aflow:92e7fe1e33406140 | C2Nb2 | 624.896 | 138.882 | 356.335 | 12.0097 | 7.2533
aflow:92fcbf01ed920eda | Au4Ca4Pb2 | 170.984 | 20.9086 | 54.5855 | 25.7078 | 8.80132
aflow:92fd0d9d27e7cc56 | Al6Ca6Si6 | 480.143 | 38.7336 | 94.662 | 22.29 | 2.36273
aflow:9306f856a425cba4 | Al4Mn2S8 | 422.009 | 33.7917 | 88.8236 | 19.1651 | 2.93526
aflow:930e39422b5a9229 | O2Pd4 | 144.925 | 9.53649 | 27.8973 | 15.5953 | 8.1206
aflow:931bfe1e150612f3 | Ge4Pd4Zr4 | 369.024 | 73.068 | 187.664 | 17.4382 | 8.57686
aflow:932366769d6016ef | Au1Zn1 | 167.029 | 23.0968 | 64.7961 | 15.6362 | 13.9304
aflow:93442a16299dfccf | Au4Tb8 | 154.944 | 18.6896 | 50.6634 | 26.5729 | 10.7236
aflow:9348eeb7ba1f8260 | Pd2Sr2 | 204.074 | 20.3569 | 52.4237 | 27.1264 | 5.93846
aflow:9349cc6aa710578a | Ge2La1Ru2 | 363.964 | 62.8995 | 160.012 | 19.1333 | 8.4397
aflow:935656e3f9cc2efa | Ir4Sb4Se4 | 327.989 | 79.676 | 198.422 | 20.3183 | 10.7043
aflow:93581ed0f35d427a | Cl8Li6V1 | 379.969 | 18.3914 | 45.3874 | 18.4896 | 2.25249
aflow:937be0c41a389b87 | Nb8Ni2P2 | 452.952 | 95.5029 | 246.1 | 15.9049 | 8.02676
aflow:937faec2d67d409d | Al8Tb8 | 290.934 | 41.861 | 103.025 | 23.6817 | 6.5178
aflow:9384ad572ebdb46b | Hf2O6Sr2 | 506.877 | 99.5187 | 245.619 | 13.9583 | 7.47352
aflow:9388b0cb77be29c5 | Br1K1 | 155.221 | 7.94444 | 20.6454 | 32.3682 | 3.0525
aflow:9395a1d425ccbfe4 | C12Yb8 | 349.993 | 43.0277 | 107.772 | 14.7784 | 8.58707
aflow:93b4137b05c63add | O2Zn2 | 409.102 | 50.0859 | 136.584 | 9.43099 | 7.16434
aflow:93b797b5d52e531c | Cd2Cr4Se8 | 244.101 | 24.1896 | 64.2758 | 23.5437 | 5.36274
aflow:93bd6e64faf1a0ea | In1N1 | 370.978 | 53.9477 | 140.814 | 15.9634 | 6.7004
aflow:93c414995740eb69 | Ca2O8Tl4 | 307.898 | 41.9478 | 111.6 | 14.4301 | 8.43032
aflow:93c8fd0c34e5501b | As1Pa1 | 266.066 | 57.5952 | 148.199 | 24.3368 | 10.4381
aflow:93d7578ce765cc05 | Al8Er8 | 289.008 | 43.4052 | 106.904 | 22.9426 | 7.02942
aflow:93deab180293a68f | Tb2Te4 | 202.975 | 27.0171 | 69.8889 | 29.4918 | 7.77247
aflow:93e845f5b7bd3926 | Ni4S4Sb4 | 346.954 | 49.2501 | 125.939 | 17.3864 | 6.76514
aflow:93eea2d34ba1512c | P1Pd5Tl1 | 264.042 | 47.7984 | 129.195 | 16.058 | 11.3358
aflow:941b8ff51bdeb4f3 | Ho4Pd4Sn4 | 214.934 | 32.5203 | 87.4914 | 22.3438 | 9.66183
aflow:94289761b4a9021a | Ag4Na2 | 185.081 | 15.9328 | 41.7987 | 22.1381 | 5.96882
aflow:94298f034b0866cb | Ga3Zr1 | 397.951 | 77.8581 | 186.436 | 17.4012 | 7.16731
aflow:942bb28649d360da | Ga4Sr1 | 269.153 | 31.4502 | 77.549 | 21.7329 | 5.60166
aflow:942ebb3965166f22 | Al2Ru1 | 609.061 | 127.387 | 306.039 | 13.8753 | 6.18456
aflow:947725bf512a4fa0 | B2P2 | 1029.19 | 163.427 | 367.123 | 11.7443 | 2.95394
aflow:9478bdbf707df1e9 | Ge2Pd2Tb1 | 246.057 | 35.2526 | 95.719 | 18.5367 | 9.26099
aflow:947b9e40b4c130be | Ca3O1Sn1 | 393.863 | 45.476 | 106.777 | 22.9032 | 3.69661
aflow:947f4a36e26b1a01 | O4Pt2 | 136.007 | 8.37086 | 24.6214 | 14.8411 | 8.4695
aflow:94a7e01d9960eb16 | N1Pa1 | 333.965 | 83.4642 | 222.48 | 15.2112 | 13.3753
aflow:94bbce215f92c015 | Br2In2 | 150.182 | 7.91802 | 19.9747 | 33.3701 | 4.84486
aflow:94d678051a2a0be3 | Au2Si2Yb1 | 229.035 | 37.3043 | 98.1906 | 19.1747 | 10.7929
aflow:94dbdbbca7eb0cb7 | F1Rb1 | 195.273 | 11.9182 | 30.9068 | 23.5218 | 3.68744
aflow:9508354e3bf3ff2c | P4Rh4Ta4 | 328.052 | 71.1624 | 194.863 | 14.375 | 12.1225
aflow:95100ed80e3a8315 | Pd2Si2Th1 | 338.01 | 66.6425 | 173.06 | 18.3726 | 9.05637
aflow:953f9f699e2cf489 | Al3B6Ni20 | 463.054 | 81.1813 | 213.571 | 9.94865 | 7.59506
aflow:954591007d0a3011 | Al24Ir8 | 401.07 | 69.6397 | 181.61 | 14.7202 | 7.7037
aflow:9548f38c970677ea | Al4Ru2 | 554.865 | 104.706 | 260.611 | 13.9086 | 6.16976
aflow:9555b8f8537f0fc8 | Al4Pd4Tb4 | 233.044 | 30.7014 | 83.437 | 20.0635 | 8.06417
aflow:95608c7ef077fa72 | Co3Fe1 | 416.917 | 68.882 | 171.057 | 12.7331 | 7.58494
aflow:95667da7a1a06f6e | Ca3Cl3P1 | 366.846 | 26.9127 | 65.9929 | 26.6446 | 2.2932
aflow:957ab531953d4a22 | Ir2N2 | 463.982 | 146.437 | 377.129 | 11.2358 | 15.2391
aflow:958c9fb8e3e6bd8f | Al40Ti4Yb2 | 494.972 | 52.7427 | 129.387 | 17.4857 | 3.33813
aflow:95ba55b28f7c6bc1 | Ba6Bi2N2 | 161.984 | 10.8174 | 28.332 | 35.5756 | 5.92769
aflow:95c9f84b3d4d2ffd | Cu2Ge2La1 | 327.982 | 54.2586 | 135.645 | 18.5877 | 7.34654
aflow:95d30c8563173fc5 | Mo4P4Rh4 | 471.038 | 102.402 | 268.3 | 13.7919 | 9.2234
aflow:95dcd5248ad5b521 | La2Pd6S8 | 286.101 | 35.0021 | 93.7119 | 19.8686 | 6.12556
aflow:95de947c53fa9d4a | C1Dy3Sn1 | 301.009 | 61.3079 | 147.492 | 23.4665 | 8.74904
aflow:95df69f55dc210d2 | Al4Co2O8 | 712.059 | 93.6272 | 241.034 | 9.80219 | 4.28096
aflow:95dfffbce61b0b9c | Pd2Ta2 | 299.047 | 76.4207 | 203.648 | 16.8284 | 14.177
aflow:9609be0bfb8c68cf | Ge4La2Ni2 | 323.977 | 53.4267 | 134.876 | 19.536 | 7.2839
aflow:960ef4e8cf6ab206 | Al4Se8Zn2 | 323.082 | 34.9151 | 89.2704 | 21.6121 | 4.77668
aflow:96211fe3f6ead857 | Li1Mg1P1 | 419.138 | 23.384 | 61.5484 | 16.0389 | 2.14725
aflow:9622542b97edf80c | Ba6S10Ti2 | 289.119 | 21.4368 | 54.0611 | 28.6154 | 3.99882
aflow:9626509456011640 | Rb2S2 | 170.002 | 5.97869 | 15.7782 | 38.2959 | 2.54805
aflow:96269a7acab8653a | P1Sc1 | 520.92 | 61.5583 | 152.186 | 19.5678 | 3.22172
aflow:962bf62b39730580 | O9W3 | 600.095 | 111.562 | 275.645 | 15.5354 | 6.19541
aflow:963262527443d843 | C2Sc2 | 487.089 | 43.0434 | 116.982 | 13.9519 | 3.39007
aflow:96374e8c0f7547e2 | Ba4Ce4O12 | 374.065 | 51.9036 | 135.203 | 17.7898 | 6.07561
aflow:96390a6402fd52b3 | Bi2Ti4 | 220.949 | 21.831 | 59.5988 | 21.8693 | 7.71403
aflow:9648f4098086bb9f | Al16Cu36 | 357.957 | 45.0751 | 119.97 | 12.7211 | 6.82637
aflow:965af7a3b7f3edc0 | Al1Au2Mn1 | 193.893 | 27.3675 | 75.5135 | 16.9044 | 11.6859
aflow:9667bdd1701aff29 | Si2V6 | 465.988 | 63.4057 | 170.956 | 13.3748 | 5.61518
aflow:9672ff488f259821 | Ge4Pd4 | 258.099 | 40.4574 | 110.829 | 16.4975 | 9.00806
aflow:968df075338c6e29 | Al32Ni24 | 546.012 | 86.1635 | 215.87 | 13.0344 | 5.16859
aflow:969e8091cd9da8c9 | Ce1P1 | 337.065 | 55.007 | 140.092 | 23.2174 | 6.11844
aflow:96b67afd12279575 | C1Os1 | 377.948 | 100.097 | 276.301 | 9.76105 | 17.2
aflow:96c08e201f88c223 | C1Pu1Ru3 | 323.963 | 74.0801 | 202.015 | 14.0267 | 13.242
aflow:96c130da39b9c3ab | Ba2Li2P2 | 305.026 | 29.6687 | 71.1563 | 25.9482 | 3.73823
aflow:96d94cbdc331274b | La1Ru1Si3 | 421.948 | 63.4977 | 161.03 | 18.3049 | 5.88259
aflow:96e32a5860696bde | Cd2Sb4Sn2 | 177.959 | 17.528 | 45.2757 | 36.5066 | 5.39692
aflow:96f5eb653d4c32c7 | B2Mo4 | 562.971 | 142.811 | 367.352 | 12.4694 | 8.99737
aflow:96f7b5f72a5fe798 | Cd1Sc1 | 251 | 28.0014 | 73.6565 | 22.8638 | 5.71455
aflow:971f56ac3fa243bf | Ag1Cu4Er1 | 193.062 | 20.4985 | 57.4753 | 15.2279 | 9.61987
aflow:97205066b95a758f | Rh1Ti2 | 452.022 | 82.1458 | 210.188 | 16.0901 | 6.83562
aflow:972675e8a84e9dd2 | W8 | 332.978 | 123.135 | 324.495 | 16.6834 | 18.2991
aflow:97296663259a8c48 | Cu2Sn2Y2 | 313.965 | 50.6166 | 124.234 | 22.1048 | 6.7895
aflow:972f708db170f65b | Al16Os7Sc6 | 428.039 | 77.994 | 198.017 | 16.5083 | 7.05102
aflow:972f726f12bf312e | Dy16In4Rh4 | 212.972 | 32.9955 | 84.4755 | 26.3035 | 9.12991
aflow:973a6d702f8d7c1d | Au2H6Ti6 | 436.945 | 68.2139 | 173.958 | 11.1482 | 7.31329
aflow:974649c4c8c1841e | La1Ni2Rh3 | 338.096 | 66.0321 | 173.506 | 16.3093 | 9.58766
aflow:9767438997113330 | Sb6Tb8 | 212.017 | 31.9632 | 82.6717 | 28.1515 | 8.43458
aflow:976df953c715c8df | Ag1Cu4Tb1 | 220.885 | 27.5078 | 75.493 | 15.3813 | 9.374
aflow:978182b72d30a019 | Cs6Hg40 | 60.0049 | 3.98971 | 10.9073 | 33.1899 | 9.59412
aflow:9782d5248273d419 | Co1Sc1 | 368.081 | 42.4054 | 105.949 | 18.1445 | 4.75385
aflow:9785105a70a544e7 | Ca8Si4 | 356.869 | 21.9906 | 54.9172 | 27.6795 | 2.16461
aflow:97a4fa41470d92e6 | Hf4Tc8 | 200.02 | 30.3826 | 87.4226 | 17.0661 | 12.2048
aflow:97ac1b15cc5c4465 | B4Ti4 | 934.976 | 184.565 | 424.01 | 11.1038 | 4.38996
aflow:97b0ff1e229ca320 | Ca10In4Sb12 | 227.034 | 19.8891 | 50.3352 | 31.0842 | 4.769
aflow:97c214b186e991bf | Sb2Sr4 | 210.935 | 19.9598 | 48.2037 | 38.0808 | 4.31682
aflow:97cc277ef2ea6047 | In8Pt12 | 258.898 | 57.3753 | 150.051 | 18.9016 | 14.3183
aflow:97e16abc2949c8f4 | Co3Ga3Hf3 | 323.918 | 68.0943 | 178.296 | 14.9571 | 11.367
aflow:98068f562500cc3c | Sn2Ta6 | 173.979 | 27.6558 | 78.7509 | 19.4841 | 14.0949
aflow:981a1b462db4f147 | Ag2Th4 | 141.013 | 18.3489 | 50.6517 | 30.4347 | 10.4019
aflow:9822cdf938520c9a | Ge3Os3Zr3 | 370.023 | 96.4536 | 249.256 | 16.8713 | 11.6144
aflow:983aba23e9682651 | Au2Si2Tb1 | 256.019 | 47.3193 | 124.751 | 18.5474 | 10.9052
aflow:983cc25be93c7887 | Fe4S8 | 638.989 | 107.567 | 240.656 | 14.0802 | 4.71608
aflow:985b362eeff34ade | Ru2 | 532.901 | 191.304 | 476.562 | 13.7074 | 12.2438
aflow:985fa81a3cc9de17 | Sn3Th1 | 136.008 | 13.5011 | 37.8892 | 28.9401 | 8.4362
aflow:9874952b0a9bfb74 | Cd1Cu4Yb1 | 177.052 | 18.1119 | 50.4542 | 15.9008 | 9.39245
aflow:987fd64ce4b5d044 | Al2Sn6Zr10 | 353.085 | 64.4177 | 160.432 | 21.9996 | 7.03774
aflow:989235fd2b674e5c | C1Ga1Ho3 | 179.995 | 18.6515 | 49.182 | 29.2638 | 6.543
aflow:989349ecb002e220 | Ce1P12Ru4 | 563.912 | 108.775 | 266.024 | 15.5414 | 5.75767
aflow:98b6647c644f91af | Ir2P1 | 353.052 | 108.604 | 288.553 | 14.2117 | 16.1795
aflow:98c173524a8ab9ca | Pb2Pd4Tb4 | 185.047 | 27.3383 | 73.858 | 22.7696 | 10.762
aflow:98c696d96b75de65 | Au2In2O4 | 260.889 | 34.6362 | 94.6239 | 15.1917 | 9.39442
aflow:98d578e9d4fed7dd | Te4Zr4 | 284.055 | 46.0616 | 118.326 | 24.7835 | 7.33068
aflow:98e7e07c7a209bf7 | Si4 | 541.191 | 46.9232 | 118.082 | 21.5785 | 2.16128
aflow:98ea695a46e207ab | N4Os2 | 505.999 | 135.01 | 357.732 | 8.70838 | 13.8699
aflow:98f3792517943702 | Nd1P12Ru4 | 531.024 | 96.197 | 240.116 | 15.5857 | 5.7671
aflow:98f3a203422d16b0 | Mg1Pd1Sb1 | 247.115 | 29.4018 | 78.6405 | 21.0812 | 6.62852
aflow:990f52fb7ef394e3 | Co4In2Zr4 | 337.106 | 55.4415 | 140.486 | 18.4129 | 7.4875
aflow:990f638da763afc0 | Er4Ge4Ir4 | 230.985 | 43.3109 | 117.933 | 18.5482 | 12.8938
aflow:9926bdf818fa35c1 | La8Sb6 | 211.985 | 27.6177 | 71.0289 | 33.1489 | 6.58994
aflow:99292c09a16a572f | Sn2Te6Tl8 | 141.053 | 14.8914 | 37.888 | 33.1948 | 8.24753
aflow:992e04308e2fa820 | C1Tb3Tl1 | 132.999 | 11.2758 | 30.9678 | 35.8476 | 6.42172
aflow:9935daabda2d9ae8 | Be5Hf1 | 632.093 | 111.007 | 258.984 | 10.1861 | 6.07386
aflow:99381ab3810479e9 | Bi1Dy1Pt1 | 199.99 | 40.8033 | 106.674 | 25.1281 | 12.4802
aflow:993875381dc84303 | Er1Tl3 | 100.931 | 10.0798 | 28.25 | 26.808 | 12.0844
aflow:993de049b5e0ba4d | Rh2Zr2 | 212.976 | 20.1566 | 57.5834 | 17.82 | 9.0447
aflow:994aa0aa4d401c1a | Cl1Cs1 | 137.856 | 7.7355 | 19.74 | 37.1241 | 3.76529
aflow:9954fd01ec449303 | Ga6Hf10 | 288.971 | 65.4307 | 166.419 | 19.7228 | 11.5942
aflow:995f658e63e0d5f0 | Pd2Si2Sr1 | 309.853 | 38.8457 | 102.641 | 18.6869 | 6.33741
aflow:99635f09727a0cd0 | Ho8Sb6 | 208 | 31.945 | 82.9354 | 27.4074 | 8.87146
aflow:996621a58debd213 | P4Ru8 | 437.008 | 92.6578 | 246.304 | 13.3517 | 9.66408
aflow:9971b568135d5bf9 | B6Ta5 | 575.056 | 203.785 | 492.192 | 10.9833 | 13.3266
aflow:9989f2180450e048 | Al4Au4Sr2 | 216.035 | 27.4135 | 72.8656 | 21.5931 | 8.2364
aflow:99cc126f197e3e0e | Ce4O12Sr4 | 417.876 | 54.0038 | 140.291 | 16.4815 | 5.55621
aflow:99d07306acc89e4a | Dy2Ge2Sn2 | 254.108 | 40.7208 | 101.691 | 24.1065 | 8.12321
aflow:99da371292315b6a | La3O7Ta1 | 442.959 | 70.2015 | 180.112 | 16.0772 | 6.66341
aflow:99e3ad711c64f777 | As4K4Ni2 | 255.945 | 12.1975 | 31.1901 | 26.934 | 3.5355
aflow:99e7dccaf98a0ca3 | Ir4Sb12 | 285.935 | 60.0008 | 149.378 | 25.6332 | 9.02834
aflow:99f26f4b17234258 | Dy2In2Pt4 | 200.026 | 37.5204 | 102.246 | 20.19 | 13.7247
aflow:9a0054fa8058da99 | Cd2Er4Se8 | 190.928 | 18.5394 | 49.8728 | 28.7804 | 6.28706
aflow:9a0d8c9ac041f59a | Au4Ho1 | 156.049 | 27.8145 | 76.9104 | 19.1753 | 16.502
aflow:9a121651e9fedde0 | B2Mo1 | 729.102 | 157.993 | 403.245 | 8.92195 | 7.29336
aflow:9a295f92980b2118 | Lu1Pt3 | 232.946 | 70.7192 | 190.513 | 16.6181 | 18.9914
aflow:9a3b31fe95c9b78d | Ge4Hf4Rh4 | 336.938 | 76.4807 | 199.224 | 16.6101 | 11.7962
aflow:9a3dad79736adddb | Au6La6Sb8 | 215.073 | 34.9529 | 90.1277 | 26.9691 | 9.20264
aflow:9a51a2370a7829c4 | Er3Pd3Tl3 | 162.068 | 21.4024 | 58.9947 | 22.0814 | 11.9827
aflow:9a676bbe152cef9c | As1La1 | 274.931 | 40.7637 | 101.192 | 29.9999 | 5.91782
aflow:9a7322a9c8589a25 | O8Si2Zr2 | 714.941 | 101.166 | 263.322 | 10.1758 | 4.98541
aflow:9a904c0549818196 | As1In1Pt5 | 250.975 | 64.0018 | 172.812 | 16.4412 | 16.8119
aflow:9a9ee1f42bae7542 | I2Li2 | 122.064 | 5.00257 | 13.5448 | 33.5343 | 3.31386
aflow:9aa3384d3e062bfe | Bi1Ga1 | 169.986 | 20.0667 | 50.9064 | 33.3653 | 6.93567
aflow:9aa441c460318dd7 | Mn4O14Tl4 | 426.959 | 73.5629 | 190.691 | 11.6744 | 8.15424
aflow:9ab0972f231a4427 | P1Pt5Zn1 | 273.938 | 70.9108 | 191.121 | 15.0162 | 16.9319
aflow:9ac7d0ab226ef604 | Al2Hg1Te4 | 218.093 | 15.8941 | 39.4345 | 33.7481 | 5.37696
aflow:9ad459e8be4c804d | As4Co4Nb4 | 415.929 | 84.6671 | 218.16 | 14.3773 | 8.73011
aflow:9aec7e56829d88ce | In4Pd8Zr8 | 262.952 | 39.8786 | 108.396 | 19.4492 | 8.7096
aflow:9af60c5a7274d323 | Ir3U1 | 316.954 | 123.188 | 321.127 | 16.5141 | 20.4799
aflow:9afbdeeebb675848 | Co2Si4Tb2 | 405.877 | 66.9193 | 170.324 | 16.0871 | 7.07147
aflow:9b20bb8c04dd7312 | B8Nb7Ru6 | 622.906 | 168.042 | 418.464 | 11.892 | 8.93163
aflow:9b24a73c16356e8e | Be4Ta6 | 395.04 | 110.776 | 276.568 | 14.5744 | 12.7805
aflow:9b25336a7cbe2ca1 | Be26Tb2 | 882.888 | 122.755 | 269.616 | 9.46764 | 3.45876
aflow:9b25a80f93aee9e1 | N1Rh1 | 512.867 | 111.071 | 292.206 | 10.3037 | 9.42075
aflow:9b2cec3b37cfebab | Sb1Sn1 | 161.949 | 14.8124 | 40.3711 | 28.284 | 7.05806
aflow:9b521ccd2e03a6dd | S1Sr1 | 251.959 | 20.3678 | 54.0846 | 24.6424 | 4.03235
aflow:9b5b20cd19a36664 | Ag3Er3Sn3 | 224.908 | 36.9027 | 94.2707 | 23.9355 | 9.10713
aflow:9b752e7c90f5d4d7 | Sr2Tl4 | 138.034 | 15.8846 | 40.1368 | 32.5857 | 8.43135
aflow:9b7ca825c1f32495 | Ag4Dy4Se8 | 215.052 | 21.5605 | 56.5506 | 25.4835 | 6.97696
aflow:9b97c23e6352e08b | In1Yb1 | 139.967 | 15.3129 | 40.1153 | 28.4201 | 8.4096
aflow:9bb0e05f1da032f6 | Ho4Os8 | 216.042 | 47.6712 | 133.024 | 17.9024 | 16.8607
aflow:9bb276703d8967fe | P4Pt10 | 264.996 | 57.9136 | 157.612 | 15.5729 | 15.8026
aflow:9bc0d770eed17237 | Al4Au4Y4 | 274.939 | 42.7155 | 110.15 | 21.0616 | 8.22203
aflow:9bc61e0c2e1943c6 | S8Th4 | 250.968 | 29.2936 | 79.3572 | 24.1264 | 6.79453
aflow:9bc6f40af65534e5 | Nb4Rh4Si4 | 492.09 | 116.276 | 297.748 | 14.8333 | 8.35485
aflow:9bc8de62e0d0e0ea | Ca1O1 | 619.873 | 73.6719 | 179.193 | 14.1732 | 3.28516
aflow:9bd5ba34a8a85687 | Cr4Mg2O8 | 639.105 | 75.6367 | 197.159 | 10.9081 | 4.18185
aflow:9bd9f59d06ba13d3 | H2Pu1 | 187.041 | 19.4141 | 52.7753 | 12.622 | 10.7912
aflow:9bf188e5fb78ea9c | B4Ti3 | 1016.17 | 205.221 | 467.666 | 10.1444 | 4.37146
aflow:9bf8a506c5f16d2c | Ba8Ge4 | 153.954 | 11.6589 | 29.7338 | 39.7873 | 4.83087
aflow:9bf8f9bec7278661 | B6Ni2W6 | 546.939 | 193.185 | 483.403 | 10.5252 | 14.4848
aflow:9c0cfe07d1014534 | B1Sc3Tl1 | 366.088 | 54.0045 | 130.71 | 21.5753 | 5.38827
aflow:9c11c047c72df5c3 | Ge1In1Li1 | 297.193 | 35.5767 | 84.3407 | 21.5343 | 4.99556
aflow:9c175fd59b90d321 | Hf2Ni4 | 325.975 | 69.9788 | 185.497 | 13.4132 | 12.2095
aflow:9c1c0e0187a2351c | Se12Th8 | 230.991 | 34.1569 | 89.4196 | 28.2489 | 8.24078
aflow:9c25b1f295d1a064 | B8Re2Th2 | 567.071 | 167.448 | 405.69 | 11.6905 | 10.9248
aflow:9c3272cdf6b59ece | Dy4Pt4Si4 | 291.06 | 62.2755 | 161.765 | 18.6245 | 11.4621
aflow:9c3b576a5969b889 | Ni16Si7Ta6 | 459.897 | 110.852 | 285.57 | 12.0773 | 10.5316
aflow:9c3bde3044aabb79 | Cu2K2Te2 | 221.104 | 18.1493 | 44.9156 | 29.5243 | 4.31655
aflow:9c4580c1cfb500a6 | Ir4S4Sb4 | 365.918 | 85.764 | 212.608 | 18.8394 | 10.1666
aflow:9c568924a7b67651 | Cu1Ga2 | 285.265 | 36.4074 | 94.6942 | 15.7044 | 7.15557
aflow:9c5a4fb2a266e721 | N8Re4 | 626.89 | 190.601 | 479.623 | 9.54902 | 12.417
aflow:9c68d753a5c1b840 | Tl1Yb1 | 104.995 | 11.5492 | 31.0805 | 29.3401 | 10.68
aflow:9c697bbcdaca44b5 | Cd1Y1 | 217.994 | 25.2526 | 66.0886 | 26.3596 | 6.34102
aflow:9c6f2b7fa35dcf8c | C1La3Pb1 | 246.072 | 39.3962 | 97.0623 | 29.6423 | 7.12483
aflow:9c841f4bebd25fd6 | Be1Te1 | 321.898 | 39.9487 | 97.0057 | 22.7582 | 4.98393
aflow:9c9199f954dbc705 | Rh2Th2 | 185.982 | 28.9417 | 80.0881 | 24.8321 | 11.199
aflow:9cbb504d2944873d | Pu1Se1 | 209.99 | 33.638 | 84.5169 | 25.466 | 10.5314
aflow:9cbf8200cea159a5 | Os4Sb12Sr1 | 255.955 | 46.2937 | 120.117 | 24.6946 | 9.13484
aflow:9d043d56c74364e9 | La1P1 | 323.941 | 45.796 | 113.3 | 28.0058 | 5.03631
aflow:9d24b87ac3efd226 | Ir4P12 | 505.928 | 114.433 | 279.706 | 16.3543 | 7.23801
aflow:9d284b0e2cc08045 | Sb6Y8 | 247.042 | 31.6087 | 81.7369 | 27.9482 | 6.11867
aflow:9d32b4eb523876c1 | Hg6Y2 | 139.011 | 18.151 | 49.6613 | 23.9993 | 11.9472
aflow:9d3aacc399f38913 | Er3Sn7 | 207.078 | 28.995 | 74.6951 | 26.7032 | 8.28686
aflow:9d43154e2daa86e0 | Ir4Mg4Tb16 | 202.042 | 27.1808 | 70.5265 | 27.0794 | 8.70991
aflow:9d470850bf9d725f | Cd1N1Ni3 | 388.971 | 67.2357 | 179.654 | 11.199 | 8.9703
aflow:9d67de0c2985ea85 | Al4Fe6Si8 | 664.222 | 108.937 | 268.295 | 12.3259 | 4.99727
aflow:9d806861e5bdcfc8 | Ir6Mo2 | 415.993 | 187.62 | 475.538 | 14.432 | 19.3473
aflow:9d82c12a9f3d8d82 | Ge1Mn3 | 302.007 | 34.1754 | 86.3464 | 17.9396 | 5.49368
aflow:9d9b873ee5316734 | Br1Cu1 | 164.839 | 11.8334 | 32.9459 | 19.7394 | 6.03372
aflow:9d9c9b23e4d2d075 | Hf1Ni2Sn1 | 286.057 | 52.8997 | 142.246 | 15.4295 | 11.1539
aflow:9da93ce1399c594f | C6Nb16Zn8 | 447.03 | 83.2591 | 217.07 | 14.4305 | 7.98448
aflow:9dae80258c1bc363 | Cr6Si2 | 643.15 | 135.298 | 328.433 | 11.7418 | 6.50798
aflow:9dc0a83d1a0e560f | Ca2Pd2Sn4 | 214.98 | 20.303 | 54.1249 | 24.3154 | 6.55361
aflow:9dca02934916b5f5 | Cd1Yb1 | 161.964 | 21.1117 | 51.6991 | 28.4334 | 8.33528
aflow:9dd7850f597773b5 | Li1Mg8Si4 | 464.256 | 32.0125 | 79.8263 | 20.2085 | 1.98298
aflow:9de22e64d36d62f2 | Se6Sn2Tl8 | 150.081 | 15.2762 | 39.4673 | 29.155 | 8.35147
aflow:9de515ae0560d7fa | B1Pd3Yb1 | 171.952 | 16.2499 | 46.4609 | 16.0304 | 10.4219
aflow:9dfb2ae6dbd9d46b | Tc2 | 458.056 | 133.49 | 348.72 | 14.6024 | 11.2473
aflow:9dfdfdc00cc18bd8 | Dy4Mg8 | 216.922 | 17.3081 | 45.7677 | 25.8398 | 4.52218
aflow:9e0f114b1fdd2355 | P1Tb1 | 333.958 | 58.0501 | 142.019 | 23.1228 | 6.8187
aflow:9e14958ed53bad27 | As2Mg2Na2 | 315.165 | 19.8993 | 50.0933 | 23.2915 | 2.90443
aflow:9e183a9afc990944 | K2O1 | 260.787 | 12.534 | 32.6348 | 22.7079 | 2.29606
aflow:9e1c0a7413461b32 | Os1Si3Th1 | 343.962 | 62.2178 | 162.255 | 18.5118 | 9.08669
aflow:9e3577fb21874572 | Cu2In1Zr1 | 317.071 | 51.5632 | 134.248 | 16.635 | 8.3135
aflow:9e558bc257402650 | Li1P1Sr1 | 352.884 | 29.44 | 71.5604 | 22.7571 | 3.05334
aflow:9e633e21a7b704d6 | Al6C6Dy2 | 701.17 | 136.934 | 318.78 | 12.6594 | 5.23704
aflow:9e643376d04eba9f | Br1Rb1 | 121.864 | 6.17845 | 15.9254 | 42.8018 | 3.20789
aflow:9e698068c174fcf1 | Al16Rh7Sc6 | 464.898 | 65.8812 | 168.615 | 16.3567 | 4.97723
aflow:9e72672b6745f4fe | F4Ni2 | 445.972 | 46.0346 | 121.224 | 11.5028 | 4.65256
aflow:9e7b2a185cd3f995 | P12Rh4 | 550.989 | 94.2682 | 232.542 | 16.3501 | 4.97212
aflow:9e7d5ff7423c0535 | Li23Sr6 | 250.066 | 7.41574 | 18.6502 | 27.8586 | 1.40868
aflow:9e82ebd6c0eab17d | Au1Ho1Ni4 | 315.988 | 66.1587 | 169.398 | 14.0035 | 11.792
aflow:9e9071780449728b | Ba8Sn4 | 140.938 | 10.3423 | 26.4917 | 45.1739 | 4.81969
aflow:9eba71c2bb569c1a | Au1Gd1 | 144.958 | 23.8621 | 65.883 | 24.2235 | 12.1409
aflow:9edb425107166776 | Se1Th1 | 249.975 | 50.7708 | 129.068 | 26.35 | 9.79935
aflow:9eea25eafebd9a4a | Re8Tb4 | 183.013 | 33.0189 | 93.9203 | 18.9943 | 15.4834
aflow:9ef902d6b56a03ff | La1Mn1O3 | 496.996 | 82.1317 | 211.234 | 12.4474 | 6.45258
aflow:9f123ce2a9635083 | Dy10Rh6 | 182.968 | 24.0066 | 65.5233 | 22.9823 | 10.1264
aflow:9f224933dd0c841f | La1O3Ti1 | 374.046 | 47.116 | 129.916 | 12.8053 | 6.08968
aflow:9f24f591c75a59cf | Ru6Si4Y2 | 433.101 | 83.6679 | 215.844 | 16.1884 | 7.6639
aflow:9f3c65fa123a9d62 | B8Ho2Rh8 | 444.928 | 90.5604 | 239.9 | 11.6546 | 9.81198
aflow:9f3d2da987a744f9 | F8Zn4 | 414.139 | 39.4757 | 104.933 | 11.1052 | 5.15258
aflow:9f4e0d882b8e9373 | Au2Ti1 | 206.979 | 35.9034 | 97.7338 | 18.0773 | 13.5286
aflow:9f6039dc2a59d028 | Fe4P4V4 | 663.922 | 144.766 | 362.563 | 11.3997 | 6.68903
aflow:9f66b3161bbcc27d | Be4N8Si4 | 1197.03 | 173.913 | 412.555 | 8.48357 | 3.18614
aflow:9f698f4356abeb5d | I2La2 | 221.865 | 32.7938 | 78.1865 | 33.8349 | 6.52268
aflow:9f75cf9217bb5e3b | B12Ni1 | 1075.23 | 140.157 | 343.675 | 7.81978 | 3.07762
aflow:9f834f2718884702 | Hf2Si2V2 | 382.03 | 73.9976 | 192.142 | 16.1991 | 8.79922
aflow:9f89c6e64778bde5 | Rh4Si4Ti4 | 490.119 | 88.464 | 226.479 | 14.819 | 6.68185
aflow:9f8d1d7cc315843f | Ir8S12Sn12 | 260.012 | 31.6174 | 83.828 | 22.2952 | 7.78957
aflow:9f8e53ade4887ef0 | Cr4P4 | 478.75 | 60.9973 | 153.814 | 15.8767 | 4.33889
aflow:9f91094658af1ae5 | Be26La2 | 884.794 | 110.345 | 245.615 | 10.0752 | 3.0145
aflow:9fa730501bdcdb4d | Er2Pt4 | 250.947 | 69.5768 | 183.444 | 18.381 | 16.7864
aflow:9fc310962985d217 | Nb4P4V4 | 550.918 | 115.075 | 292.519 | 14.2966 | 6.76849
aflow:9fcbe75bdcca78f7 | Ni2Si2Th2 | 237.012 | 33.6086 | 92.5011 | 20.1792 | 8.74503
aflow:9fd68ea503ecff44 | Ge2Ho2 | 289.955 | 56.0478 | 137.152 | 22.3495 | 8.82375
aflow:9fd872d3fdf200c1 | Ca2Ge2Zn2 | 355.209 | 40.6894 | 95.7644 | 21.9263 | 4.49475
aflow:9fd9c28e5fd4b28c | Sb8Zr10 | 287.05 | 46.8478 | 122.709 | 22.4396 | 7.75441
aflow:9fe5174d05433162 | Au2Ga2Zr2 | 284.991 | 55.264 | 143.909 | 18.5344 | 10.6891
aflow:9ffb88b9041ab447 | Au4Cr1 | 164.04 | 27.3061 | 75.6706 | 17.766 | 15.7
aflow:a00160fc5a955500 | Ge1Th1 | 236.057 | 42.4883 | 109.578 | 29.0377 | 8.71018
aflow:a00cc200e41cf085 | Au1Cu4Tb1 | 157.039 | 15.8928 | 45.4922 | 15.2327 | 11.0842
aflow:a030e1a3f3efd9f6 | As4Ge2Mg2 | 280.922 | 25.6439 | 66.1422 | 25.5639 | 4.00681
aflow:a06f0d1997fb6a97 | O4Ti2 | 647.977 | 65.1811 | 173.524 | 12.1707 | 3.63372
aflow:a08172562ab175a3 | Ga4O12Te2 | 606.106 | 100.966 | 256.056 | 10.7239 | 6.24661
aflow:a08dd23dd714bfe3 | Bi4Ir4S4 | 299.981 | 71.6259 | 179.713 | 19.9785 | 12.0037
aflow:a08fa5596bbf9c71 | Co2Ni4S8 | 267.11 | 21.3855 | 58.7005 | 17.1578 | 4.21069
aflow:a093975e8e47e2f2 | Al4C6Th4 | 446.056 | 92.0811 | 226.992 | 16.7425 | 7.85048
aflow:a0941ceddfbf4b14 | Be1Ni1 | 603.973 | 102.871 | 260.52 | 8.66399 | 6.4879
aflow:a09ceded04eb7217 | Sn8Th10 | 217.995 | 41.0495 | 104.656 | 31.6344 | 9.53569
aflow:a09d041fb6737908 | Fe1O1 | 450.864 | 52.9775 | 144.83 | 10.088 | 5.91316
aflow:a09fe58198dad403 | C4Cr12Nb12 | 544.099 | 119.788 | 305.986 | 13.9802 | 7.58004
aflow:a0aeebad21f192c5 | In2N2Ti4 | 524.973 | 90.4008 | 223.168 | 14.9892 | 6.22117
aflow:a0b761e823730fe2 | Sn4Y4Zn4 | 295.884 | 43.1132 | 105.554 | 23.5461 | 6.41702
aflow:a0bf6292499f3088 | O4Pt2 | 434.904 | 93.0551 | 244.087 | 11.0672 | 11.3576
aflow:a0c9eb9d7c77c98d | Ni2S6Ta9 | 330.966 | 56.3992 | 148.084 | 18.1931 | 10.4066
aflow:a0dc04b1d645dc42 | Er2S4 | 321.048 | 46.2739 | 119.47 | 19.3282 | 6.62617
aflow:a0decbe88ade84c9 | Ga6Hf6Nb4 | 352.934 | 84.6381 | 210.994 | 18.6873 | 10.3354
aflow:a0f3babe29a92869 | Ca4O12Tc4 | 584.842 | 83.5833 | 214.869 | 12.1922 | 5.09335
aflow:a0fc459ae1cc43a5 | Ge2W1 | 443.941 | 136.149 | 322.143 | 15.6086 | 11.6681
aflow:a111068aec3bb596 | Ag4Ho4Se8 | 218.935 | 22.1645 | 57.8845 | 25.2148 | 7.09132
aflow:a126f192de14ca4b | Au4La4 | 129.982 | 18.5581 | 51.8082 | 28.2371 | 9.87582
aflow:a13bccbb2b851378 | Bi4Pb4Pd8 | 165.906 | 23.1646 | 63.7296 | 21.5044 | 12.1423
aflow:a145f798bc270932 | Er5S7 | 298.049 | 40.3305 | 103.661 | 22.2832 | 6.58706
aflow:a14b77253d612c84 | O12Sn4Sr4 | 451.164 | 67.7654 | 173.007 | 14.2822 | 5.9135
aflow:a14fffd4332d65fa | Ba2Sn2Zn2 | 213.939 | 24.4352 | 59.1453 | 32.6144 | 5.45463
aflow:a165b280f0c37787 | Co1Zr1 | 342.945 | 52.9034 | 136.681 | 17.5036 | 7.12242
aflow:a16cd7474b3ebbab | Al1Ge1Li1 | 465.811 | 52.4666 | 121.44 | 17.9861 | 3.27787
aflow:a16df87dec15ee9c | Rb1 | 54.9616 | 0.987947 | 2.68331 | 90.295 | 1.57177
aflow:a173937e04c3c88d | Au2Si2Y2 | 266.984 | 36.9997 | 97.3548 | 20.5897 | 8.44013
aflow:a17d98e1025f08bb | Cs8Te4 | 90.0308 | 3.92002 | 10.4028 | 54.5119 | 3.99469
aflow:a19b6a6ffb2f4f70 | Hg1Yb1 | 140.959 | 22.5345 | 56.744 | 27.6847 | 11.2053
aflow:a19cdea5f11fd86f | Ag2In1Li1 | 169.103 | 14.8995 | 40.8621 | 18.5635 | 7.54744
aflow:a1c0209c473710f5 | Ir8N4Zr16 | 331.992 | 67.9548 | 181.067 | 17.2665 | 10.4871
aflow:a1ce8a799da0aa0f | In3La3Pt3 | 195 | 29.7466 | 80.0274 | 24.3378 | 10.2074
aflow:a1cf5e4364eeb040 | Hf4Pd12 | 320.084 | 80.0549 | 208.822 | 15.9248 | 12.974
aflow:a1d9dcc845c0ba05 | Pd4Sb4Te4 | 214.941 | 28.432 | 76.1819 | 24.2561 | 8.11807
aflow:a1f42ab2e5ed413b | Te2Zr2 | 309.969 | 55.4379 | 139.119 | 24.1924 | 7.5098
aflow:a1f7a31124753dd7 | C6Nb8Si2 | 609.112 | 129.031 | 328.974 | 12.7751 | 7.07991
aflow:a1ffcccefb96c1e1 | B3La3Pt6 | 231.024 | 36.0648 | 98.7988 | 18.0524 | 12.4155
aflow:a207d6a841bc8b3b | K2Zn26 | 344.199 | 53.4154 | 123.06 | 16.3622 | 6.44465
aflow:a20827ac281382b5 | Ca2Cu2F8 | 450.297 | 36.2461 | 93.844 | 13.0031 | 3.82301
aflow:a20cea625ff11c69 | Au1Cd1Sb1 | 124.925 | 11.9432 | 33.8452 | 24.6504 | 9.68076
aflow:a21b02f100736b23 | Ca1F6Pb1 | 316.92 | 21.7116 | 56.9624 | 20.809 | 3.60363
aflow:a228f6739e37610e | Ge2Sc2 | 392.056 | 52.602 | 131.074 | 20.0396 | 4.87009
aflow:a22a842e9d3d6dd2 | La1Sb1 | 216.943 | 29.0354 | 73.4953 | 35.3334 | 6.12492
aflow:a23abd0165680631 | Mg6O6 | 502.877 | 32.5847 | 87.5758 | 14.9364 | 2.2404
aflow:a25ba543e871958b | Hf1Rh1 | 194.967 | 31.0744 | 88.1868 | 17.2277 | 13.5615
aflow:a27278a6da6907df | Hf1Ni2Si2 | 409.047 | 78.4269 | 205.514 | 13.4241 | 8.70936
aflow:a274d4fb29ac01b1 | B2Fe4 | 434.096 | 48.0521 | 127.104 | 11.4115 | 5.94206
aflow:a297b22a47c6f879 | In8Ni2Sr2 | 224.151 | 26.4273 | 67.1235 | 24.0126 | 6.97971
aflow:a299bb9a93d8bfdc | Cu2In2Se4 | 220.992 | 21.2314 | 56.1046 | 25.3947 | 5.49738
aflow:a29f83362e890e7e | Cu2F8Sr2 | 369.809 | 28.9712 | 75.7839 | 14.6919 | 4.27909
aflow:a2bd74b497aff555 | Cu1Er1 | 224.961 | 36.598 | 95.0265 | 20.3301 | 9.42599
aflow:a2be57f97c3c3734 | Al1Ca1Si1 | 484.24 | 39.3864 | 96.0653 | 22.3713 | 2.35414
aflow:a2ccb8c1cb177f1c | Si4Sr2 | 386.017 | 39.1958 | 94.3303 | 22.9957 | 3.46109
aflow:a2d0b7c455ed66dd | Co2Sb4 | 229.016 | 27.5785 | 71.4226 | 22.709 | 7.37156
aflow:a2d550bade29107a | Ba4Hg8Tl8 | 105.085 | 10.8115 | 28.9381 | 31.4851 | 9.99168
aflow:a2f519ee71e8f203 | Ca6P6 | 421.911 | 33.3292 | 82.6856 | 24.2233 | 2.43541
aflow:a3014ad7fdc77f18 | Hf4P2Sb2 | 313.014 | 69.3383 | 175.191 | 20.7051 | 10.2195
aflow:a30bbe2831fa8a18 | Ag2Cr4Te8 | 100.987 | 4.87635 | 14.1114 | 28.4713 | 6.0178
aflow:a3351de2d57da1b6 | C1Ti3Tl1 | 403.007 | 82.9119 | 197.635 | 17.1498 | 6.97303
aflow:a33f98efd9bfc969 | Ag1Cu4U1 | 209.99 | 27.8055 | 75.642 | 16.2564 | 10.2161
aflow:a3425026adb15043 | Au2Er1In1 | 144.91 | 20.2433 | 56.6091 | 20.8129 | 13.4838
aflow:a347088e4932106b | Bi1Li3 | 249.103 | 21.715 | 51.8432 | 19.0357 | 5.01162
aflow:a34a82c6b7f6787c | Cu1Ni2Sb1 | 269.887 | 34.9971 | 97.0272 | 13.1103 | 9.5842
aflow:a3551249418cb573 | Ho2In1Ni2 | 245.94 | 35.3271 | 91.9158 | 19.8307 | 9.41295
aflow:a3694033e6abeaea | Os6Th14 | 177.973 | 28.5659 | 77.1364 | 30.2597 | 12.0446
aflow:a36bd88304037b89 | Os1Zr1 | 358.021 | 108.724 | 278.705 | 17.7289 | 13.1793
aflow:a36c707fe5266d6f | Ca1In1 | 218.115 | 19.1404 | 48.2526 | 28.8019 | 4.46529
aflow:a36e459606596eb0 | Th6Tl10 | 152.963 | 24.6213 | 65.9227 | 29.7999 | 11.9663
aflow:a37169d2282a7fd6 | Co4Sb12 | 310.134 | 56.1032 | 135.883 | 23.4781 | 7.50033
aflow:a38983dee9cb13bf | As4Co4S4 | 527.891 | 99.2889 | 231.872 | 14.6086 | 6.28644
aflow:a38d3842bc09c46f | Sb4Se12Tl12 | 141.993 | 6.62033 | 17.3783 | 32.2782 | 7.14154
aflow:a38e4109ef4d22e1 | C1Rh3Yb1 | 346.946 | 66.3743 | 173.72 | 14.8028 | 11.0779
aflow:a38f1a0a16431a83 | Er3Ga9Ru3 | 320.038 | 60.1445 | 153.664 | 17.3364 | 9.14808
aflow:a39b28d260fb0f68 | Be5Pd1 | 775.001 | 123.408 | 287.744 | 8.97315 | 4.67147
aflow:a3a2bffdff1499bf | C1Dy1Rh3 | 357.911 | 77.5014 | 205.608 | 14.4176 | 11.1311
aflow:a3bba9d7eb921660 | Mo3P3Zr3 | 500.993 | 111.717 | 281.485 | 16.2474 | 7.43134
aflow:a3cca7c11dd99072 | C4Nb16Rh8 | 315.997 | 49.0809 | 137.283 | 15.4357 | 9.05881
aflow:a3cdfb5055f945f9 | B4N4 | 1452.71 | 214.774 | 519.133 | 6.79105 | 3.03408
aflow:a3d20f8367715c90 | Ga1Mn1Ti2 | 257.939 | 22.5529 | 64.198 | 14.8883 | 6.14757
aflow:a3ef546736421603 | Hf1N1 | 490.034 | 158.737 | 398.065 | 11.6813 | 13.6821
aflow:a3efff884a98fef4 | Er3In1N1 | 310.053 | 67.9568 | 163.055 | 21.6181 | 9.6877
aflow:a3fe7810c87205e0 | Pd3Tl1 | 213.942 | 37.7139 | 103.419 | 16.7958 | 12.9409
aflow:a418d79a0fa90095 | Al6C6Tb2 | 700.91 | 135.15 | 315.18 | 12.7463 | 5.1348
aflow:a41ed4d2c3fc119a | Cd1Zr2 | 257.014 | 32.4397 | 85.7244 | 22.4801 | 7.25991
aflow:a43dced96bd8d59e | Cu4S8 | 369.007 | 31.5031 | 82.8366 | 16.4582 | 4.29359
aflow:a44b129217b740b9 | Pt6Sc4Si4 | 366.934 | 84.9429 | 216.936 | 16.4224 | 10.5643
aflow:a459945c53a9299b | In3Mg3Y3 | 313.911 | 39.3031 | 94.2797 | 25.6301 | 4.92462
aflow:a46892f0377def6d | Mg1S1 | 532.953 | 50.5946 | 123.91 | 17.8059 | 2.62824
aflow:a47595f4f42056e4 | B8Nb4Ni4 | 736.172 | 174.75 | 430.812 | 9.66332 | 7.44136
aflow:a48099fa2c5ca600 | Ni8P8 | 489.186 | 67.0302 | 174.208 | 12.5281 | 5.94224
aflow:a4c5261944e5f507 | O24Y16 | 474.909 | 62.511 | 162.866 | 15.3254 | 4.89339
aflow:a4e67a24003c101c | Cu2Hf10Sn6 | 268.039 | 58.3335 | 150.039 | 20.9037 | 11.5808
aflow:a4f83bb55056a03e | In2La2Pd4 | 221.073 | 29.7431 | 79.6713 | 22.5171 | 8.60105
aflow:a513c57b276194cc | Be26Mg2 | 1107.88 | 99.2055 | 222.933 | 9.17788 | 1.8282
aflow:a517e96f4d6fe8e6 | Hg2In4S8 | 231.009 | 21.6005 | 58.1094 | 23.9561 | 5.53012
aflow:a524a8751b3f3630 | Fe4P4Ta4 | 497.926 | 147.99 | 373.009 | 12.7155 | 11.6561
aflow:a534862f0707d9ed | Cu2Li1Si1 | 400.865 | 49.6448 | 128.259 | 11.9034 | 5.65394
aflow:a541ee0810cffe1a | Co2Mn1Sn1 | 310.026 | 43.0989 | 108.807 | 16.4725 | 7.34618
aflow:a568f1b0e4ca73fe | Ge1P1 | 422.059 | 52.7496 | 128.669 | 18.2311 | 4.71644
aflow:a57da9ace8890e39 | Ba1F3Li1 | 380.999 | 42.4103 | 105.8 | 13.3036 | 5.02435
aflow:a583c9abe263a4bd | Pt6Th14 | 153.04 | 21.7032 | 59.7752 | 30.715 | 11.9454
aflow:a592d0a1b4f99ead | Ag2Ge2La2 | 261.079 | 38.3618 | 96.3052 | 24.7327 | 7.14731
aflow:a5a07064deeee46a | Eu1Se1 | 225.069 | 27.741 | 67.154 | 30.7945 | 6.22598
aflow:a5b06c5cfb5f3270 | Ru3Si3Zr3 | 468.076 | 99.4006 | 254.358 | 16.0234 | 7.61265
aflow:a5b232f4dd809ab2 | As4Cd6 | 166.062 | 14.4643 | 39.3984 | 26.7077 | 6.05671
aflow:a5b6a4c476ad49ff | Au2In1Tb1 | 159.023 | 24.0742 | 66.3302 | 21.2553 | 13.0404
aflow:a5bc67284a6a2aa5 | H14Th2Zr4 | 349.901 | 37.4428 | 101.16 | 10.3803 | 6.74328
aflow:a5bd4467e9ed05b8 | Al2Ni1Zr6 | 353.037 | 51.8881 | 134.255 | 20.3457 | 5.98496
aflow:a5c47a2aa45fe14c | O12Sr4Tb4 | 314.079 | 35.0542 | 93.8977 | 16.1544 | 6.05535
aflow:a5e69f3c807b1d34 | Cd1Na2Pb1 | 145.061 | 10.6925 | 28.0043 | 26.2128 | 5.78987
aflow:a5ec4e050110245b | Er4Ga12Pd1 | 309.114 | 57.0992 | 138.711 | 18.5739 | 8.47889
aflow:a6000842f9be8632 | As4Pd8 | 245.994 | 32.2073 | 89.2922 | 15.6949 | 10.1471
aflow:a60356bc997fa4fb | Er1Pd3 | 279.96 | 59.7495 | 155.703 | 16.9963 | 11.8818
aflow:a607f27fa6c48822 | Mg4Si2 | 309.166 | 14.1795 | 39.2124 | 18.8254 | 2.25503
aflow:a61105df9e09d3a2 | Er1Pt3 | 245.016 | 68.508 | 182.245 | 16.9073 | 18.4773
aflow:a617f11287610c21 | O24Sc16 | 655.959 | 78.4062 | 202.282 | 12.6713 | 3.61456
aflow:a6233598953b7963 | Bi1Th1 | 163.047 | 28.4433 | 75.6291 | 32.062 | 11.4205
aflow:a632d17267515e73 | Au2Ba2Sb2 | 189.979 | 26.4373 | 65.9698 | 31.8721 | 7.92002
aflow:a644448fe83489af | Ru4Si4Y4 | 340.929 | 48.2667 | 129.644 | 17.9865 | 6.71057
aflow:a64a0d7f694f45a4 | N2Ru2 | 542.083 | 120.657 | 318.555 | 10.1627 | 9.40152
aflow:a652b12baeddf43f | I1K1 | 118.134 | 5.80901 | 15.2347 | 40.286 | 3.42122
aflow:a65578e36cb27d11 | Pt2Sb2 | 176.022 | 27.0212 | 75.6468 | 21.0432 | 12.5011
aflow:a655aeef53046339 | Au1Mn1 | 201.084 | 31.0343 | 83.6646 | 17.7486 | 11.784
aflow:a6587b0a144e707a | Fe8Ta4 | 283.047 | 48.1223 | 130.126 | 14.8723 | 10.8915
aflow:a659f3fa4217743a | Al8Zr12 | 388.076 | 54.5936 | 139.446 | 20.5479 | 5.29525
aflow:a66065a880171888 | As1Sn1 | 259.05 | 35.1129 | 88.6986 | 25.1597 | 6.38918
aflow:a68a8a49a217e71e | Ag2Ga2O4 | 338.858 | 38.1351 | 104.285 | 12.4458 | 6.99145
aflow:a68b53f4c9f2dfeb | Bi4Ni4Se4 | 239.918 | 37.8766 | 98.59 | 20.332 | 9.43656
aflow:a68e4529694aa07f | Hg3Zr1 | 129.958 | 15.6695 | 44.2268 | 22.0092 | 13.0711
aflow:a69b8bddddf76762 | Ho1In3 | 191.064 | 28.2501 | 73.8187 | 24.5353 | 8.61883
aflow:a6aac584648ebf1a | Si2Sr2Zn2 | 343.979 | 39.3132 | 93.1534 | 24.0772 | 4.16299
aflow:a6b65119ee076b52 | Bi8Pt4 | 149.008 | 23.4 | 64.1616 | 26.2218 | 12.9408
aflow:a6f93590c6fb4a35 | Bi6Sr8 | 149.052 | 14.0892 | 36.4684 | 37.8026 | 6.13354
aflow:a70e1cad44b8938b | Er1Te1 | 169.025 | 20.6255 | 56.008 | 28.5097 | 8.58701
aflow:a717615ae8e4b8bb | Au2O4Y2 | 253.07 | 28.7946 | 79.464 | 17.0498 | 7.73964
aflow:a719b6f247461796 | C2Fe12W12 | 338.97 | 80.6232 | 215.468 | 13.8246 | 13.3992
aflow:a71ac540430807df | Ba2Zn26 | 326.151 | 48.9859 | 115.317 | 16.4594 | 7.11448
aflow:a72c66403b8d08d2 | B8Ir6Zr2 | 448.073 | 112.192 | 294.87 | 10.9917 | 13.4288
aflow:a72edbac95240550 | As8Hf12 | 292.993 | 66.151 | 170.592 | 19.5948 | 11.6152
aflow:a73212389e365daf | Mn3P3Rh3 | 372.031 | 52.0858 | 138.353 | 14.321 | 7.29788
aflow:a739eb4e2bb7ab8e | Ca4Cd8 | 216.078 | 24.057 | 60.5776 | 25.5455 | 5.73978
aflow:a73cb89021806fc6 | Ho3Rh3Sn3 | 242.069 | 42.5793 | 113.108 | 21.1169 | 10.1316
aflow:a7431e81fbbacd96 | Cr4La4Se12 | 289.9 | 37.1121 | 94.1871 | 23.5256 | 6.03895
aflow:a74b412faa7fdc81 | Ca2Hg6 | 116.996 | 11.4586 | 31.1125 | 25.6056 | 10.4061
aflow:a7617b1c7ed6d859 | As1Er1 | 282.079 | 52.059 | 127.939 | 24.0825 | 8.34946
aflow:a783be5735d01164 | Dy2O8V2 | 491.921 | 58.9586 | 155.765 | 12.1527 | 6.31819
aflow:a784a9c254d3c96e | B1C2Sc2 | 702.054 | 71.3405 | 182.445 | 12.3877 | 3.34431
aflow:a7896193caf5ff0e | O8Pd4Y2 | 445.854 | 60.8291 | 161.236 | 12.2207 | 7.0988
aflow:a7b9a122dec417bf | Li1Pb1 | 127.058 | 9.86566 | 26.9899 | 22.627 | 7.85762
aflow:a7cbc51fd67d5f60 | Au2Ho2Sn2 | 200.951 | 32.6497 | 85.7233 | 23.8222 | 11.1665
aflow:a7d63869441be7ee | O3Sr1Tc1 | 540.984 | 93.7816 | 236.977 | 13.2386 | 5.88337
aflow:a7e382cbaa1b5f3e | As4Ho2Ni8 | 339.063 | 59.4188 | 154.939 | 13.9513 | 9.34397
aflow:a7e8c094f00c8588 | Rh8Sn26Th6 | 237.04 | 38.8649 | 101.534 | 24.5387 | 8.9687
aflow:a81bb2b2c64c9d6f | O3Sn1Sr1 | 485.145 | 80.9891 | 202.563 | 14.4695 | 5.83693
aflow:a824f22bcf1ceb0f | C2Dy1Ni1 | 521.935 | 101.244 | 251.014 | 12.0583 | 8.44203
aflow:a853db3825c8a64a | Si4 | 609.181 | 62.0702 | 151.088 | 20.4123 | 2.28475
aflow:a873c04ce401162f | Al1C1Y3 | 425.051 | 62.0334 | 148.14 | 23.4505 | 4.3295
aflow:a877d3b01049d5a9 | I1Rb1 | 108.157 | 5.62036 | 14.4591 | 45.1543 | 3.90497
aflow:a87a4479f2eb41a3 | Fe6N2 | 394.084 | 44.6445 | 115.893 | 12.3432 | 6.10596
aflow:a8963847eb0b199d | Al36Mg6Mo4 | 510.916 | 52.6787 | 131.922 | 17.2071 | 3.14878
aflow:a89a7c64bdfbb2eb | Te1Th1 | 241.94 | 52.973 | 131.259 | 30.2792 | 9.86146
aflow:a8a0bade8fc7feb3 | Cd1Er1Ni4 | 308.001 | 54.8518 | 142.853 | 14.1313 | 10.0749
aflow:a8ac23d5ab62e1fe | N1Ta1 | 573.072 | 225.911 | 550.939 | 11.1516 | 14.5149
aflow:a8ae15d3a6620a81 | N2Y2 | 413.908 | 52.1428 | 137.872 | 17.4175 | 4.9057
aflow:a8c395dc70d63e16 | Te2 | 114.946 | 7.59925 | 21.6788 | 32.7323 | 6.47327
aflow:a8e3352f2d4aba9f | Hf6Sb6 | 278.937 | 60.5927 | 151.448 | 23.091 | 10.7955
aflow:a8e4a8cd457eb606 | Ga1Ru1 | 401.879 | 89.8356 | 234.842 | 13.6955 | 10.3549
aflow:a8e7689ec26bfdf3 | In3Pt3Y3 | 209.019 | 32.1934 | 87.5346 | 21.7466 | 10.151
aflow:a8e94be57170df83 | Mo1N1 | 327.988 | 38.1822 | 107.607 | 13.4204 | 6.80197
aflow:a8f883311b07a7ae | As8Zr4 | 320.954 | 32.2965 | 81.6358 | 23.8131 | 5.60329
aflow:a8fa9eb8063bee4c | P12Rh4 | 552.076 | 95.0343 | 234.248 | 16.3441 | 4.97393
aflow:a9053c964a25e231 | Ga3Hf1 | 347.093 | 77.3425 | 187.383 | 17.0051 | 9.46473
aflow:a910c394f6b05eb5 | Er1Se1 | 201.033 | 26.3462 | 71.5341 | 23.249 | 8.79301
aflow:a9111dde9eb7a8be | Li4Na4Te4 | 228.88 | 15.3505 | 38.3364 | 24.6452 | 3.53803
aflow:a9187da830bbd535 | H4In4O8 | 538.785 | 76.3249 | 196.375 | 9.64955 | 6.35968
aflow:a91e7b39644043e1 | Dy3Pd3Tl3 | 162.947 | 21.456 | 59.0222 | 22.4676 | 11.6595
aflow:a91f3d9f527c9db9 | Te2Ti2 | 183.054 | 16.2983 | 44.3382 | 27.1128 | 5.37431
aflow:a921e78d42e7f6a6 | As4Dy4Pd4 | 281.912 | 51.6086 | 133.121 | 19.406 | 9.80676
aflow:a92a093ecd79bd09 | Ag8Ba4Te8 | 153.968 | 13.6307 | 36.3746 | 31.1602 | 6.48295
aflow:a92b58c15da82969 | Ba10Sb8 | 160.958 | 14.1191 | 36.21 | 42.1232 | 5.14072
aflow:a92b7720355afbb5 | In2Pt4Y2 | 213.973 | 37.4 | 101.744 | 20.2528 | 12.1737
aflow:a933bda42ca16d2e | Cs6Ni2O4 | 171.929 | 9.54778 | 25.2497 | 28.883 | 4.68948
aflow:a93d60018b81aa02 | Ge4Rh4Y4 | 329.974 | 53.2679 | 138.973 | 18.8973 | 7.74449
aflow:a94567bbc05b256c | Zn44Zr2 | 345.145 | 52.0888 | 126.081 | 14.705 | 7.50978
aflow:a94cbd0169e5270f | Pd3Zr1 | 333.913 | 71.7182 | 188.52 | 16.205 | 10.514
aflow:a95295f840e03ac0 | Ga8Nb10 | 423.069 | 90.3831 | 228.375 | 16.955 | 8.09058
aflow:a97b18881d1a1d91 | Ni1Sn1Th1 | 244.988 | 43.8424 | 114.139 | 24.7464 | 9.15763
aflow:a98fc872dd915b7f | Ba1Ni1Sn3 | 215.959 | 28.2565 | 72.416 | 26.7161 | 6.86303
aflow:a995537aee9be53c | B6Dy1 | 519.95 | 63.4007 | 170.077 | 9.79936 | 5.50386
aflow:a997e20f53ed2acb | As1 | 264.919 | 29.0961 | 78.3117 | 20.4262 | 6.09072
aflow:a99a4e29778fe125 | Al4Y8 | 296.975 | 29.7262 | 75.1305 | 26.7232 | 4.24186
aflow:a99cce5f14f9a433 | N4Re2 | 698 | 267.785 | 648.581 | 8.63773 | 13.727
aflow:a9b419dddfacc178 | Hf6Si4 | 361.948 | 90.621 | 224.623 | 18.1164 | 10.8459
aflow:a9b549be5fa78145 | Hg2Pb2Sr2 | 151.997 | 19.0297 | 48.1324 | 31.3157 | 8.7565
aflow:a9c2287f020d04f2 | Se2V2 | 331.979 | 42.0109 | 106.711 | 20.0114 | 5.3896
aflow:a9c6b29d70d7cbec | As1Ga1 | 312.888 | 40.8123 | 100.603 | 23.5803 | 5.09348
aflow:a9cd44a3b513cfa5 | Au1Cd1 | 122.017 | 13.6564 | 38.9746 | 19.2687 | 13.3308
aflow:a9dd7a99cc37634d | Pd3Y1 | 301.875 | 56.9067 | 147.897 | 17.4139 | 9.72893
aflow:a9e814ba2ec8e022 | Cu2Er1Si2 | 404.162 | 73.8821 | 182.513 | 15.5943 | 7.46502
aflow:a9ef446c4e0ff495 | Cu4Dy4In2 | 207.02 | 27.5526 | 73.3315 | 21.2403 | 8.86409
aflow:a9ffbcbb530940ef | Cd1Se1 | 226.885 | 27.7529 | 72.5173 | 23.4402 | 6.77846
aflow:aa05095e36513fca | Dy1Mg3 | 282.1 | 26.0822 | 64.6273 | 24.33 | 4.01682
aflow:aa07e35305b92ac7 | Au4In2Tb4 | 182.087 | 29.6879 | 79.1717 | 23.7712 | 11.5485
aflow:aa251335690bc0b5 | Fe2V6 | 379.963 | 49.8853 | 138.819 | 12.8115 | 6.76164
aflow:aa4d29b13edb8295 | Ge4Pt2 | 285.094 | 46.2322 | 120.704 | 18.1479 | 10.3783
aflow:aa6ceeb12511471b | Ce1O2 | 449.91 | 76.6165 | 202.507 | 13.822 | 6.89265
aflow:aa6e17dbfaaa2566 | Pd8Si4Tb4 | 280.902 | 45.0889 | 120.52 | 17.7722 | 9.33907
aflow:aa7739a42d917bcf | As1Th1 | 208.982 | 33.6208 | 90.2874 | 26.2135 | 9.72246
aflow:aa7bd49ec6dd6d58 | Pd2Zr1 | 253.975 | 38.2281 | 105.699 | 17.3361 | 9.70687
aflow:aa834cb2215d17c2 | As4Cu2Y2 | 348.933 | 53.9374 | 134.833 | 18.9342 | 6.62788
aflow:aa89372868af03a8 | N1V1 | 987.18 | 247.946 | 590.65 | 8.8398 | 6.1002
aflow:aa90d76cee5805a3 | Ce2O8Si2 | 540.919 | 63.5236 | 168.216 | 13.0862 | 4.91079
aflow:aa9a46b99e02dab5 | Au1Mg1Sn1 | 205.939 | 27.5993 | 72.4012 | 23.3133 | 8.0715
aflow:aab32adb95974548 | O2Rb2 | 225.945 | 11.1826 | 29.2157 | 23.3141 | 3.61348
aflow:aac396ffef81ec2e | Ho2Si2Ti2 | 359.029 | 58.2479 | 144.602 | 20.8453 | 6.39713
aflow:aae419431568f222 | Er1P2Ru2 | 456.058 | 103.01 | 257.549 | 15.459 | 9.26671
aflow:aae7f6bc01d6c603 | In3Th1 | 182.941 | 24.434 | 64.9933 | 27.2126 | 8.79462
aflow:aafc668c32c35dfb | Bi6Tb10 | 187.011 | 30.6469 | 78.6114 | 29.406 | 10.0344
aflow:ab12888374d76ba7 | O1Zn1 | 491.029 | 73.8956 | 193.777 | 9.33396 | 7.23882
aflow:ab157d4a61f7ee4f | Cd2Lu4S8 | 250.053 | 25.1901 | 66.5864 | 24.6067 | 5.6935
aflow:ab19cb2176f3e811 | Mo2O12Rh4 | 543.991 | 83.0991 | 221.021 | 11.2509 | 6.52266
aflow:ab1abd143b686f21 | K1O3U1 | 408.067 | 66.0742 | 170.143 | 16.7521 | 6.44557
aflow:ab239425d544d530 | Ge2Ir3La1 | 338.091 | 97.5384 | 247.716 | 17.8691 | 13.3312
aflow:ab2c9b4d65b4ced3 | Er4Pt4 | 188.99 | 35.7868 | 97.2489 | 21.3062 | 14.1202
aflow:ab3be1b2c9ee380e | Cu7Hf6Zn16 | 288.893 | 44.7997 | 117.305 | 14.8948 | 9.84848
aflow:ab3fbb974a832660 | Ir4P8 | 498.106 | 128.802 | 315.556 | 15.3197 | 9.18326
aflow:ab43d348acf0aded | Ni2Tb2 | 209.963 | 27.3486 | 73.8234 | 19.837 | 9.10823
aflow:ab4b706b011cca71 | Dy1Ni2Si2 | 410.967 | 70.2294 | 179.471 | 14.7943 | 7.5438
aflow:ab4dcaad9226a98c | La1Pb3 | 134.968 | 16.7332 | 44.838 | 30.8605 | 10.2303
aflow:ab6ed34ac75bc7b8 | Au1Mn2 | 210.103 | 26.045 | 70.1202 | 18.2852 | 9.28845
aflow:ab6f8d92be6bad9f | Ag2Al1Sc1 | 231.045 | 23.3542 | 64.2816 | 18.3877 | 6.49473
aflow:ab6fb47139d6d74e | Cd4O8Rb8 | 215.957 | 13.6326 | 36.3949 | 22.2469 | 4.70755
aflow:ab71b3c24dfb8581 | Au8Ga4 | 165.884 | 23.1175 | 63.734 | 17.6617 | 14.5313
aflow:ab7480025e8a73c5 | Pd8Sc16 | 294.972 | 31.2622 | 83.4297 | 21.2338 | 5.11738
aflow:ab8566eba72608f1 | O6Sn2Sr2 | 490.157 | 81.3785 | 202.16 | 14.2473 | 5.92798
aflow:ab9819db1a35de1e | Br3Cs1Hg1 | 121.043 | 8.11402 | 21.8307 | 36.5778 | 5.20444
aflow:ab9b8e12b5f5854b | Hf4O12Sr4 | 477.945 | 90.3909 | 227.862 | 13.9038 | 7.50283
aflow:aba814a45970107d | Ca4O12Si4 | 756.838 | 101.78 | 263.532 | 9.39936 | 4.10442
aflow:aba8d2d39d898831 | La4Pb2Pd4 | 184.022 | 24.7318 | 66.358 | 25.9879 | 8.91755
aflow:abaa473b4fe74092 | Pb3Pr1 | 151.958 | 22.3319 | 58.5245 | 28.9273 | 10.9427
aflow:abb4c9f400992c72 | Mg24N16 | 735.767 | 77.2964 | 187.805 | 12.5918 | 2.66199
aflow:abca40e68e1c121d | Al16Hf6Os7 | 341.013 | 67.8841 | 179.104 | 16.0685 | 10.0991
aflow:abe5c32e8d4fbeeb | La1Se1 | 219.969 | 26.1686 | 69.652 | 28.9846 | 6.24079
aflow:abe8b2c0bb692c91 | Ba1H3Li1 | 419.072 | 39.6624 | 88.7988 | 12.8655 | 3.80223
aflow:abf5b7fa198a8dc2 | As1Dy1 | 281.992 | 50.6182 | 124.615 | 24.7178 | 7.97498
aflow:abfd410cac3d9dc8 | H4Sr2 | 363.224 | 27.226 | 67.2002 | 13.6933 | 3.62328
aflow:ac085a73c29ce947 | V1Zn3 | 280.026 | 35.0179 | 93.6954 | 14.041 | 7.30519
aflow:ac0a35fb28a4318b | Rh6W2 | 403.013 | 127.254 | 332.096 | 14.2978 | 14.3016
aflow:ac17f93692487046 | Cs4Na8 | 90.9868 | 2.24474 | 5.87454 | 54.0144 | 1.83313
aflow:ac232fbf28827cdb | Os1V1 | 406.977 | 129.998 | 331.914 | 14.2122 | 14.0874
aflow:ac2443c0f70194ca | Al4Sc2 | 571.049 | 66.5687 | 159.047 | 18.6049 | 2.94293
aflow:ac3113a985751bad | Nb8Ni2Si2 | 466.921 | 101.369 | 258.138 | 16.2571 | 7.8037
aflow:ac4a44c8fcea2c0a | Cl8Cu8 | 231.844 | 15.4764 | 41.9962 | 18.0087 | 4.56423
aflow:ac4e74a3008e70c6 | Rh6Te4 | 287.055 | 53.0537 | 141.553 | 18.2792 | 10.2456
aflow:ac54cf33d37d8808 | Na4Pd2Se4 | 234.126 | 12.8576 | 34.1509 | 23.0371 | 4.47336
aflow:ac55adabd5745493 | Lu1Ru2Si2 | 392.058 | 76.3589 | 197.86 | 16.2218 | 8.87046
aflow:ac65276c83075063 | La2Sn2 | 217.994 | 29.0874 | 74.1895 | 32.9597 | 6.48895
aflow:ac6b5aceace8d8aa | Be1Se1 | 440.862 | 53.0314 | 128.714 | 17.4019 | 4.19728
aflow:ac7610d35123f5c5 | Hg33K3 | 53.9148 | 3.3751 | 9.40269 | 30.1819 | 10.2956
aflow:ac9016ac2c1354f1 | Al6Pt6Zr6 | 317.944 | 61.1141 | 161.892 | 17.8208 | 9.73079
aflow:acc2c58523ee6cb1 | Ca1O3Ti1 | 733.176 | 102.919 | 257.159 | 12.0473 | 3.74852
aflow:acc809c004d150a9 | As4Ni4S4 | 407.875 | 54.6779 | 139.761 | 15.3069 | 5.99086
aflow:acc935168652beb5 | Ag1Br1 | 134.109 | 9.78566 | 27.0743 | 24.7872 | 6.2896
aflow:aced1a60298fa90a | Ca24N16 | 449.134 | 33.9587 | 87.2155 | 18.8855 | 2.60709
aflow:acf7161f700ef029 | C2In2Ti4 | 557.897 | 97.331 | 232.811 | 15.6807 | 5.89398
aflow:ad41a3c8cb8e3655 | Hf4Re8 | 239.97 | 61.2621 | 170.53 | 17.4469 | 17.4773
aflow:ad5c5cf4045454df | Al3Ho1 | 415.1 | 61.44 | 144.826 | 19.1102 | 5.3412
aflow:ad617da6a77f4534 | Fe1H6Sr2 | 477.243 | 38.7511 | 93.7324 | 11.2318 | 3.89541
aflow:ad6f64d685ae95e7 | Au1Ga2 | 153.916 | 16.3916 | 45.5817 | 19.7177 | 9.44453
aflow:ad7f4350cf7373ea | K2Mg5Sn3 | 225.114 | 10.6077 | 27.4153 | 29.7582 | 3.10138
aflow:ad841bbe0adf450e | Er6Ru4 | 207.021 | 31.1152 | 83.801 | 22.9105 | 10.2039
aflow:ad8b903eea462234 | Ag1Dy1 | 187.941 | 26.7189 | 70.266 | 24.1498 | 9.29527
aflow:ad9354be15e720b4 | Rh4Si4Ta4 | 418.999 | 118.668 | 305.79 | 14.8127 | 11.6564
aflow:ad9bb3ce8c34c78e | Al1Ni1 | 501.175 | 77.8808 | 201.809 | 11.7646 | 6.04614
aflow:ad9cecf0b46ecca9 | Ge4Th2 | 271.008 | 47.5316 | 120.327 | 24.5579 | 8.50217
aflow:adbe8d0fb1d9efcd | Co4Sb12 | 310.933 | 56.2673 | 136.229 | 23.4655 | 7.50434
aflow:add359f117a4cf0d | Rh4Th2 | 177.995 | 24.2575 | 68.708 | 20.558 | 11.7888
aflow:aded7757758d8b7a | As4Os2 | 423.071 | 119.299 | 288.535 | 17.4001 | 10.8171
aflow:adf8044883f8c0a1 | Al3Hf4 | 360.942 | 86.4651 | 207.768 | 19.2626 | 9.78931
aflow:ae06258781b58bdb | O2Pb1 | 231.107 | 27.3125 | 76.7097 | 13.1815 | 10.0444
aflow:ae0eac9c52bcccd3 | Rh4Si4Zr4 | 456.975 | 94.1775 | 240.659 | 16.1188 | 7.63063
aflow:ae1b79ede33ad940 | Er1Ir2Si2 | 390.043 | 106.791 | 267.955 | 16.1969 | 12.464
aflow:ae212ec034e7c653 | Be26Ca2 | 1182.23 | 123.031 | 257.744 | 9.59017 | 1.94471
aflow:ae413833f5129114 | Au4Ho10Sb2 | 166.971 | 22.5926 | 60.8808 | 26.1121 | 10.6544
aflow:ae41eebfc11c7549 | Al16Hf6Pt7 | 371.918 | 82.5195 | 208.373 | 16.2219 | 10.1244
aflow:ae57dbb8516508a7 | C1Sc1 | 607.089 | 69.843 | 180.822 | 13.4692 | 3.51156
aflow:ae5a8b9f35b8d5f0 | C8Gd4Mo4 | 485.93 | 100.14 | 255.935 | 13.4949 | 8.52771
aflow:ae6f5ab8c0cc87ae | Nb5O9Sr2 | 569.861 | 98.5461 | 250.331 | 13.3166 | 6.10834
aflow:ae73ead1015d7ceb | Ca3Ir4Si4 | 311.024 | 49.928 | 133.025 | 18.6449 | 8.10834
aflow:ae7b9e24cd36edc3 | Au1Y1 | 199.016 | 30.3376 | 81.1065 | 23.3563 | 10.1622
aflow:aeb749790927c2ab | Cu4Si4Ti4 | 490.915 | 74.0944 | 185.273 | 14.3083 | 5.39774
aflow:aed13d05cab56e5b | Fe8Ta4 | 288.943 | 49.634 | 133.583 | 14.8761 | 10.8887
aflow:aed4635a171cb410 | Er1Ru2Si2 | 407.041 | 79.5517 | 204.339 | 16.4086 | 8.61348
aflow:aed874a0f92764de | Al6B4Ru8 | 559.035 | 110.769 | 284.551 | 11.8709 | 7.87768
aflow:aef1246e5a5979ad | Ir4Zr2 | 361.97 | 124.878 | 320.631 | 16.7638 | 15.7056
aflow:af023e196da71caf | Al2Th2 | 253.03 | 40.7361 | 103.139 | 27.7416 | 7.75212
aflow:af05cbd768f04471 | Ca2In4 | 242.162 | 28.4349 | 68.8329 | 27.6195 | 5.40537
aflow:af102afc1723b260 | Bi4Pd6S4 | 194.004 | 15.5591 | 43.1086 | 21.2411 | 8.94868
aflow:af1c05a2d9b48a26 | Ca1P2Pd2 | 347.983 | 47.1041 | 123.993 | 16.8392 | 6.20914
aflow:af22fa254237b280 | Ga6Hf6Pd6 | 293.007 | 60.744 | 159.752 | 17.2748 | 11.3628
aflow:af26684c8e0291fc | Rb12Sb4Se12 | 161.962 | 5.78107 | 14.9586 | 39.7674 | 3.66879
aflow:af323b68464f7eb8 | Pd16S7 | 220.929 | 24.1884 | 68.2854 | 16.0073 | 8.69049
aflow:af3f5836c94a3d21 | Cd2In4S8 | 256.066 | 22.8751 | 61.4652 | 23.6583 | 4.71556
aflow:af45311e1b87606f | P8Rh4 | 541.854 | 101.263 | 252.192 | 15.2149 | 5.99729
aflow:af486e87565f5b74 | Ru8Tb4 | 180.922 | 22.9257 | 65.1789 | 18.1412 | 11.0166
aflow:af57c7b7977b1aa9 | Ge2La1Pd2 | 271.075 | 41.0431 | 108.707 | 19.8755 | 8.30267
aflow:af60a19ee4cb3953 | As4Mo5 | 442.965 | 85.2055 | 214.976 | 17.3231 | 8.30108
aflow:af66b7469d406323 | Pb2Pd4Y4 | 205.953 | 27.743 | 74.895 | 22.6952 | 8.74803
aflow:af873938b6ee0171 | Dy1In1Pd2 | 210.064 | 31.4763 | 85.8231 | 19.407 | 10.4842
aflow:af940f6186070991 | Ho2Sn4 | 223.094 | 33.7761 | 85.055 | 26.9307 | 8.2688
aflow:af97cf6d7fc0faa2 | Co4Se8 | 379.961 | 64.9108 | 159.002 | 16.5509 | 7.25226
aflow:afa6e5dc6e33e138 | Ag2Ho1In1 | 163.034 | 19.0459 | 52.6461 | 21.1486 | 9.72612
aflow:afe46eb797a99ed1 | Au3In3Tb3 | 213.076 | 38.5522 | 99.7054 | 23.2419 | 11.2101
aflow:afe8109d60c03bd9 | Hg2Zr6 | 292.954 | 57.8725 | 147.117 | 21.9496 | 8.96955
aflow:b005d9ddcb3254d1 | Os6Sn14 | 209.07 | 32.8389 | 90.0119 | 22.0384 | 10.5594
aflow:b0097dd70e8ac08f | Ge6Tb10 | 277.081 | 50.7897 | 122.806 | 25.6146 | 8.20393
aflow:b04345b432b1f4a4 | S8Ti4 | 437.077 | 41.5977 | 110.247 | 18.6513 | 3.32441
aflow:b043b3cc5b09bca7 | La2O2S1 | 370.097 | 49.329 | 126.511 | 20.5202 | 5.53298
aflow:b05b7f0dcfc76fbc | Al3Pd3Y3 | 269.973 | 30.5127 | 82.6624 | 20.04 | 6.13966
aflow:b08aeea1f94fa24c | Ag1Gd1 | 138.049 | 17.8841 | 49.6778 | 25.0246 | 8.79612
aflow:b08bbf10ddac10f0 | Co4Sb12 | 310.127 | 56.2272 | 136.221 | 23.4658 | 7.50424
aflow:b0932d269ad7d933 | Al3Mg3Y3 | 413.897 | 44.7103 | 106.501 | 23.7626 | 3.26556
aflow:b097c396dc7bb87c | Tl1 | 64.0081 | 4.34377 | 12.4247 | 30.4457 | 11.1465
aflow:b09dc33db7aab523 | Ag2Ho2Sn2 | 234.012 | 38.7516 | 97.9118 | 24.1798 | 8.96177
aflow:b0bfbf4680119af3 | Cu1Y1 | 273.886 | 31.8217 | 82.0333 | 21.4236 | 5.90827
aflow:b0f14217ea99cb9c | Cl1Cu1 | 150.128 | 7.25386 | 20.9057 | 16.7955 | 4.89394
aflow:b0fc3de4383a8be6 | N1Y1 | 336.999 | 33.3146 | 90.9493 | 18.5675 | 4.60186
aflow:b0feb8746f3a1e96 | As12Co4 | 429.981 | 81.4043 | 194.68 | 17.5434 | 6.71322
aflow:b11846f033748bea | As8Th6 | 267.046 | 51.9188 | 131.804 | 26.5499 | 8.89737
aflow:b11889f2f9b5bc66 | N6Ta2Th2 | 479.042 | 128.782 | 323.754 | 13.9555 | 10.828
aflow:b1221be6db2bd100 | Er2Ga4Ni2 | 298.905 | 51.6142 | 132.651 | 16.7994 | 9.03009
aflow:b12c07ba7501f592 | Au1Ge1Ho1 | 193.025 | 29.2195 | 78.5635 | 22.923 | 10.4914
aflow:b1316711edbc2adc | Be1Cs1F3 | 306.889 | 25.2177 | 68.4239 | 13.1496 | 5.02378
aflow:b14246c37faa2516 | N1Nd1 | 400.048 | 88.3516 | 223.107 | 17.3552 | 7.57048
aflow:b167bafb684ed8c2 | Ca1Se1 | 145.983 | 5.72876 | 16.2361 | 35.8604 | 2.75611
aflow:b17e838001898738 | Dy4Re8 | 197.018 | 38.6514 | 109.017 | 18.8737 | 15.6871
aflow:b17fb10793f51754 | Lu1Pb2 | 113.986 | 11.5566 | 31.7637 | 29.1528 | 11.1901
aflow:b194a22dbd1e7b74 | Hg4Sr12 | 111.066 | 5.49279 | 14.7799 | 44.5886 | 4.31488
aflow:b1acaa12b27a4ec1 | Ca3O1Pb1 | 334.014 | 43.5936 | 101.901 | 23.263 | 4.90302
aflow:b1b45b8640f10727 | Cd4Ge4Sr4 | 239.127 | 28.0621 | 69.1944 | 26.3379 | 5.72935
aflow:b1b76758a64dac8a | Ba4Hg4S8 | 209.025 | 16.6648 | 43.0347 | 29.2575 | 5.70455
aflow:b1d2750203348158 | Th4Zn2 | 158.015 | 21.5134 | 58.3907 | 29.297 | 10.0031
aflow:b1e33e2c2704f1cb | Mn1Pd1 | 260.875 | 31.7073 | 86.0928 | 16.145 | 8.29695
aflow:b1f0715636739c9c | Mn4O14Sb4 | 561.883 | 87.4866 | 220.776 | 12.369 | 5.67964
aflow:b1f1cdfe313b85d2 | Dy8O4S8 | 316.997 | 36.5677 | 95.1238 | 20.1167 | 6.68816
aflow:b1f37e8516f1f1b4 | Mn4Nb4P4 | 548.092 | 119.081 | 306.91 | 13.1061 | 7.55208
aflow:b1fff2a5c909906a | Ru8Zr4 | 280.946 | 43.7016 | 121.953 | 16.6377 | 9.75969
aflow:b2082697dd593904 | Pd4Sn4 | 222.897 | 27.0427 | 73.3144 | 20.2925 | 9.20956
aflow:b209f499d63bfd54 | In4Pt2Sr2 | 212.861 | 27.2544 | 70.4802 | 24.7091 | 8.60794
aflow:b20c8ae03dde80bb | N1Zr1 | 586.035 | 120.72 | 306.343 | 12.6136 | 6.92637
aflow:b21cd52623381cdc | C2S2Zr4 | 579.073 | 113.178 | 276.035 | 15.6565 | 6.00599
aflow:b223849480e83aeb | Ga4Os2 | 378 | 100.667 | 255.76 | 14.3527 | 12.7139
aflow:b225877890e7d442 | As1Fe1Li1 | 555.364 | 82.0465 | 188.234 | 11.939 | 6.38444
aflow:b23122bb442e333c | Au4V2 | 193.068 | 32.0235 | 86.8128 | 17.8257 | 13.814
aflow:b243bab6096be0b8 | La2Pt4 | 226.028 | 53.1835 | 142.403 | 20.2813 | 14.4397
aflow:b24a7033c6d80571 | P7Ru12Sc2 | 467.922 | 97.2865 | 255.433 | 14.048 | 8.55332
aflow:b255d4ebb43a1bc4 | Al2Ir1Li1 | 386.048 | 61.6907 | 160.982 | 13.573 | 7.74186
aflow:b272f5b46e0c9457 | Ag4Ca2 | 182.894 | 14.6922 | 39.3299 | 24.0534 | 5.8868
aflow:b277444b998928c7 | La1Pt3 | 199.011 | 40.9309 | 112.027 | 19.0805 | 15.7559
aflow:b28ce86f41201aa7 | Fe2N4W2 | 583.028 | 144.462 | 365.953 | 10.2245 | 10.8696
aflow:b29f50f05cf9e2a9 | Al3Ho3Ni3 | 287.025 | 40.2984 | 105.857 | 17.7508 | 7.81439
aflow:b29f8d68fec2d722 | Al4Cu2Mg2 | 454.757 | 47.065 | 117.552 | 16.5725 | 3.5524
aflow:b2af4cca59eb81b2 | Al2As2 | 373.007 | 38.9599 | 97.8471 | 23.6004 | 3.58499
aflow:b2b15da5dd17ccc9 | Li2Pt4 | 292.889 | 69.7754 | 178.256 | 16.8982 | 13.008
aflow:b2b3dbb0e4851211 | Te1U1 | 209.989 | 41.8126 | 101.78 | 29.3707 | 10.3359
aflow:b2b4eaaab27058fd | F2Ti1 | 475.304 | 48.389 | 125.814 | 12.2221 | 3.8901
aflow:b2b66b1f00b148f9 | Mn4P4Zr4 | 460.019 | 75.6067 | 187.008 | 16.5359 | 5.92922
aflow:b2c68f1ee957adf3 | Si2Sr4 | 237.954 | 17.9959 | 45.0522 | 31.9605 | 3.52133
aflow:b2cf0006f4189169 | Al8Er2Ni2 | 416.999 | 60.829 | 151.523 | 16.9154 | 5.46263
aflow:b2d8803094b73e80 | Mg2Ru2Sn8 | 293.055 | 44.8724 | 111.48 | 22.871 | 7.26211
aflow:b2dd96e1efe3ceba | Hf12N4Zn12 | 357.94 | 76.3861 | 191.14 | 15.5012 | 11.4104
aflow:b2ee9ba46f0cb41b | P12Rh4 | 552.139 | 95.0343 | 234.248 | 16.3441 | 4.97393
aflow:b30202b6b636a8de | Au1Tb1 | 171.019 | 28.2521 | 76.0346 | 23.524 | 12.561
aflow:b3050d6b91112f5b | Cd1Ni4Tb1 | 296.977 | 49.3868 | 129.749 | 14.3806 | 9.73988
aflow:b30835486dba14fb | Ge4Th2 | 266.073 | 46.8119 | 119.32 | 24.5904 | 8.49093
aflow:b309a907feaea8f9 | Al3Y1 | 484.143 | 59.5354 | 141.189 | 19.3824 | 3.63788
aflow:b31ddd42732eacdd | Ni3Si1 | 470.86 | 85.1114 | 225.771 | 10.3527 | 8.18648
aflow:b32b592a2fabf9be | S1Se1 | 185.068 | 10.342 | 29.6994 | 19.9138 | 4.62879
aflow:b33cc3d793a8fb3e | Er1Ir1 | 227.998 | 53.2223 | 142.058 | 19.2357 | 15.5162
aflow:b34acfbe9414e282 | Ir4Si4Y4 | 364.963 | 72.8592 | 185.757 | 17.9468 | 9.53668
aflow:b34d36c9019ae935 | O28P8Th4 | 405.963 | 29.2652 | 80.0877 | 19.4996 | 3.45724
aflow:b35052e7872de0d1 | Al1Cu2Hf1 | 315.991 | 52.4532 | 138.799 | 14.9172 | 9.25499
aflow:b365e88621c05f46 | Ge1Mn1Rh2 | 306.017 | 49.3389 | 135.055 | 14.3083 | 9.67139
aflow:b36865785bd06095 | W1 | 366.987 | 150.536 | 386.462 | 16.4489 | 18.5599
aflow:b3690417bc7a71d7 | C2Pb2Ti4 | 416.07 | 69.6375 | 173.606 | 16.3972 | 7.97526
aflow:b37325c3560be7f1 | O2Ti6 | 463.026 | 48.3095 | 129.726 | 14.7647 | 4.49022
aflow:b3744e8adac37cc5 | Al1C1Tb3 | 156.05 | 11.9888 | 32.3391 | 30.9329 | 5.5375
aflow:b3ad9a78aad79889 | O1Pb1Sr3 | 254.024 | 32.9497 | 77.9034 | 28.3877 | 5.68641
aflow:b3bbbdb0703a2949 | Cu1Li2Sb1 | 319.006 | 33.1936 | 81.4647 | 16.0423 | 5.15422
aflow:b3ca661f7bb72042 | Na2O8Pt6 | 348.998 | 68.4289 | 183.429 | 11.9197 | 11.7066
aflow:b3cacc7fcb9bc9bc | Ga9Os3Tb3 | 305.046 | 62.6914 | 160.689 | 17.7142 | 10.4678
aflow:b3cf124c3e219106 | Ga2Pt6 | 237.033 | 56.0273 | 154.304 | 15.0829 | 18.0281
aflow:b3cf3257eec95fbd | Ir4Tb2 | 285.948 | 87.6401 | 229.254 | 17.8183 | 16.8793
aflow:b3dc770a86b3d83c | Ni8Sc16 | 322.971 | 29.143 | 77.8547 | 19.4708 | 4.22443
aflow:b3de30d3650bf36b | Ir2La1Si2 | 417.024 | 98.2817 | 238.798 | 17.7651 | 10.8337
aflow:b3e056f88f7a8a52 | Ca2O6Ti2 | 754.127 | 104.821 | 259.817 | 11.7435 | 3.84548
aflow:b3e48f3f8939997d | Cu2Sc1 | 331.13 | 40.7378 | 106.778 | 15.7343 | 6.05242
aflow:b3e5f44567a29424 | Mn1Pt3 | 268.063 | 71.1981 | 189.249 | 15.4324 | 17.2218
aflow:b3e8d1368b95ed0d | Be1Co1 | 666.135 | 117.704 | 293.073 | 8.38349 | 6.72907
aflow:b3f24a1c163b7e13 | Si40 | 553.02 | 45.6686 | 113.279 | 23.4595 | 1.98798
aflow:b3f3bbfddb69a92b | Al2Si2Y2 | 473.148 | 63.1812 | 152.89 | 19.6997 | 4.04529
aflow:b3f5b208353f7d60 | Bi12Ni4 | 154.017 | 13.05 | 35.4144 | 26.5277 | 10.7295
aflow:b3fee2a933904fcf | Ge4O8 | 694.254 | 124.713 | 314.283 | 9.56487 | 6.05249
aflow:b406de0f2e1dff0c | Er1Pt1Sb1 | 235.051 | 48.2991 | 125.281 | 23.4904 | 11.407
aflow:b41d9196a1904b5c | In1La1Pt4 | 204.06 | 41.4522 | 113.914 | 19.1533 | 14.9421
aflow:b423dadc0febee94 | Mg1Tb2 | 182.962 | 18.5495 | 48.1322 | 29.163 | 6.49411
aflow:b42654f8412d6a9c | Au5Rb1 | 148.07 | 21.5208 | 58.3643 | 22.5215 | 13.1525
aflow:b447a155ca673fd1 | Fe2P2Ta8 | 282.009 | 63.3677 | 170.703 | 16.6037 | 13.5116
aflow:b44989b129f7e0b9 | N16Zn24 | 477.95 | 73.3224 | 187.242 | 10.9842 | 6.77729
aflow:b4516ac24679ccfb | C4Os2 | 624.038 | 200.269 | 506.65 | 9.51851 | 12.4573
aflow:b451856d02a043f9 | Al3Li1 | 529.038 | 41.3042 | 102.333 | 16.3085 | 2.23714
aflow:b46359d8e0dcc980 | Mn1Rh1 | 355.115 | 64.1408 | 165.623 | 15.1551 | 8.64742
aflow:b468cbf4ca46cb34 | Ag2Te4Y2 | 211.022 | 19.4934 | 49.9782 | 30.3141 | 6.18953
aflow:b47a366c761301a7 | C1Hf1 | 534.95 | 185.706 | 442.671 | 12.5643 | 12.5886
aflow:b47d04b17513d604 | Pt4Sb8 | 243.015 | 49.1032 | 127.98 | 23.1919 | 10.4677
aflow:b493a3af0dbbf730 | B4C4Dy2 | 680.933 | 123.463 | 300.909 | 10.2291 | 6.75777
aflow:b49d5044a52e7e5f | Li2Pd4Sn12 | 191.983 | 19.2041 | 51.9978 | 22.9123 | 7.50411
aflow:b49f4099f7e1aa71 | Au4La8 | 139.003 | 12.9226 | 35.3593 | 31.4849 | 8.34673
aflow:b4a7990c19e6f595 | Ru2V6Zr4 | 343.062 | 50.1625 | 136.508 | 16.8928 | 7.14852
aflow:b4b43457e584829a | Er4Pt4Zn4 | 202.053 | 33.3655 | 90.6911 | 18.986 | 12.4699
aflow:b4c1151be8c51f78 | Al4Au4Dy4 | 236.965 | 39.96 | 104.512 | 20.9636 | 10.2036
aflow:b4c17e51ae055188 | B12U1 | 975.918 | 221.255 | 508.598 | 7.96903 | 5.89458
aflow:b4cc1d6b8d53454e | C4W8 | 436.001 | 162.696 | 421.349 | 12.8383 | 16.3709
aflow:b4d5701e127b13fb | O8Th4 | 344.996 | 53.4835 | 144.12 | 15.3176 | 9.54116
aflow:b4eb1cc7864a4da6 | H2Ho1 | 379.105 | 58.899 | 144.495 | 11.3811 | 8.11932
aflow:b500eddd6fda6fad | Dy4Rh4Zn4 | 209.927 | 33.049 | 90.7988 | 18.5287 | 9.88163
aflow:b509ccd41f420dfc | Co2In4Se8 | 218.996 | 20.5788 | 54.9812 | 25.4741 | 5.62843
aflow:b5126b466d301f8c | Cu2Fe4Ge4 | 437.212 | 85.9083 | 217.498 | 12.963 | 8.20908
aflow:b52900970e966f51 | As1Ge1 | 307.951 | 37.0892 | 93.143 | 20.9484 | 5.84649
aflow:b52ac6f015565644 | Fe8Ta4 | 274.034 | 45.9004 | 124.905 | 14.8863 | 10.8812
aflow:b53a4ef99f6bb713 | Cd2La4Rh4 | 190 | 22.9009 | 62.5537 | 23.9062 | 8.28015
aflow:b54170da3227767c | C8Er8Re4 | 386.007 | 77.7527 | 194.425 | 16.222 | 11.1523
aflow:b54d46195d4156fe | P8Th6 | 308.988 | 58.4777 | 148.275 | 24.4964 | 7.94085
aflow:b55b129750b661fc | Ge6Y10 | 347.956 | 53.2347 | 127.709 | 25.2753 | 5.43897
aflow:b564fd983e6ad2e2 | B6Yb1 | 558.01 | 79.402 | 204.317 | 10.1643 | 5.55222
aflow:b568b5c105f51275 | Er1P1 | 331.958 | 61.0168 | 148.937 | 22.1105 | 7.44385
aflow:b56afeb980ce2cd3 | Re10Si6 | 359.987 | 102.121 | 274.074 | 13.9009 | 15.1598
aflow:b575fc517ce05de5 | Hf4Pd4Si4 | 375.045 | 89.8414 | 228.466 | 16.215 | 10.6837
aflow:b584f241c5c0342f | Ba2Pd2S4 | 233.036 | 14.6376 | 39.2196 | 26.3715 | 4.84611
aflow:b5867cd94b4eac01 | Mo12N4Pt8 | 421.028 | 130.059 | 339.257 | 13.7063 | 13.9729
aflow:b589812d93c8fe7d | H4N4Sr4 | 438.886 | 42.1177 | 107.416 | 12.364 | 4.59477
aflow:b58f57b429d3e7c2 | Cs2Na2S2 | 189.201 | 11.2794 | 28.7222 | 30.8556 | 3.37169
aflow:b5aef94a06fb7f37 | Ca2H4 | 542.68 | 31.2187 | 77.5765 | 11.0817 | 2.10263
aflow:b5b4139aae6f9965 | Ca4Pb4Sr4 | 185.988 | 17.6794 | 43.5496 | 36.3851 | 5.09471
aflow:b5be46c47fa21622 | Ca6Ge26Rh8 | 310.09 | 39.4445 | 103.175 | 18.6113 | 6.5825
aflow:b5d669ebff2c9158 | Al1Ni3 | 380.092 | 56.061 | 151.525 | 11.1327 | 7.57173
aflow:b5df7e8e6caf2187 | Ga4Mg10 | 316.803 | 22.2349 | 57.1129 | 20.6191 | 3.00276
aflow:b61692c56923bcac | C4Nb12Ni12 | 475.976 | 90.0281 | 234.24 | 13.1871 | 8.39718
aflow:b61c169f56a10aa9 | S12Sn4Sr4 | 309.953 | 24.5589 | 63.1752 | 23.7359 | 4.23237
aflow:b61cad0dd014c510 | Mg1Pd1 | 266.079 | 29.5283 | 80.1744 | 15.9427 | 6.80692
aflow:b6222a2c31f1c887 | Pt3Zn1 | 226.956 | 51.5397 | 142.822 | 14.7384 | 18.3268
aflow:b63294e231fb6b92 | Cu4Hf3Si2 | 356.936 | 78.1352 | 199.43 | 15.2001 | 10.2669
aflow:b6449ed4840e19f6 | Rh3Zr1 | 416.019 | 110.297 | 282.395 | 15.365 | 10.8056
aflow:b652e182b2677f30 | C1Zr1 | 671.904 | 156.986 | 380.749 | 13.1786 | 6.50368
aflow:b659c8ff13c927f7 | Br6Cs2Dy2 | 140.014 | 9.92444 | 26.4382 | 36.4419 | 4.87671
aflow:b66a89e465aaaa2b | Ba1Os4Sb12 | 269.995 | 52.5555 | 133.748 | 24.8358 | 9.27842
aflow:b67c0c4fb8ec1d09 | Ge6La4Li4 | 330.071 | 44.7032 | 106.954 | 22.0371 | 5.48415
aflow:b67f23a0ec98b228 | Pd4Sb8 | 192.955 | 22.4467 | 61.8295 | 23.464 | 8.2541
aflow:b69587306913e0bb | In1Mn1Pd2 | 232.951 | 32.3854 | 89.0744 | 16.7354 | 9.48967
aflow:b6a6138d6b6d1123 | As4Ir4La2 | 290.078 | 64.2912 | 168.832 | 18.8506 | 11.8602
aflow:b6a807be601e38cb | F3Rb1V1 | 368.86 | 35.317 | 89.8013 | 15.5333 | 4.13507
aflow:b6b02cce50a30d24 | Al40La2V4 | 512.24 | 54.7887 | 135.638 | 17.0095 | 3.3125
aflow:b6b68e3ce6f473e4 | Mg4P6Rh7 | 447.081 | 72.4885 | 187.997 | 14.3643 | 6.82322
aflow:b6b877fb8d8fa020 | Sn8Sr2 | 143.966 | 11.2146 | 30.7827 | 30.5707 | 6.10948
aflow:b6be8b04b4d8c79a | Ca10H2Sn6 | 274.9 | 23.6587 | 58.3778 | 28.1388 | 3.65535
aflow:b6c018d7d6d960a8 | C2Y1 | 460.905 | 39.1733 | 105.31 | 14.0474 | 4.44973
aflow:b6c0281c81dd8ed1 | Cu1Li2Sn1 | 298.175 | 29.7138 | 74.5783 | 15.998 | 5.08911
aflow:b6cf0b50f4b3e8e7 | Hg4Sr6 | 127.014 | 10.2611 | 26.9193 | 36.9713 | 5.96498
aflow:b6d3d8ef3f601fcc | Pt7Sb1 | 169.942 | 32.6533 | 93.3076 | 15.9166 | 19.3969
aflow:b6d5aa3dc9749a06 | Bi4Pd10 | 192.03 | 28.3782 | 78.6819 | 18.2564 | 12.3436
aflow:b6f83099d4affc3e | N8Re4 | 583.912 | 163.945 | 421.875 | 9.52875 | 12.4434
aflow:b70a4df675b36076 | Cd2S8Sc4 | 318.942 | 24.8254 | 66.5594 | 23.164 | 3.38525
aflow:b70c556d3b097281 | Cu2In1Y1 | 263.002 | 35.9008 | 94.5156 | 18.2594 | 7.52128
aflow:b70cd3a6f42425de | Au2Hf1In1 | 169.003 | 28.1846 | 78.7561 | 19.2388 | 14.8293
aflow:b70e7bcda8c39667 | As16Mg24 | 335.905 | 27.2856 | 69.083 | 24.2152 | 3.0551
aflow:b71a608b1801100c | Ba2Cu2Sb2 | 230.053 | 30.1283 | 73.6329 | 29.6818 | 6.01641
aflow:b729e654befeb54e | Bi2Li2Zn2 | 184.918 | 18.3225 | 47.5208 | 22.5516 | 6.90434
aflow:b729facdeba1f74e | Ca8Sn4 | 244.043 | 17.0323 | 42.8695 | 32.3766 | 3.39955
aflow:b73bfee99124e275 | Cd1Cu2Zr1 | 309.954 | 54.3777 | 141.685 | 16.4783 | 8.33184
aflow:b73d6449f23ba7da | Ho1Pd1Sb1 | 118.037 | 9.32569 | 26.8013 | 25.394 | 8.56797
aflow:b74252076a805aa3 | Ge2Ni4O8 | 559.866 | 82.8895 | 216.124 | 10.2667 | 5.86812
aflow:b7504c8961c16f13 | Cs4Pt2 | 89.9892 | 5.35598 | 14.1562 | 39.7115 | 6.4242
aflow:b76039d9d889a419 | Ag2Ho1 | 185.951 | 25.2027 | 67.3208 | 21.5701 | 9.76834
aflow:b763bddbb78748a7 | In6S8 | 204.939 | 13.4895 | 37.3081 | 24.6502 | 4.549
aflow:b771a4d99e7ddec1 | B1Os1 | 553.042 | 219.18 | 545.216 | 10.4344 | 15.9944
aflow:b7b2d144fc5e6d89 | Ba8Si46 | 384.288 | 37.0118 | 94.9662 | 20.7951 | 3.53505
aflow:b7b87b545942b8b9 | Be26Dy2 | 878.22 | 123.304 | 270.843 | 9.4204 | 3.52111
aflow:b7bb5ae2ad042a8f | Al7Cu16Zr6 | 415.099 | 69.4182 | 175.974 | 14.7097 | 6.82356
aflow:b7be5681f4e86792 | Au1Zr2 | 252.987 | 44.9212 | 119.613 | 21.2533 | 9.88114
aflow:b7deb36a72340e51 | Cu2In1Mn1 | 262.098 | 33.3533 | 88.8798 | 15.6723 | 7.86309
aflow:b7f9a01d5542a9e7 | Al6C6Ho2 | 698.916 | 137.847 | 321.094 | 12.5735 | 5.31866
aflow:b82191500a441246 | Hg4Th2 | 175.974 | 33.2413 | 87.518 | 27.2101 | 12.8811
aflow:b82f8375e9a5a85b | Rh4Tb2 | 287.016 | 59.6646 | 158.522 | 17.7046 | 11.403
aflow:b8403806e5d2513d | Ag12Na4S8 | 211.131 | 10.4381 | 28.0421 | 20.7014 | 5.49082
aflow:b841f96236469afc | Ho1Sb1 | 224.95 | 36.3212 | 91.0072 | 29.459 | 8.07976
aflow:b857a0a8990500bb | N3V6 | 696.127 | 132.471 | 339.33 | 10.8054 | 5.9365
aflow:b857eda6f6bae17d | Dy4O14Tc4 | 505.984 | 95.8064 | 245.403 | 12.5526 | 7.63422
aflow:b868e02c99b4e62c | As4Ni2 | 309.041 | 47.5362 | 127.22 | 16.4695 | 7.00846
aflow:b87764a0ac69ebea | Ho2Rh4 | 289.04 | 61.8547 | 164.164 | 17.5026 | 11.7246
aflow:b877c81079a98525 | Al4La10Ru6 | 233.039 | 27.8653 | 73.738 | 25.428 | 6.86799
aflow:b881252d61552238 | As2Ti2 | 396.138 | 57.5637 | 146.928 | 18.5776 | 5.48915
aflow:b88a0eec1aa50936 | F20K2Y6 | 461.923 | 43.1466 | 110.527 | 14.3227 | 4.10585
aflow:b8970360de7b86e1 | Rh2Si2Tb1 | 425.067 | 91.7366 | 230.756 | 16.3417 | 8.554
aflow:b8aa0d8cb9a0b8c1 | B12Zr1 | 1192.86 | 202.752 | 471.025 | 7.8138 | 3.61175
aflow:b8b38fb03dc0925b | Se8Y4Zn2 | 249.92 | 23.4913 | 61.6854 | 27.2105 | 4.87362
aflow:b8b40a8daffa555b | O4Pd8Zr16 | 229.044 | 24.6787 | 70.0673 | 17.6991 | 7.95705
aflow:b8b7b327da0f7bb8 | Al2K2O4 | 500.164 | 38.3929 | 101.131 | 16.3848 | 2.48498
aflow:b8c7ff55d630ba0c | Sb1Sn1 | 193.913 | 22.4175 | 58.5655 | 30.3284 | 6.58227
aflow:b8cb6304b827928f | Ca2O6Pt2 | 468.161 | 71.2995 | 184.31 | 11.8207 | 7.95575
aflow:b8eac8765fab9bed | Rh1Zn1 | 364.066 | 76.0785 | 199.242 | 13.1455 | 10.6289
aflow:b904955dd58e5567 | Ge26Ru8Y6 | 339.953 | 52.5115 | 135.929 | 18.4322 | 7.27319
aflow:b90c0ec8e98d546f | In1Pd1 | 205.136 | 29.474 | 81.6191 | 17.636 | 10.4146
aflow:b9243fbc05f606f3 | Ru8Sc4 | 278.031 | 38.6035 | 107.273 | 16.8003 | 8.14096
aflow:b932c6b738cf237f | Er1Sb1 | 226.007 | 36.6332 | 91.4868 | 29.1474 | 8.23251
aflow:b934bbf45ba4a3b2 | Mn3Nb6O11 | 518.956 | 71.7465 | 189.845 | 12.6724 | 5.88515
aflow:b94f322df3a0473c | N8Ta4 | 353.992 | 50.5887 | 141.526 | 11.3748 | 10.1683
aflow:b9591503600010ee | Ba2S6 | 299.905 | 19.237 | 48.3853 | 25.8594 | 3.74867
aflow:b962425ef6071451 | Ge4 | 328.939 | 46.3997 | 111.539 | 23.6441 | 5.09805
aflow:b983232c680bf721 | Fe6Ge6Hf1 | 355.199 | 59.4311 | 148.27 | 15.1669 | 7.99331
aflow:b9936db0261adaed | C1W1 | 565.948 | 226.507 | 560.793 | 10.3504 | 15.7113
aflow:b999085f2279f8f3 | Ni3P3Rh3 | 387.908 | 65.2443 | 178.506 | 11.8596 | 8.98765
aflow:b99a64a1aafcc7ab | Ba2Hg2Sn2 | 173.928 | 20.7463 | 50.9117 | 35.3275 | 7.15419
aflow:b99b5e13d3b10adf | Bi4Rh4Se4 | 270.012 | 53.2161 | 135.583 | 21.6112 | 10.0105
aflow:b9a1f0ab8466965f | In1N1Sc3 | 489.155 | 76.3972 | 182.88 | 18.7476 | 4.67126
aflow:b9aa9e3ae8a13d37 | Au1Hf2 | 230.996 | 55.6611 | 146.22 | 20.4559 | 14.9892
aflow:b9ad893db979283c | Ga2Pt2Ti2 | 305.071 | 58.8435 | 156.025 | 16.019 | 10.8058
aflow:b9ae23dfe8fd531b | C4Ni8Ta16 | 373.962 | 105.929 | 275.161 | 14.4388 | 14.0173
aflow:b9ca504582972a95 | Ge2Mo1 | 512.002 | 133.985 | 313.291 | 15.5402 | 8.58823
aflow:b9cc2e7a3944a22b | Ge26Lu6Rh8 | 324.059 | 58.5454 | 148.939 | 17.9465 | 8.69845
aflow:b9da73e1690e0a8b | N1Ni3Zn1 | 390.906 | 59.0916 | 161.246 | 10.3319 | 8.21139
aflow:b9e8c994a3fa14c1 | Co1Ni1 | 388.829 | 66.2888 | 173.589 | 11.5599 | 8.4481
aflow:b9e93482a01580e4 | Ru4Tb12 | 190.008 | 23.1416 | 61.4133 | 26.7529 | 8.96665
aflow:b9ec090c2d6605aa | Pd3Tb1 | 276.965 | 57.455 | 149.781 | 17.3471 | 11.442
aflow:b9f324ee79e23708 | Ga2Sn6Zr10 | 351.058 | 67.3149 | 167.416 | 21.6715 | 7.50828
aflow:b9f82d1d443ec418 | Al36Mg6Ti4 | 511.218 | 45.1957 | 113.302 | 17.6883 | 2.67095
aflow:b9fafb23d95106e0 | Au4Yb1 | 130.067 | 16.6462 | 46.4912 | 19.9809 | 15.9715
aflow:ba08eef7f7ed1efa | Ca2F4 | 422.227 | 28.2117 | 74.1032 | 14.7297 | 2.93397
aflow:ba24c7d4fdf2198e | Be2Hf1 | 482.968 | 104.339 | 246.224 | 13.12 | 8.29067
aflow:ba3acf5ce3afd378 | Pt3Ti1 | 329.939 | 107.341 | 279 | 15.348 | 17.1261
aflow:ba487a3251dc68dc | Ca12Hg4 | 164.066 | 8.68507 | 23.0097 | 35.5674 | 3.74466
aflow:ba5a20d05eccf17a | P1Pu1 | 263.046 | 55.9239 | 138.48 | 22.6554 | 10.0794
aflow:ba5eb87a4148029c | La1S1 | 271.048 | 32.5317 | 85.8578 | 26.0018 | 5.45913
aflow:ba64cc8029c62f4e | Dy4Ge4Ru4 | 270.963 | 44.6081 | 119.575 | 18.7676 | 9.91437
aflow:ba6699612deee834 | Ce1Fe4P12 | 653.738 | 126.252 | 293.968 | 13.9306 | 5.15505
aflow:ba6924af9c4b6989 | Cr4Ti2 | 446.927 | 65.2301 | 176.008 | 13.9052 | 6.04626
aflow:ba6be901fe06b58d | Ba2Hf1S4 | 278.939 | 30.5697 | 77.9349 | 27.9586 | 4.93292
aflow:ba75c46f1a894513 | Ge2Ru2Tb1 | 335.948 | 60.8517 | 158.887 | 17.9291 | 9.37737
aflow:ba765a2bb63b553d | Dy6Ge26Os8 | 319.041 | 61.9194 | 158.302 | 18.6153 | 9.77653
aflow:ba955cb1ee3c2f3b | Cs1F3Yb1 | 244.09 | 25.6383 | 64.7502 | 19.768 | 6.0975
aflow:ba9a80f16c754420 | Fe2Si2Tb1 | 479.902 | 88.9718 | 219.778 | 14.8676 | 7.29977
aflow:ba9d3e459f7adaf5 | Al4Au4Ca4 | 236.923 | 25.7851 | 67.7252 | 21.8149 | 6.69923
aflow:baaf68ed4cbcc21c | Ru10Si6 | 503.089 | 116.588 | 302.068 | 13.0611 | 9.37003
aflow:bab633976c2f29d2 | B4Mo4 | 723.072 | 198.568 | 488.923 | 10.5478 | 8.40281
aflow:babbcefb6d3e18cc | Os8Tb4 | 214.033 | 46.7413 | 130.524 | 18.1493 | 16.4482
aflow:bac3fa66b5c1a988 | Cd3Er3Ga3 | 274.864 | 50.9827 | 122.884 | 22.0057 | 8.7887
aflow:baf943831e68e216 | Ga3Ir3Th3 | 215.018 | 39.4681 | 107.301 | 21.7682 | 12.5611
aflow:bb08f8914b4a641c | P12Rh4 | 551.074 | 94.2969 | 232.649 | 16.3436 | 4.9741
aflow:bb14b1f838196e49 | Re3Si3Zr3 | 452.979 | 126.965 | 316.073 | 16.2861 | 10.3832
aflow:bb1785238190c409 | Au1Sc1 | 241.985 | 41.4191 | 109.255 | 20.1973 | 9.94496
aflow:bb2e3ff52beb121c | Li1Pt1 | 280.106 | 50.1211 | 130.945 | 13.7558 | 12.1941
aflow:bb3b9b4a7a1533bd | Pd4Si4Zr4 | 436.936 | 88.1514 | 223.072 | 16.6028 | 7.52472
aflow:bb4427e452977ce7 | As1B1 | 651.136 | 124.448 | 284.083 | 13.9755 | 5.09322
aflow:bb46abee42773b80 | Pb1Te1 | 107.995 | 9.70706 | 27.0514 | 31.7131 | 8.76527
aflow:bb513b87e68c060a | Ir4La4Si4 | 203.985 | 24.875 | 69.4939 | 22.0662 | 9.01055
aflow:bb569b66afa76188 | Br1Rb1 | 134.14 | 7.34254 | 18.8085 | 36.8206 | 3.72898
aflow:bb5eb41e4ebd752c | Au1Lu1Sn1 | 204.022 | 36.7443 | 95.6975 | 24.6577 | 11.0135
aflow:bb6d369f4c5192ad | Ba6Mn2N6 | 274.693 | 22.2303 | 55.5324 | 23.3097 | 5.17949
aflow:bb7396f83a018dbb | Ca4Mg8 | 336.085 | 17.7739 | 44.6084 | 28.2088 | 1.74028
aflow:bb7732d67f3541c9 | La2Pt2 | 176.002 | 26.3449 | 71.6229 | 25.8543 | 10.7258
aflow:bb79767f7ff9b396 | Dy1Hg1 | 144.977 | 19.941 | 54.4537 | 25.7573 | 11.704
aflow:bb9579a3c096d8c3 | Cd2Ga4O8 | 426.849 | 55.7267 | 149.603 | 11.7939 | 6.35358
aflow:bbe19cfc7071c717 | O1Zn1 | 420.86 | 50.5133 | 134.739 | 11.3819 | 5.93636
aflow:bbef4567d359bebd | C16Si16 | 1105.94 | 186.837 | 433.821 | 10.492 | 3.17299
aflow:bbf2df33e13694f5 | H2W2 | 477.897 | 156.449 | 396.868 | 9.06572 | 16.9299
aflow:bbfa0d883212ae9f | Ag1Hf2 | 241.026 | 48.3343 | 125.635 | 20.8101 | 12.3641
aflow:bc0cb409b4d65c0c | Au3In3Y3 | 231.981 | 40.3792 | 104.202 | 23.0878 | 9.60631
aflow:bc1e17464cf173cc | Au1Dy1 | 173.03 | 29.6842 | 79.7807 | 23.2011 | 12.8638
aflow:bc2372a6d49f86aa | Rb2Se1 | 139.941 | 7.24792 | 18.5109 | 44.6166 | 3.1002
aflow:bc310bea782296ff | Fe2Nb8P2 | 452.041 | 91.655 | 236.638 | 16.0665 | 7.89704
aflow:bc370dbba9251e37 | Hg4O14Sb4 | 397.052 | 70.2818 | 182.286 | 13.3415 | 8.56176
aflow:bc48c99fdd4a8c42 | Co2V6 | 526.081 | 99.4357 | 256.981 | 12.7081 | 6.91749
aflow:bc507e8b07782981 | Mo1P1 | 304.056 | 45.8248 | 117.043 | 17.2811 | 6.09755
aflow:bc59337055eb36e8 | C2Ho1Ni1 | 518.008 | 101.074 | 251.189 | 11.9494 | 8.60336
aflow:bc6d6d2126b11c3f | Al1Sc1 | 418.886 | 35.7872 | 91.9582 | 20.2455 | 2.95016
aflow:bc70eb9b75beea4f | Ni2Si2Tb1 | 408.005 | 70.1006 | 179.709 | 14.9028 | 7.40921
aflow:bc78f78037a30785 | Er4Hf4O14 | 472.974 | 97.5229 | 246.237 | 12.9931 | 9.33528
aflow:bc7cddbb05f9cb7e | Ag3Er3Ge3 | 176.024 | 21.0479 | 58.0907 | 21.111 | 9.11687
aflow:bc908490c195b255 | Pd4Y4Zn4 | 198.005 | 22.38 | 62.5351 | 19.6029 | 7.36082
aflow:bc97161f250b6c1d | Au3Rb2 | 129.098 | 13.3758 | 34.906 | 29.901 | 8.46163
aflow:bcd5afce9a25828f | C2Nb4P2 | 618.937 | 137.344 | 341.38 | 13.8394 | 6.86313
aflow:bce71f93eb45bad8 | Ho2Ir4 | 287.035 | 89.4601 | 234.007 | 17.6105 | 17.2672
aflow:bceddac8cfbde383 | Ho4Rh4Si4 | 331.987 | 60.4305 | 156.72 | 17.7979 | 9.20316
aflow:bcee7bb7be81cfb8 | Ag1F1 | 137.111 | 7.18921 | 20.6697 | 15.7495 | 6.68805
aflow:bcfaf2bb33aa3677 | Nd1P1 | 307.03 | 49.8604 | 125.702 | 25.765 | 5.64621
aflow:bcfdf01849f7cb77 | Ru6Si4Th2 | 398.066 | 91.8303 | 236.795 | 16.8399 | 9.71973
aflow:bcffe2cd231ff59a | Be26Sb2 | 778.833 | 77.6648 | 185.186 | 9.69758 | 2.92206
aflow:bd20e4241ed4b5cf | K16Sb8Sn2 | 171.916 | 7.53775 | 18.94 | 43.1378 | 2.71967
aflow:bd33403a60f88c3e | B6K1 | 978.275 | 104.408 | 248.557 | 10.7723 | 2.28929
aflow:bd39fcd8abd8e251 | Bi2O2Se1 | 251.067 | 29.3365 | 78.1274 | 19.128 | 9.18333
aflow:bd3c0d8b8d79e6d9 | Al4Ca2 | 481.051 | 43.1928 | 103.2 | 21.4479 | 2.427
aflow:bd5654b790e0fb50 | O2Pd2 | 312.908 | 37.7032 | 104.64 | 13.0259 | 7.80173
aflow:bd5d9a64ba7b45c7 | Bi1Ni1Sc1 | 287.894 | 50.3003 | 126.505 | 20.8637 | 8.29396
aflow:bd7c887ef9cb5854 | Bi2Cu2Yb2 | 193.942 | 27.4566 | 67.8254 | 25.5336 | 9.65892
aflow:bd9b413c5648f6bd | In2Te4Tl2 | 169.038 | 12.0544 | 30.303 | 34.0241 | 7.00825
aflow:bd9e08867b7e5d00 | Al3Yb1 | 375.878 | 53.5418 | 123.713 | 19.4586 | 5.41858
aflow:bd9e75b023d54d65 | Cu1Mn1Sb1 | 250.983 | 30.1694 | 79.04 | 20.0075 | 6.64613
aflow:bda48bfbdd63e454 | Pt3V1 | 299.012 | 90.4818 | 242.257 | 14.7918 | 17.8554
aflow:bda82cdcf87fa384 | Au36In16 | 152.134 | 24.1223 | 66.7737 | 19.1632 | 14.8774
aflow:bdab7ec2c162ee22 | Au1Li1Sb1 | 80.9592 | 3.7784 | 11.0631 | 22.3293 | 8.07262
aflow:bdb0f3dca49e3fb5 | Cd2La2Tl2 | 180.909 | 25.4621 | 65.0917 | 28.9544 | 8.71122
aflow:bdc362fd57f037e0 | Ba3Cl6 | 194.143 | 12.9388 | 34.2424 | 30.401 | 3.79137
aflow:bdc3f2d016e58657 | Fe2Te4 | 321.073 | 58.1226 | 134.493 | 22.5573 | 7.63249
aflow:bdcda3600a752ae9 | Ru2Si2Tb1 | 419.976 | 81.1686 | 206.745 | 16.6535 | 8.32063
aflow:bdd9a6f275041001 | Be8W4 | 585.071 | 167.996 | 400.244 | 10.6245 | 10.5172
aflow:bde2e5bd35d6ec8d | B6Hf3Ni20 | 421.104 | 79.581 | 213.445 | 10.2548 | 9.90627
aflow:bde6ee56742edb31 | C4Hf12Zn12 | 348.979 | 73.0731 | 183.696 | 15.8557 | 11.1254
aflow:bdef8ab58e76c7a6 | As1Ba1Li1 | 243.866 | 22.9624 | 56.2982 | 27.6508 | 4.38779
aflow:bdefedddc5e4e127 | Re2 | 369.042 | 162.468 | 424.897 | 15.0991 | 20.4776
aflow:bdf0281f8f192f1f | In3Y1 | 203.061 | 26.1817 | 68.5994 | 24.9079 | 7.22282
aflow:bdffe76682314509 | K8Si46 | 537.787 | 53.115 | 128.141 | 20.4987 | 2.40729
aflow:be089f53605f184f | Mg1Se1 | 242.005 | 15.4621 | 41.6169 | 26.9919 | 3.17643
aflow:be0f30005c2762fb | Co2Hf1Sn1 | 312.9 | 63.55 | 158.158 | 16.3257 | 10.5539
aflow:be113dc21e621f10 | Ge26Ho6Rh8 | 334.947 | 61.8688 | 156.13 | 18.1521 | 8.46222
aflow:be28b1736734720d | I1Rb1 | 96.863 | 4.57368 | 11.89 | 52.0059 | 3.39051
aflow:be2acb586d9bdc05 | Er4Ga4Rh4 | 205.947 | 28.9002 | 80.2651 | 18.5866 | 10.1224
aflow:be2eab8817d5e84f | Cl4Mg2 | 273.918 | 12.3264 | 33.1945 | 26.5489 | 1.98504
aflow:be4da014690a3d11 | Cu1Ga1Pt2 | 263.989 | 58.7807 | 159.537 | 14.1333 | 15.3756
aflow:be4f0a37485bdcb8 | Ba4Ir4P4 | 240.95 | 35.5456 | 94.6423 | 23.0432 | 8.66002
aflow:be7715e5ffb6162d | Ga12Ho4Pd1 | 307.083 | 57.2485 | 139.451 | 18.6959 | 8.37486
aflow:be8dcdaf3d5b71ae | As3Mn3Ru3 | 367.118 | 63.7991 | 166.5 | 15.515 | 8.23867
aflow:be98529facd710aa | Li1P1Zn1 | 471.232 | 52.4515 | 123.82 | 15.5724 | 3.67156
aflow:be99dfb51a1405cc | B4Ta3 | 578.969 | 199.133 | 484.652 | 10.6294 | 13.0798
aflow:bea649131691049d | Pd2Sn1Tb1 | 162.066 | 18.2294 | 51.7428 | 19.7712 | 10.2972
aflow:bea65ca25419a241 | Cl2Sr1 | 224.998 | 13.5806 | 35.9122 | 29.1833 | 3.00673
aflow:beb8eb07a8a60d28 | Al2N2 | 894.827 | 121.409 | 303.824 | 9.9584 | 3.41734
aflow:beb90a8e2539674a | Mn1Pt1Sn1 | 202.993 | 28.2427 | 77.073 | 21.2924 | 9.58514
aflow:becbc8b7468a7e42 | C1Tl1 | 221.86 | 32.6696 | 86.8919 | 15.9937 | 11.2329
aflow:bed69814d84bc479 | Al1Cr2 | 549.818 | 93.1331 | 228.21 | 13.1524 | 5.51198
aflow:bed8c7f2b91ac5b8 | Co2Sn1Ti1 | 339.989 | 57.6979 | 141.887 | 15.8351 | 7.45735
aflow:bedddf6b2193735f | Au4S2 | 90.0114 | 5.70553 | 16.5849 | 25.6209 | 9.20313
aflow:bef5a332ff1700c0 | Co8N4Ta16 | 378 | 109.061 | 284.312 | 14.049 | 14.4481
aflow:bef5c8d2d70d0534 | Pb1Pu3 | 141.061 | 24.6657 | 64.613 | 27.0429 | 14.4204
aflow:bef60f5771d9c8ec | Bi1Co1Zr1 | 301.058 | 62.8457 | 161.018 | 19.7192 | 10.0808
aflow:bf14b169c7848137 | Er1Sn3 | 122.037 | 9.55377 | 27.1218 | 26.936 | 8.06552
aflow:bf19a689feeca06f | Hf2Ni4Sb2 | 308.037 | 61.5584 | 163.022 | 15.6109 | 11.1056
aflow:bf296c7d4fb899f0 | Al4Au4Er4 | 239.061 | 41.581 | 108.598 | 20.5841 | 10.5197
aflow:bf57085ef80f6d2d | Al1Cu1Ti2 | 376.104 | 40.6606 | 106.699 | 16.5381 | 4.67715
aflow:bf5b3b064f72c02d | Cs2N4Nb2 | 299.021 | 30.5551 | 82.8235 | 22.6677 | 4.64855
aflow:bf66a2c72bbd4990 | B2Ca1 | 840.287 | 105.72 | 246.193 | 12.1914 | 2.8013
aflow:bf82971701a6774c | Sb8Th6 | 223.016 | 40.816 | 104.049 | 31.4127 | 8.93455
aflow:bfa3ece0a71a91e2 | As4Rh8 | 292.025 | 49.6106 | 137.679 | 14.4561 | 10.7491
aflow:bfa78171be19e02f | Ge2Mg4O8 | 717.119 | 97.8248 | 243.298 | 10.4066 | 4.22161
aflow:bfaa13db242f82ea | Hf5P7Pd9 | 312.97 | 53.1902 | 142.611 | 15.6414 | 10.4488
aflow:bfbbeb6a9f7e7f5a | Bi1O2 | 301.038 | 45.3571 | 122.173 | 14.0291 | 9.50777
aflow:bfca6369af396199 | C1Ru3Ta1 | 473.045 | 144.488 | 371.582 | 13.284 | 12.4046
aflow:bfe6fc7189a9a3a8 | Al1P1 | 525.078 | 46.3929 | 117.288 | 20.8564 | 2.30714
aflow:c006cc6f795d2242 | Cu2P2Sr2 | 362.903 | 47.2147 | 114.089 | 21.0441 | 4.79073
aflow:c01b5c54b0863da2 | Br2Tl2 | 100.979 | 5.83428 | 15.4906 | 35.5293 | 6.64308
aflow:c01fe90f2eca0092 | Os2Si2Y1 | 394.051 | 86.0203 | 220.115 | 16.8658 | 10.3473
aflow:c025b7fc0d6fcd1b | Au2Sn1U1 | 121.993 | 14.8565 | 41.9433 | 23.4602 | 13.283
aflow:c036327f66d3519f | O2Sn1 | 396.082 | 52.1089 | 142.102 | 11.8263 | 7.05277
aflow:c03920ccc13ad673 | Mg24N16 | 736.792 | 77.5898 | 188.419 | 12.5902 | 2.66232
aflow:c04a329e050ee0ff | Au6Ca10 | 175.996 | 14.5547 | 38.4366 | 28.5373 | 5.75556
aflow:c05f2543a2e6b0f9 | Ir3Sc1 | 353.974 | 122.243 | 313.313 | 15.2976 | 16.869
aflow:c06b0a326520c896 | Hf10Sb6Zn2 | 285.038 | 67.6809 | 170.844 | 20.5251 | 11.8934
aflow:c0785b0dc60c0bf0 | Ag2Er2Sn2 | 233.914 | 38.5785 | 97.5096 | 24.0216 | 9.07448
aflow:c079e25d7a8fa1f5 | Ga3Mg3Y3 | 371.891 | 48.5785 | 114.91 | 22.7041 | 4.46016
aflow:c07cb317ee589630 | Cd1P1Pt5 | 243.065 | 56.679 | 155.059 | 15.8477 | 16.7476
aflow:c08b23695db01790 | Tl3Y1 | 115.999 | 11.8327 | 32.7174 | 27.0824 | 10.7609
aflow:c08bf3e19dd4838f | Ga2Ge2Li2 | 326.056 | 35.1859 | 86.9486 | 17.4585 | 4.73247
aflow:c09a3d9047303b44 | O12Pb4Sr4 | 340.156 | 49.9059 | 129.292 | 15.3578 | 7.41335
aflow:c0a39893d84d2f99 | Br2F2Sr2 | 260.893 | 19.0161 | 48.6159 | 22.6222 | 4.56378
aflow:c0cb8298c01dc962 | As4Rh4Ti4 | 398.898 | 74.0194 | 194.839 | 15.4085 | 8.10869
aflow:c0f032a787b91baf | Ba1F2 | 263.814 | 24.2001 | 63.3052 | 20.6188 | 4.70666
aflow:c0f22d3d124b67a0 | Er2Ni12P7 | 423.892 | 75.0778 | 197.814 | 12.0371 | 8.24834
aflow:c109da9ec595b226 | H2Pd1Zr2 | 318.116 | 38.6691 | 105.829 | 12.9934 | 7.43419
aflow:c1108eda20c7e98a | Ba1Pd1Si3 | 349.945 | 42.0692 | 106.066 | 20.1767 | 5.39864
aflow:c13b804b80111c0d | Cd2Dy4Se8 | 191.001 | 18.0784 | 48.6684 | 29.3113 | 6.09615
aflow:c1558b66981be652 | Co2Fe1In1 | 367.019 | 63.7306 | 156.461 | 14.9527 | 8.01062
aflow:c1573e2e95ab4e6d | Bi4Cr4O12 | 441.124 | 78.4726 | 203.453 | 12.1971 | 8.41289
aflow:c166e3d34f5be769 | Ge4Ho4Mn4 | 342.085 | 67.4118 | 165.368 | 18.2061 | 8.89149
aflow:c16a53a9044497fa | Si6 | 490.121 | 36.5569 | 92.9009 | 25.4097 | 1.8354
aflow:c171a2c88ba233eb | Cd2S8Y4 | 280.013 | 22.9125 | 61.2679 | 25.7612 | 3.85337
aflow:c181e3747a339877 | Mn3Sb1 | 262.829 | 30.1232 | 75.3179 | 19.912 | 5.97442
aflow:c18b48bc9c6f4df9 | H1K1 | 274.099 | 9.76424 | 24.0684 | 22.5517 | 1.47656
aflow:c18d6aeb85f16ed5 | Al8Hf4 | 428.108 | 86.6593 | 209.289 | 17.335 | 7.42231
aflow:c191285bce57af5f | Ge6La8 | 243.934 | 29.2435 | 73.6659 | 30.0087 | 6.11369
aflow:c19235e2474b809a | Se12Tb8 | 253.952 | 34.6457 | 88.6229 | 24.9958 | 7.37045
aflow:c1ac86b1c7ec4a36 | Pt4Ta2 | 262.009 | 77.6531 | 211.135 | 16.3208 | 19.3696
aflow:c1ae03b10428ce9b | Ce1Os4P12 | 506.011 | 119.843 | 293.273 | 15.7221 | 7.90648
aflow:c1bd2c42aea8a59f | Au12Zn4 | 172.986 | 27.9255 | 77.1013 | 16.8792 | 16.1409
aflow:c1c3417f145420d8 | Ho1P2Ru2 | 459.02 | 102.905 | 256.807 | 15.535 | 9.17155
aflow:c1c40da078a99fb2 | Dy4O14Ru4 | 483.999 | 89.748 | 232.529 | 12.2793 | 7.85734
aflow:c1c7b2fc1f3c124b | Ge6N8 | 632.048 | 101.529 | 256.348 | 11.6253 | 5.58696
aflow:c1cbc41955b9ba17 | Cd2O8Rh4 | 376.089 | 47.7142 | 130.666 | 12.6207 | 7.1842
aflow:c1d9df200a1482e9 | Ce2Ge6V2 | 369.069 | 65.7851 | 163.88 | 18.7633 | 7.23627
aflow:c1de3a48addb6e86 | S1Th1 | 214.975 | 31.0218 | 84.8057 | 25.2683 | 8.67776
aflow:c1efc9ef27886df4 | Co2Ta4 | 301.018 | 76.5735 | 205.591 | 15.6646 | 14.8701
aflow:c20eee5b3bd9d78c | Al1Hf1Ni2 | 262.04 | 35.7486 | 99.9472 | 13.8063 | 9.7077
aflow:c2384ec3a6ca5619 | Hg1Te1 | 129.078 | 13.0427 | 34.8333 | 36.6431 | 7.43623
aflow:c247e71c79c41148 | B8Os4Tb4 | 465.975 | 127.495 | 316.248 | 12.6146 | 12.2009
aflow:c254a1e890738c41 | Bi4K12Se12 | 187.986 | 7.10923 | 18.0822 | 34.9621 | 3.82105
aflow:c26493e7a28c7532 | Li3Si3Y3 | 445.992 | 48.5326 | 115.771 | 20.0974 | 3.41328
aflow:c27bd77e21eac7d6 | Pb26Rh8Sr6 | 161.027 | 21.4623 | 56.977 | 27.0546 | 10.3362
aflow:c282c70d0c61a7c2 | Al1Mn1Ni2 | 437.108 | 59.9223 | 152.236 | 12.6599 | 6.53527
aflow:c286a3280ca15bb3 | Pt4Yb2 | 225.973 | 55.5276 | 146.163 | 18.8724 | 16.5188
aflow:c28d9f89cd97168a | Er6Os8Si26 | 423.11 | 85.3611 | 213.526 | 16.8942 | 7.99933
aflow:c294c347661840e9 | Ni1Zn1 | 363.144 | 60.7938 | 159.777 | 11.4497 | 8.99686
aflow:c2968980189cbf94 | Ho4Os8 | 211.996 | 47.8757 | 133.914 | 17.8945 | 16.8682
aflow:c2b5d48f339a605f | Al2Er2Zn2 | 318.9 | 50.5482 | 122.867 | 20.2718 | 7.08885
aflow:c2bae074d76f81b6 | Ag1F3Zn1 | 316.096 | 31.821 | 84.6393 | 12.6012 | 6.06813
aflow:c2bc4c61bf28b1b2 | Al36Mg6V4 | 548.999 | 54.8405 | 135.364 | 16.9343 | 2.81581
aflow:c2cf9e6b1026cf5e | B4Co4W4 | 569.068 | 196.107 | 490.547 | 10.2111 | 13.7465
aflow:c2e0335b289201d4 | Ho3Sn7 | 209.035 | 29.4414 | 75.7015 | 26.8235 | 8.20642
aflow:c2ee38d28f73e121 | Al1C1Dy3 | 322.02 | 58.4699 | 139.952 | 23.3236 | 7.4968
aflow:c2f664a520fe7a60 | Cu6Sb8Tb6 | 286.99 | 51.2928 | 125.27 | 22.1595 | 8.65068
aflow:c316958c47445e01 | As2Ca1Mg2 | 374.014 | 36.2179 | 87.7188 | 23.6996 | 3.34262
aflow:c3369be780358d85 | Ge1Mg2 | 424.975 | 43.7212 | 101.866 | 21.8631 | 3.06845
aflow:c3374fe3417fc247 | Er1Rh5 | 333.964 | 77.9642 | 204.67 | 16.689 | 11.3062
aflow:c3388a7e220407ff | Ir6Zr10 | 248.982 | 44.1844 | 121.549 | 19.3717 | 11.066
aflow:c33a14007399064d | Ru1Sc1 | 339.97 | 50.6077 | 135.174 | 17.1379 | 7.07442
aflow:c34d90f11e416b78 | Cu2La1Si2 | 414.064 | 69.9469 | 171.205 | 17.3927 | 6.15171
aflow:c35317ab558919f6 | Ga1Sb1 | 240.105 | 29.5745 | 73.3419 | 29.7288 | 5.34788
aflow:c353667ba8b2596c | Be1S1 | 754.144 | 83.8146 | 199.461 | 12.4183 | 2.74602
aflow:c35b430d82eb2f11 | Er4Fe1Ga12 | 287.974 | 47.8359 | 118.319 | 18.6212 | 8.19215
aflow:c364e51076447dbf | Al8Co2La2 | 453.032 | 59.6701 | 146.079 | 18.1807 | 4.65452
aflow:c36c3c6afc041061 | Ca6N6V2 | 564.892 | 49.56 | 124.703 | 16.2086 | 3.12031
aflow:c38c54f6fd9ccec1 | Hf1Rh3 | 385.038 | 114.425 | 292.864 | 15.1333 | 13.365
aflow:c39a60600679c372 | Cs1H1 | 139.204 | 6.97753 | 16.8483 | 32.7677 | 3.3931
aflow:c39bb7e5c43a2690 | C1Ga1Y3 | 397.102 | 61.5448 | 146.636 | 23.0933 | 5.01134
aflow:c39bb8d6a0701e63 | Al8Zr4 | 540.972 | 86.3684 | 206.467 | 17.814 | 4.51109
aflow:c3a10676fc88a190 | Gd3In1N1 | 290.98 | 55.4917 | 135.443 | 23.742 | 8.40098
aflow:c3a17a59395aa4a7 | As1Sc1 | 387.105 | 51.8482 | 129.173 | 21.4501 | 4.6401
aflow:c3a69d5aafb4ec3a | In4K1 | 166.088 | 13.7645 | 34.9764 | 31.1238 | 5.31796
aflow:c3b5e3caace107e2 | Be26Pa2 | 803.162 | 128.481 | 286.741 | 9.48494 | 4.35425
aflow:c3bdc86b6fb1a7db | Cd4P8 | 305.957 | 27.3997 | 70.7693 | 23.876 | 4.0421
aflow:c3c3b4f96a8f89d4 | Eu1F2 | 275.95 | 30.4968 | 79.388 | 17.1035 | 6.14748
aflow:c3cc01a07e4f80e0 | C1Cr1 | 945.066 | 224.943 | 549.576 | 8.41865 | 6.31255
aflow:c3f3d5debc9fb042 | Cu6Sb8Y6 | 308.942 | 49.8544 | 122.694 | 22.1734 | 7.07219
aflow:c3ff1f234732327a | Na1 | 148.98 | 2.8828 | 7.83451 | 34.8405 | 1.09572
aflow:c40f2f44e48bdeb9 | Bi1Ni1Y1 | 265.091 | 49.2201 | 123.453 | 22.434 | 8.7978
aflow:c4132aed04864439 | O3Sr1Zr1 | 547.115 | 87.839 | 220.898 | 14.7899 | 5.09365
aflow:c4152f4391b750bb | Au1Sc1Sn1 | 231.078 | 35.6477 | 93.804 | 23.6593 | 8.43659
aflow:c422afb3ea6a5582 | B6Ir6Mg6 | 395.965 | 77.4034 | 203.985 | 12.6332 | 9.96053
aflow:c43242ccdc84ef23 | Ag1Cu4Dy1 | 167.058 | 15.4923 | 44.1841 | 15.3075 | 9.4838
aflow:c4358a51c19fcdd9 | Al3Hf1 | 457.108 | 84.5204 | 200.785 | 17.3238 | 6.21691
aflow:c45fd3cfd9ab3800 | K1 | 87.0754 | 1.13168 | 3.08348 | 72.9958 | 0.889425
aflow:c461c6bc5ee6289d | In1Li1Sn1 | 207.086 | 18.3308 | 46.5952 | 26.3992 | 5.04155
aflow:c4644f5c0da2a257 | As8Zr4 | 394.057 | 71.7084 | 176.511 | 19.4633 | 6.85554
aflow:c469c0cafc7af9ff | Ca2Sn2Zn2 | 275.163 | 25.0676 | 61.2519 | 25.2889 | 4.9061
aflow:c46bde1662d8f473 | Br3Cs1Sn1 | 137.94 | 8.46313 | 22.1442 | 41.5477 | 3.92723
aflow:c4732fa16eb24522 | O14Sn4Tb4 | 468.076 | 86.2893 | 219.659 | 13.5926 | 7.41013
aflow:c4765ff8e73598db | In1Ni2Tb2 | 251.036 | 35.4988 | 91.8348 | 20.4346 | 8.93955
aflow:c47d8c45db4e7bcf | Al8Dy1Mn4 | 543.126 | 88.9763 | 217.529 | 14.7141 | 5.19216
aflow:c4894ff6abb39331 | Er4Os8 | 214.964 | 48.5468 | 135.537 | 17.827 | 17.0044
aflow:c49eb83bd6f76091 | Pt6Sc6Sn6 | 280.074 | 52.5606 | 136.827 | 20.2929 | 9.78494
aflow:c4a54ec70f0e653b | Os2Si2U1 | 369.958 | 99.258 | 249.901 | 17.128 | 13.0803
aflow:c4a92728a41cbf95 | La1Pd5 | 256.998 | 44.2282 | 118.576 | 18.7965 | 9.87832
aflow:c4bedc78c6d48e69 | Ho4Mg2Se8 | 211.024 | 19.3267 | 51.6597 | 28.2588 | 5.62441
aflow:c4c839a3ba80c695 | Sb1Y1 | 257.032 | 34.4787 | 86.5656 | 29.955 | 5.83881
aflow:c4d6f296578f5549 | Co4Dy4Sn4 | 286.93 | 46.2889 | 116.547 | 20.5941 | 9.14158
aflow:c4e9f00ec0fcebca | Bi4Pd4Se4 | 185.007 | 23.571 | 64.392 | 23.1567 | 9.4259
aflow:c4eb6ac358d80fdd | Ge26Ir8Yb6 | 289.914 | 50.6362 | 129.534 | 18.5687 | 9.97856
aflow:c4fa2d3210295abd | Cu4Mn1Sn1 | 321.132 | 50.936 | 130.537 | 14.7747 | 8.01369
aflow:c4fc7a005d06a30b | Ca1Sn3 | 220.895 | 24.3057 | 61.2012 | 28.1647 | 5.83907
aflow:c50acffd8d3d6b5f | Ge26Ir8Tb6 | 307.89 | 64.1956 | 164.684 | 18.3381 | 9.91232
aflow:c51285e5e6e00f21 | Sb4Ta5 | 228.985 | 37.1025 | 100.733 | 20.7745 | 12.3605
aflow:c51f74ea099c5dc2 | N4Ni8W12 | 433.954 | 146.432 | 378.198 | 12.4777 | 15.1476
aflow:c526fe4983dfcffa | Bi1Y1 | 202.006 | 30.6014 | 77.5365 | 31.7629 | 7.78664
aflow:c52b037386823e0d | Ir4Te8 | 259.962 | 55.0072 | 141.517 | 23.0112 | 10.7623
aflow:c52ef7c72b7785db | F4Mg2 | 562.022 | 49.9009 | 127.883 | 11.3468 | 3.03918
aflow:c531e9c812d50987 | Ga1Ni2V1 | 365.02 | 53.8583 | 146.945 | 12.0963 | 8.17
aflow:c555fd348225f9a5 | Hf3Ru3Si3 | 410.995 | 107.333 | 273.372 | 15.6627 | 10.8721
aflow:c55d82bdab765f36 | As7Ho2Ni12 | 326.983 | 52.5565 | 141.417 | 13.5373 | 9.10395
aflow:c566d2bab17f37b0 | Dy4Li4O8 | 437.913 | 62.2611 | 159.669 | 12.6854 | 6.59218
aflow:c568d79d0d0e9fc8 | Ag1Mn3N1 | 274.028 | 29.2627 | 75.2034 | 15.5211 | 6.13433
aflow:c575fe5bdcfe8f47 | Co1O6Pt3 | 403.884 | 76.5588 | 202.99 | 11.5325 | 10.6579
aflow:c58a246f03486cd2 | Ge1Pt1Ti1 | 296.979 | 54.4326 | 145.655 | 18.1094 | 9.64567
aflow:c5976272e8f2fc30 | B6Y1 | 643.924 | 64.5407 | 172.012 | 9.85027 | 3.70308
aflow:c59c1fbcce730c3f | Ag2Pb2Tb2 | 199.996 | 34.0086 | 86.1905 | 25.3848 | 10.3354
aflow:c5b17da66c84aaf6 | Co1Hf1 | 321.034 | 75.9854 | 189.197 | 16.6923 | 11.8094
aflow:c5c2b0c3421b7a69 | N4Nb12Zn12 | 484.904 | 97.0605 | 243.246 | 14.2584 | 8.13335
aflow:c5c59a10fed69262 | I1K1 | 115.836 | 5.21968 | 13.5102 | 46.1619 | 2.98573
aflow:c5cb9fc67bd390cc | Al1Au2Ti1 | 176.989 | 21.1276 | 60.1559 | 17.0205 | 11.4345
aflow:c5cd21ef451178bf | Cr2P8 | 682.815 | 99.0583 | 232.144 | 15.2004 | 3.84298
aflow:c5d6762a8aad6f28 | Pt1Sb1Yb1 | 135.001 | 14.3121 | 40.1642 | 24.9416 | 10.8716
aflow:c5dc64f9dc6b057c | Pt4Tb2 | 253.042 | 69.6221 | 182.912 | 18.6973 | 16.2557
aflow:c5f7deca203a8c23 | Co4Sb12 | 310.039 | 56.2147 | 136.168 | 23.4646 | 7.50464
aflow:c5fcd642ba5d9504 | Pt1Sn1U1 | 131.006 | 15.8698 | 44.7612 | 26.2709 | 11.6263
aflow:c605526226b3f42c | Cr4Nb4P4 | 510.887 | 93.4751 | 224.906 | 14.7498 | 6.60008
aflow:c605f44aa32358d9 | La8Rh6 | 191.048 | 20.0513 | 54.2651 | 26.6758 | 7.6863
aflow:c60d45627d5b258e | Ho3In3Ir3 | 201.957 | 35.6683 | 97.0642 | 21.003 | 12.4383
aflow:c60ee5d60be843c0 | Ge3Pd3Ti3 | 360.946 | 60.2413 | 158.656 | 16.1487 | 7.77688
aflow:c61260c70de2d745 | Bi4O6 | 184.006 | 20.0376 | 56.8632 | 17.5185 | 8.83343
aflow:c617361aadf1a089 | Ag1P1Pt5 | 216.026 | 44.2714 | 123.453 | 15.628 | 16.9141
aflow:c61cc0eba7f9d25b | Cu36In16 | 279.818 | 41.3823 | 108.901 | 14.9182 | 8.82938
aflow:c63288c8bd0530ac | Cd1F2 | 294.189 | 28.4979 | 77.7472 | 13.6653 | 6.09225
aflow:c636c0d6b75ff3c5 | As6Ru7U4 | 342.986 | 84.6489 | 216.751 | 17.6271 | 11.6876
aflow:c648ed3172587200 | N2Nb2 | 382.023 | 44.4594 | 124.674 | 13.3615 | 6.64348
aflow:c65eb974665e418b | As8Ba4Ge8 | 262.98 | 26.9894 | 67.0085 | 27.6562 | 5.19189
aflow:c6601606af69527b | Be4Ti2 | 815.912 | 108.374 | 249.744 | 11.5265 | 3.16574
aflow:c66e406677f76ccf | Ca24N16 | 448.909 | 33.8479 | 86.9446 | 18.8868 | 2.6069
aflow:c678ea2fec2066ee | Co2Sn1Zr1 | 329.937 | 56.3832 | 143.242 | 16.8688 | 8.06644
aflow:c67b818b8f839e87 | Ba1Ga4 | 248.139 | 30.931 | 76.154 | 23.0362 | 6.0014
aflow:c69344e41dac1391 | As2Ba1Zn2 | 250.03 | 26.217 | 66.929 | 23.2714 | 5.96435
aflow:c6bc297ce67afd1d | Mg3Pd3Y3 | 204.952 | 17.0641 | 47.4627 | 21.7414 | 5.59107
aflow:c6c8129ea67902fe | K2P2Zn2 | 337.838 | 26.6336 | 64.2969 | 24.6946 | 3.03607
aflow:c6d068e985f2a15e | Mn1V1 | 615.096 | 140.948 | 349.657 | 12.2042 | 7.20312
aflow:c6d1bca9355c3f4d | Cd2Er4S8 | 244.009 | 23.6469 | 63.1628 | 25.2048 | 5.41332
aflow:c6d52ea37eb98db2 | Br1Tl1 | 104.128 | 7.94768 | 21.1487 | 32.8912 | 7.17591
aflow:c6e8d952c35609f3 | Ba2Pb2Zn2 | 179.047 | 21.72 | 52.5434 | 33.675 | 6.73766
aflow:c6eee5e705fb3446 | Ag1Pt5Si1 | 233.021 | 54.0228 | 148.57 | 15.7067 | 16.7856
aflow:c6f9c574d454e1c4 | C2Hf4In2 | 389.981 | 95.2567 | 229.265 | 17.8098 | 11.2773
aflow:c6ff2a43004d6387 | Cr4S8Zn2 | 410.086 | 41.2715 | 106.361 | 18.3592 | 3.84545
aflow:c7040aa8f251f062 | P1Yb1 | 146.936 | 18.2715 | 51.0598 | 23.3255 | 7.26186
aflow:c70b5b8d0aa26bf7 | Ru4Tb10 | 201.996 | 26.4409 | 69.6385 | 25.9484 | 9.11245
aflow:c70e54cbc7c388ab | Hg6Mg10 | 222.979 | 24.6303 | 62.3834 | 22.176 | 6.77005
aflow:c7228ec855654a31 | B2C2Mo4 | 698.934 | 180.718 | 452.812 | 10.6124 | 8.39864
aflow:c727db055b8c7d56 | Hf10Si6 | 356.058 | 87.8423 | 218.259 | 18.5468 | 10.9309
aflow:c7283e578de551e1 | Co8Ge26Yb6 | 294.867 | 44.0664 | 113.649 | 16.8167 | 8.3859
aflow:c75310f2c251e81b | C4Si2Ti6 | 792.84 | 134.143 | 322.844 | 12.5932 | 4.30319
aflow:c784ea573c0e2ee7 | Dy1Te1 | 176.968 | 22.2686 | 59.9142 | 29.1613 | 8.25963
aflow:c78a80a4276e8729 | Ag2As2Ba2 | 225.893 | 28.3141 | 69.8235 | 28.6114 | 6.193
aflow:c79394e4f67f0a4d | Al9Er3Ni6 | 426.044 | 70.9294 | 176.804 | 15.6127 | 6.4805
aflow:c79bb5670ea37684 | Hg1Tb1 | 137.006 | 17.6505 | 48.6297 | 26.0521 | 11.4576
aflow:c7ba5be9d60e6bf1 | Er16In4Rh4 | 218.036 | 35.4541 | 90.2691 | 25.6514 | 9.56743
aflow:c7c8547134b0a199 | Co8Ti16 | 411.997 | 50.8053 | 135.738 | 15.2086 | 5.63146
aflow:c7dabd3c906d47e5 | Pd4Tb4 | 196.963 | 25.9711 | 70.2903 | 22.4136 | 9.82851
aflow:c7e4f6937e0696c1 | Al1Hf1Pd2 | 147.018 | 13.3644 | 38.9868 | 16.4014 | 10.5868
aflow:c80850c41a89bd06 | Al2C2Zr4 | 567.049 | 92.473 | 222.16 | 17.5461 | 5.23903
aflow:c80fa65cecefab92 | Er4P4Pd4 | 324.954 | 63.2667 | 161.683 | 17.6463 | 9.55549
aflow:c818c9c770b63d37 | Hf6Ni16Si7 | 438.04 | 96.8663 | 248.621 | 12.5838 | 10.0406
aflow:c81fcb94fcb38f71 | P1Pt5Tl1 | 221.996 | 50.4164 | 139.029 | 16.2448 | 17.681
aflow:c8381e74e56f350a | O4V2 | 788.761 | 119.256 | 305.081 | 10.2897 | 4.46159
aflow:c838d91d4681ecc7 | Er14Rh6 | 186 | 23.2495 | 62.3896 | 24.6893 | 9.951
aflow:c85391284698bd42 | Os8Y4 | 240.029 | 51.5239 | 142.922 | 18.081 | 14.3669
aflow:c854f04be2146c1c | Al1Li1Si1 | 637.81 | 55.4704 | 128.614 | 17.4611 | 1.96564
aflow:c858bd5114fcd0ac | As2Dy2O8 | 468.138 | 56.0443 | 146.371 | 13.5558 | 6.15381
aflow:c85c1d1ed3ac501d | O8Re4 | 575.033 | 150.738 | 381.475 | 10.8197 | 11.1626
aflow:c87705861b1e6915 | Mg1Rh1 | 369.111 | 59.0882 | 152.915 | 14.8415 | 7.11647
aflow:c87b45dbe56f9474 | O1Sn1Yb3 | 233.047 | 45.1438 | 108.621 | 23.0223 | 9.43152
aflow:c882f6f3d9636611 | Ni2O12Sb4 | 571.101 | 94.3554 | 239.784 | 11.5731 | 6.3481
aflow:c8845846637f03d9 | Ge6Ni2Y2 | 376.966 | 64.2116 | 158.286 | 18.1072 | 6.70126
aflow:c8a15c5939de425c | Er2Ga4Pd2 | 279.896 | 47.4018 | 122.325 | 18.34 | 9.3515
aflow:c8a8f29b97b0ce02 | Cu4In1Y1 | 313.871 | 48.8222 | 125.249 | 15.9383 | 7.95125
aflow:c8b05327e0ba2b41 | Cd2Dy4S8 | 242.053 | 22.924 | 61.3264 | 25.6898 | 5.22321
aflow:c8bf0fc0acaf2a94 | C1Lu1Rh3 | 363.047 | 82.2434 | 217.367 | 14.1459 | 11.6376
aflow:c8e3a3fb085815fd | Er4Pt8Si4 | 263.062 | 55.6242 | 148.589 | 17.2706 | 14.0744
aflow:c8eb952451efb269 | Ho1Rh2Si2 | 420.99 | 91.3351 | 230.337 | 16.1695 | 8.76841
aflow:c8ef36d664c1938b | Er2Tl2Zn2 | 221.115 | 39.9221 | 99.0433 | 22.7095 | 10.6515
aflow:c9038761ebf5c2b9 | Co2P2Zr8 | 284.999 | 33.8374 | 93.1719 | 18.5668 | 6.77905
aflow:c90aab03829e992f | Mn1Se1 | 307.047 | 36.1259 | 91.8746 | 21.2344 | 5.23544
aflow:c91c8e749f62a9d4 | Au1Ti1 | 230.935 | 41.1534 | 107.998 | 18.6867 | 10.8797
aflow:c92050f4f517d08b | As4Ge2Zn2 | 303.868 | 37.239 | 92.6234 | 23.2566 | 5.13753
aflow:c9246cfad021e77d | Cu2Te2Tl1 | 174.914 | 13.1769 | 34.8813 | 25.2138 | 7.72734
aflow:c935637c522664f6 | Co2Sc1Sn1 | 325.178 | 46.4576 | 118.113 | 17.4901 | 6.68183
aflow:c93ff003ef94f343 | La4Sb8 | 205.056 | 24.5511 | 63.874 | 31.4532 | 6.72957
aflow:c946fe101efdf626 | As2Ca1Cd2 | 266.924 | 30.6587 | 76.5364 | 24.6563 | 5.58639
aflow:c954937f85e0cdcc | Al4Co2Y2 | 411.893 | 44.5518 | 114.219 | 17.4337 | 4.80536
aflow:c95606e8cb3cef5a | Au3Li1 | 133.06 | 15.8944 | 44.9573 | 16.8143 | 14.7603
aflow:c958245c609e785d | As12Co4 | 428.012 | 81.6127 | 195.599 | 17.5448 | 6.71269
aflow:c969067f8a3bbde9 | C8 | 2144.93 | 510.47 | 1063.7 | 5.60913 | 3.55576
aflow:c96936f1ed31e1b0 | Cd2Ho4Se8 | 191.011 | 18.3177 | 49.3265 | 28.9952 | 6.20238
aflow:c96ed7a989cfdc88 | Ni3P3Pd3 | 285.102 | 34.7939 | 98.1427 | 12.4897 | 8.68904
aflow:c9706e203eac5569 | Rb4S2 | 144.882 | 6.06854 | 16.1621 | 34.465 | 3.26015
aflow:c975e8be6b9024d0 | Ge6Ru4Tb6 | 309.045 | 52.666 | 134.469 | 20.3822 | 9.13165
aflow:c99cd266a54d7d4e | La6Sn8 | 223.934 | 30.3273 | 76.425 | 32.2518 | 6.55703
aflow:c9b69af480b720a9 | Ge4Mg2Tb4 | 316.919 | 55.8016 | 133.859 | 22.6402 | 7.14869
aflow:c9b85a6eb23d3036 | Al8O12 | 956.022 | 146.201 | 362.11 | 8.56129 | 3.95526
aflow:c9c4cb2648c77793 | As4Fe4Nb4 | 358.984 | 56.7259 | 149.539 | 15.793 | 7.83937
aflow:c9d8f8cf0cfaffd9 | Dy4Ge4Ir4 | 278.039 | 61.3976 | 160.551 | 18.6854 | 12.6581
aflow:c9dce173d43bc3b9 | Bi4Pt4Te4 | 186.045 | 31.9049 | 85.2417 | 25.4887 | 11.5458
aflow:c9df5d1184d1640f | C18Si18 | 1106.1 | 186.914 | 433.987 | 10.4925 | 3.17284
aflow:c9fd91d1ff70dd06 | Au6Er6Sb8 | 218.086 | 39.7287 | 102.488 | 24.0648 | 10.9002
aflow:ca1726d414bf71ad | Al12Mo4 | 590.018 | 96.931 | 234.29 | 15.3344 | 4.78863
aflow:ca2b185ba242da1e | Ba1O1 | 287.913 | 36.4433 | 92.9812 | 22.1121 | 5.75725
aflow:ca4d7a192ad4d0dc | Ga6Pt6Zr6 | 316.956 | 70.2099 | 183.246 | 17.7062 | 11.1304
aflow:ca93f7ab4fd288a7 | Si6V10 | 621.872 | 110.243 | 277.27 | 13.306 | 5.2877
aflow:ca9cdc800c9391c4 | Pt1Sn2 | 172.03 | 22.9661 | 63.3993 | 23.9852 | 9.98023
aflow:caa88b714d13abcc | Pd2Sn1Y1 | 198.943 | 24.3002 | 67.8459 | 19.6318 | 8.88971
aflow:caaa20c92838e6d6 | C2Nb4S2 | 543.099 | 95.5822 | 245.681 | 13.9623 | 6.83503
aflow:cae69c96fac06bdd | Cu1Ho1 | 227.979 | 34.1809 | 88.2569 | 20.649 | 9.18674
aflow:caeefb62a94a9b14 | Pd2Sb2Tb2 | 225.982 | 33.8982 | 90.2122 | 22.9837 | 9.32189
aflow:caf2d1d3a9a922c0 | As4Cu2Er2 | 317.091 | 55.5383 | 138.584 | 18.5641 | 8.51218
aflow:cb1589626859b7a8 | Au4Mg4Yb4 | 168.079 | 18.6371 | 48.866 | 24.1561 | 9.03526
aflow:cb15e9a50c142504 | Cu2Si2Tb2 | 360.064 | 62.4009 | 152.933 | 18.8679 | 7.3504
aflow:cb1a5c4e541f0235 | Ba1Ge12Pt4 | 189.052 | 20.4559 | 57.3101 | 19.8323 | 8.81013
aflow:cb1f9acfa0aecb58 | Sr1Te1 | 201.082 | 20.1021 | 49.8468 | 38.0407 | 4.69736
aflow:cb23330d734db36f | Ir1La1Si3 | 383.908 | 67.3026 | 170.918 | 18.2666 | 7.55214
aflow:cb33da202450d95b | Os8Y4 | 236.977 | 51.8157 | 143.967 | 18.082 | 14.366
aflow:cb363b26a85df51d | Ir7Sc4Si6 | 434.023 | 110.399 | 276.635 | 15.4567 | 10.7045
aflow:cb4224749669c8a3 | As1Pd5Tl1 | 255.06 | 46.99 | 126.264 | 16.7888 | 11.4633
aflow:cb432b9c96163d15 | P4Zr4 | 475.977 | 80.4661 | 201.386 | 18.811 | 5.39333
aflow:cb4f4dc8c948e3eb | Au2Th2 | 144.965 | 23.0615 | 64.0123 | 27.4958 | 12.9543
aflow:cb514034f0a5a191 | Er1Tl1 | 126.994 | 15.1219 | 41.6502 | 26.7281 | 11.5442
aflow:cb52ed8a982c4b0c | Pt2Si2Th1 | 291.949 | 63.8185 | 168.832 | 18.4335 | 12.2223
aflow:cb5b728e11e82968 | F3Mg1Rb1 | 422.094 | 41.3677 | 102.32 | 14.0876 | 3.93146
aflow:cb689d978d360a3a | Be5Pt1 | 691.896 | 154.204 | 352.211 | 8.858 | 7.5032
aflow:cb7b0b787fcac5e5 | Ba2In8Ir2 | 232.963 | 31.2414 | 78.2579 | 25.7818 | 8.46776
aflow:cb8c513caf2927d5 | Bi1Ga1O3 | 446.933 | 92.9318 | 237.421 | 11.7384 | 9.24355
aflow:cb9594228183239e | Dy1Mg1 | 213.936 | 22.4531 | 57.0756 | 27.0909 | 5.72512
aflow:cb99d1be4cdd1829 | Ga1Mn1Ni2 | 389.088 | 72.3044 | 184.297 | 12.7809 | 7.86216
aflow:cb9cd516a1599ef5 | Al16Pd7Ti6 | 466.824 | 69.695 | 176.865 | 15.82 | 5.29854
aflow:cba13995efa3f927 | Mn1O1 | 499.764 | 62.8174 | 164.628 | 11.5243 | 5.11069
aflow:cba87020a753df24 | Ag8S4 | 177.999 | 13.3255 | 37.0333 | 19.0461 | 7.2014
aflow:cbaaeced9ee69e4b | In4Ir2Sr2 | 231.909 | 29.8131 | 76.6024 | 24.1891 | 8.74371
aflow:cbd0cb3bc230996a | Ag2As2Sr2 | 253.059 | 30.4051 | 75.2405 | 25.46 | 5.87885
aflow:cbd3163ea6fcba47 | In2N2 | 369.109 | 54.8778 | 143.535 | 15.8603 | 6.74396
aflow:cbda71948a93d2cb | Al1La3 | 177.984 | 16.4821 | 43.3612 | 32.0583 | 5.74561
aflow:cbe40e42e756b9e5 | Te1Yb1 | 187.042 | 23.848 | 57.7582 | 33.3424 | 7.48634
aflow:cbe4dab174b3e070 | Li1Pd1 | 273.922 | 31.2464 | 82.3583 | 13.234 | 7.11074
aflow:cbf02ee2b7e7d09c | O8Pd6Sr2 | 394.15 | 60.5386 | 159.681 | 12.9832 | 7.52714
aflow:cbf3a14d299bd86d | Ca2In4Pd2 | 237.08 | 25.7957 | 66.8652 | 23.2616 | 6.71239
aflow:cbfb564cc157aeec | Si4Ti2 | 663.947 | 100.895 | 242.934 | 14.652 | 3.93153
aflow:cc24f154b0ce81f1 | Mn8Sc4 | 332.924 | 33.4429 | 83.7326 | 21.4171 | 4.00155
aflow:cc315d932b359d19 | Ca2O6Si2 | 882.199 | 142.252 | 349.609 | 9.39088 | 4.10812
aflow:cc3163414e93c3fa | Mg8Sr4 | 270.939 | 16.7578 | 41.2475 | 31.3015 | 2.409
aflow:cc3810ae5c65aacf | Al1Au2Sc1 | 159.041 | 16.8456 | 48.0444 | 18.1891 | 10.6327
aflow:cc52fc64aedf03b6 | In2Pd4Th4 | 183.012 | 27.3529 | 75.171 | 25.4091 | 10.3478
aflow:cc56002d4304615b | Al16Hf6Rh7 | 360.979 | 59.383 | 156.636 | 15.9065 | 8.00227
aflow:cc56846288079507 | Ca1O3Si1 | 905.683 | 150.419 | 365.93 | 9.38575 | 4.11037
aflow:cc5e8c89d9a3f33f | Ga9Rb3 | 241.13 | 23.4283 | 55.9155 | 25.8745 | 4.72787
aflow:cc641efaedc2dc1f | P2Sb2Zr4 | 381.073 | 67.0024 | 167.949 | 21.4448 | 6.48821
aflow:cc64bae75fe8a84a | Bi1O2Y2 | 316.017 | 33.2069 | 85.8264 | 20.6974 | 6.71986
aflow:cc717d6de1690f4a | Ir2Mo2 | 416.018 | 160.574 | 411.302 | 14.9178 | 16.0379
aflow:cc780562173bd001 | As1Tl1 | 162.926 | 18.7576 | 48.5891 | 31.9374 | 7.26069
aflow:cc97f77cef3a3aba | Ir4La2Si4 | 321.039 | 68.1049 | 179.647 | 17.6918 | 10.8786
aflow:cc9a5a5a57fa9414 | Ba2O4Zr1 | 403.063 | 55.9163 | 142.889 | 17.5299 | 5.81724
aflow:cca0470a5e85e41d | Ho16O24 | 374.928 | 65.4598 | 170.674 | 14.9256 | 8.40769
aflow:ccb8712dca6b07b0 | In2P2 | 285.871 | 31.9778 | 81.6293 | 26.2177 | 4.61705
aflow:ccdedd6a47814fdd | Dy1Ni2P2 | 442.978 | 88.0928 | 221.103 | 13.8791 | 8.17948
aflow:cced1a1a102b3c48 | Eu1O3Ti1 | 536.048 | 106.448 | 267.513 | 12.5067 | 6.58174
aflow:cd03036b6ea1706d | Ca2In4O8 | 372.018 | 40.4029 | 109.185 | 14.5915 | 5.42539
aflow:cd0de172397640ab | Cu4Er1Pd1 | 242.96 | 33.9239 | 92.6459 | 14.5614 | 10.0323
aflow:cd110a5368819391 | Ho4Rh4Zn4 | 213.038 | 34.2526 | 93.9506 | 18.3739 | 10.0381
aflow:cd1e611bc5b35a8e | B6C2Nb6 | 754.936 | 186.406 | 456.299 | 10.6421 | 7.2035
aflow:cd218b45a20c9d02 | Ag1Ti2 | 362.041 | 52.3196 | 134.689 | 18.1696 | 6.20448
aflow:cd335767e53fce83 | Ru3U1 | 353.984 | 103.304 | 271.311 | 16.085 | 13.9687
aflow:cd3533e558e1c032 | Cd1Hg2Ti1 | 162.171 | 20.7841 | 55.5286 | 21.668 | 10.7575
aflow:cd53e7610b132878 | Dy1Ir1Si3 | 353.032 | 60.7828 | 158.217 | 17.0386 | 8.55633
aflow:cd5e871a1c5af012 | Fe2Ge1Ti1 | 581.03 | 137.164 | 335.003 | 12.3074 | 7.8317
aflow:cd60240c094a6261 | Co2Nb1Sn1 | 339.068 | 59.3791 | 152.101 | 15.6816 | 8.7218
aflow:cd774a3204be56af | Ga4Zr6 | 372.005 | 66.3969 | 166.544 | 20.0813 | 6.83248
aflow:cd7a7ed413f1e66a | Ag2Sn2Sr1 | 179.133 | 18.1047 | 47.8532 | 27.0002 | 6.65117
aflow:cd7a9aa6417fb341 | Os2 | 454.973 | 257.753 | 638.325 | 14.2198 | 22.211
aflow:cd7dedbd84a6e2f8 | Cl3Cs1Pb1 | 150.025 | 9.40627 | 24.6839 | 37.7244 | 3.93047
aflow:cdb000669727f2ba | Cd2Hf2 | 216.03 | 33.9353 | 89.1782 | 21.7358 | 11.1119
aflow:cdbe97e96d2d1cf1 | Mo1Pt2 | 346.965 | 124.4 | 324 | 15.2316 | 17.6655
aflow:cdd7847fb7e8b974 | K4Na4S4 | 299.937 | 15.7058 | 38.9945 | 25.5272 | 2.04144
aflow:cdd80b42cdffa73e | Ba4F12Pd2 | 266.937 | 19.3463 | 51.6564 | 19.0776 | 4.78775
aflow:cdda0a8539ee985a | Ho1Tl1 | 129.057 | 15.6186 | 42.9118 | 26.9307 | 11.3855
aflow:cddfd2c4f05954bb | Hf4Ni4Sn2 | 304.926 | 63.9648 | 166.195 | 16.9731 | 11.604
aflow:cdee195b951f5d51 | Au16Hf4 | 187.915 | 40.7912 | 111.699 | 17.9686 | 17.8609
aflow:cdfdcf7fda69670c | N1Zr1 | 458.944 | 67.8431 | 180.709 | 15.5442 | 5.62054
aflow:ce00fa721b5a6996 | La4O12Y4 | 429.92 | 60.7135 | 157.881 | 15.8387 | 5.78322
aflow:ce038afcf4745823 | Al16Os7Zr6 | 377.947 | 67.4341 | 177.237 | 16.3043 | 8.11412
aflow:ce09cfb3c14be330 | Rh3Sn3Zr3 | 296.956 | 50.8381 | 136.119 | 19.4435 | 8.90517
aflow:ce29391dc938bbb0 | B8Hf2Ir6 | 416.997 | 106.626 | 281.721 | 10.9022 | 15.2006
aflow:ce38ff6bfa92b678 | Hf6In8 | 230.94 | 39.4084 | 101.526 | 23.5035 | 10.04
aflow:ce3ba93409efd35e | La8Ru8Sn24 | 228.064 | 31.678 | 84.3654 | 24.7052 | 8.01255
aflow:ce45017fa6450d35 | Fe3Ge3 | 307.097 | 37.977 | 98.2245 | 16.7437 | 6.36881
aflow:ce4acf66f2425d3e | Cu1Rh2Sn1 | 312.969 | 58.7645 | 158.007 | 15.1255 | 10.6504
aflow:ce610cb49c8c7990 | In1Te1 | 169.112 | 17.4665 | 45.8348 | 30.7608 | 6.5432
aflow:ce620ffad6e99ca9 | Ag2Tb1 | 174.974 | 22.0175 | 59.4639 | 22.0155 | 9.41976
aflow:ce621a8d06b6896b | Au2Dy1 | 185.993 | 36.2354 | 96.6597 | 20.9741 | 14.6844
aflow:ce6cffc596e0806b | Ga2N2 | 595.183 | 105.985 | 264.616 | 11.6088 | 5.98944
aflow:ce75176bf54e8399 | Pt2Sc1Sn1 | 185.06 | 27.5803 | 77.6129 | 18.3806 | 12.5084
aflow:ce98f1f2db8e7b29 | Hg2Sn2Sr2 | 181.969 | 22.2914 | 55.7765 | 30.0958 | 7.48359
aflow:ce9b51fb3bdefaaa | Cd1Hf2 | 211.969 | 36.2211 | 96.72 | 21.9727 | 11.8244
aflow:ce9f67f08cd44654 | Ga4Li4S8 | 376.054 | 22.0807 | 56.7121 | 20.4531 | 2.85776
aflow:cea75a0f94945ef0 | Na2 | 180.722 | 4.32634 | 11.2076 | 34.9181 | 1.09329
aflow:ced3dcb9433e147f | Li1Pt7 | 258.997 | 72.8693 | 195.707 | 14.9717 | 19.0294
aflow:cee03421b2f2db1e | Pt1Sb1Sc1 | 274.971 | 51.0477 | 132.621 | 22.0124 | 9.09756
aflow:cef2bb57f72ad9e2 | Ru4Se8 | 411.117 | 88.8335 | 216.559 | 18.1924 | 7.87992
aflow:cf060bdbadd996c5 | C4Ge2Ti6 | 700.906 | 124.592 | 301.284 | 12.8945 | 5.15786
aflow:cf0f068c99c6f727 | Ba1Se1 | 182.047 | 17.3248 | 45.2551 | 32.3593 | 5.54953
aflow:cf2155c717288f48 | Cu2Ga1Sc1 | 279.073 | 30.1824 | 82.2193 | 15.2683 | 6.57398
aflow:cf310d2042303802 | Ca2Ni4 | 323.766 | 38.6512 | 100.042 | 15.3595 | 5.67441
aflow:cf3ef46b038e70fa | Dy1Se1 | 209.995 | 27.9646 | 75.3095 | 23.9156 | 8.38267
aflow:cf40cb0bd363aec2 | K8Te12 | 161.929 | 7.21324 | 18.6552 | 38.6151 | 3.96479
aflow:cf4537f3f53c76be | As3Na3Sr3 | 280.007 | 26.1878 | 62.7529 | 27.5063 | 3.73347
aflow:cf4fc189035f31c6 | Pd8Si4Y4 | 309.087 | 46.4513 | 124.124 | 17.6977 | 7.73592
aflow:cf50d9b9fe60f66f | In8Ir1Yb2 | 206.012 | 28.1779 | 71.2566 | 24.4925 | 8.97928
aflow:cf764a1116e300c1 | N4Os8Zr16 | 364.984 | 84.8749 | 222.018 | 17.247 | 10.4434
aflow:cf9657d40d9da190 | B6Pu1 | 584.096 | 99.2488 | 244.447 | 9.89679 | 7.40462
aflow:cfad5bdff5d83557 | N1Zr1 | 647.9 | 151.187 | 376.531 | 12.3117 | 7.09623
aflow:cfb1c96108ef47c1 | Dy3Ge3Li3 | 311.976 | 47.6093 | 114.345 | 20.3896 | 6.57037
aflow:cfbceda193fc9a79 | Cd1Li2Pb1 | 153.856 | 11.4381 | 30.7218 | 21.3417 | 6.48701
aflow:cfcaed811a14588c | In2Ir1Li1 | 250.902 | 41.1162 | 109.442 | 17.0624 | 10.4329
aflow:cfd5feaf28197208 | Ho2 | 192.023 | 30.9191 | 74.8137 | 31.3672 | 8.7312
aflow:cff1d3ae6b3f4da2 | Ca5P8 | 482.164 | 37.5381 | 90.8363 | 22.6735 | 2.52493
aflow:d00a3e343afa83f9 | Ru3Zr1 | 320.03 | 62.9049 | 170.811 | 15.7883 | 10.3711
aflow:d01371eb46ecbd32 | Ag4Ba4 | 139.015 | 10.9346 | 27.8008 | 37.4778 | 5.43203
aflow:d02fa8ced352ee4a | Au1Li2Sb1 | 198.865 | 19.6196 | 52.2545 | 18.195 | 7.58853
aflow:d03b8a2bb448d3bc | Ag4Te4Tl4 | 117.959 | 10.6828 | 29.1274 | 29.0187 | 8.38964
aflow:d047bbe542b179c3 | Hg1P1Pd5 | 234.12 | 37.1391 | 102.824 | 15.8869 | 11.4014
aflow:d08800926a9f9cb1 | Nb1Pd2 | 341.101 | 75.0037 | 199.61 | 15.8463 | 10.6784
aflow:d0a55d728d4cfcac | As12Ir4 | 372.073 | 84.4788 | 208.273 | 19.6341 | 8.81654
aflow:d0a676571ed2778b | B6Er1 | 512.097 | 59.8431 | 160.624 | 9.7371 | 5.65502
aflow:d0aac9dbe8bc5283 | Cu4Mn4P4 | 349.879 | 38.7041 | 101.983 | 14.941 | 5.53692
aflow:d0afa174edb8a1e1 | Ir4Lu4Si4 | 330.047 | 82.2703 | 210.004 | 17.0408 | 12.8391
aflow:d0b1587a005afacc | Ru4Sb4 | 340.065 | 70.3584 | 181.078 | 18.669 | 9.90953
aflow:d0b42c6f6671463c | Rh8Sb4 | 285.061 | 51.3127 | 139.998 | 16.1479 | 11.2281
aflow:d0c29ad69c95c8f2 | Mo2Pt2 | 382.052 | 132.32 | 340.65 | 15.373 | 15.718
aflow:d0c93a9396dc599e | Cl1Na1 | 271.114 | 13.4547 | 34.2024 | 22.8151 | 2.12681
aflow:d0d4eb0ea07a225e | Er1Rh3Si2 | 428.101 | 101.238 | 255.322 | 15.8452 | 9.29463
aflow:d0da76ce0d341dfc | Ni2Sc2Si6 | 589.784 | 82.0895 | 201.702 | 15.3749 | 4.05883
aflow:d0dc48d85d0738ff | Sn4Th2 | 220.024 | 37.4794 | 95.6784 | 30.041 | 8.64915
aflow:d0e80731a317f7d6 | H2Zr1 | 331.975 | 25.1683 | 71.0583 | 9.20357 | 5.60731
aflow:d0f2ba9345aa22a0 | C2Er10Ge6 | 274.068 | 45.6871 | 115.38 | 21.7544 | 9.0417
aflow:d1037ea3cb12a75b | As12Co4 | 435.123 | 81.4805 | 193.779 | 17.5469 | 6.71189
aflow:d11e5747fb179dd4 | Ir1Nb1 | 333.981 | 95.7959 | 255.781 | 16.017 | 14.7801
aflow:d1246d2705c13619 | As2Ba1Cu2 | 244.914 | 26.2641 | 68.704 | 20.7496 | 6.63053
aflow:d13e19bd2ad8bff6 | Pd2Sr2Tl4 | 143.031 | 14.0579 | 37.7231 | 26.556 | 9.4226
aflow:d145209fb6e7e5ee | Ag2Bi2Ca2 | 186.1 | 21.138 | 54.3232 | 27.5338 | 7.17536
aflow:d146f4324e1aee9e | La4O14Zr4 | 512.047 | 81.8649 | 208.968 | 14.9363 | 5.78358
aflow:d159650df5b1e2ad | Ge6Ho4Rh7 | 352.951 | 76.7779 | 194.274 | 17.206 | 10.3072
aflow:d167ec17eb2dc07c | N2Se1Th2 | 312.027 | 52.9254 | 136.93 | 22.2424 | 8.52653
aflow:d176291d7c976b5c | Ag2Li1Sn1 | 181.88 | 17.5022 | 47.3058 | 19.191 | 7.38436
aflow:d177d66e077ae060 | Cl8Cu2Rb4 | 211.782 | 7.58727 | 19.4353 | 30.0341 | 2.9721
aflow:d17fe7d5d20013f6 | Ca1F3K1 | 379.245 | 25.1503 | 64.2677 | 18.0147 | 2.51041
aflow:d1883835918feb41 | Al2Li2Te4 | 222.016 | 13.8082 | 35.5693 | 30.7576 | 3.90229
aflow:d18edb1550aa79c9 | In2Li1Pd1 | 223.8 | 26.4754 | 70.0897 | 18.155 | 7.84264
aflow:d191af1523eac582 | P4Rh4Se4 | 451.076 | 89.2896 | 221.165 | 16.7714 | 7.02443
aflow:d19f535bb9f1b963 | Ga1Li2Pt1 | 255.812 | 30.1921 | 80.7036 | 13.8091 | 8.37868
aflow:d1a20f2b9212802b | Sn3Yb1 | 195.051 | 23.9784 | 60.0607 | 27.8319 | 7.89209
aflow:d1a53bdc84b5275a | Cr2O4 | 701.352 | 102.965 | 263.054 | 9.99441 | 4.65182
aflow:d1acbf7cd6bbd917 | Al1As1 | 373.114 | 39.3252 | 98.7682 | 23.5565 | 3.59166
aflow:d1b287b9e3a4ae43 | P4Ru4 | 511.921 | 97.9619 | 251.696 | 13.6361 | 8.03983
aflow:d1be70e9ca68950f | Al1N1Tb3 | 337.073 | 65.2431 | 156.845 | 22.1854 | 7.75077
aflow:d1c5346be7fd2d90 | B4Fe4W4 | 502.04 | 141.685 | 356.298 | 11.259 | 12.3154
aflow:d1c53dfc3ace44df | Bi4Ir4O14 | 401.036 | 83.3448 | 216.846 | 12.887 | 10.7112
aflow:d1c8f9461fb3b1dc | Au2Ca4N2 | 282.944 | 30.1224 | 76.955 | 20.1922 | 5.98547
aflow:d1d764ad10d0eb67 | C1Y1 | 236.011 | 15.3201 | 43.2998 | 20.3978 | 4.10771
aflow:d1f95cf6caa4c50b | N4V12Zn8 | 598.015 | 121.063 | 297.593 | 11.9771 | 6.8765
aflow:d1fa435773b889e8 | Ag3Ca3P3 | 338.172 | 40.6839 | 100.65 | 20.4211 | 4.84968
aflow:d1fd17e61cdce493 | Cu1I1 | 162.092 | 13.8328 | 36.9795 | 28.2043 | 5.60643
aflow:d21eda9fc978e2f8 | H1Pd1 | 297.02 | 38.0427 | 106.584 | 8.61201 | 10.355
aflow:d223febce8427b9d | Li2P2Sr2 | 394.037 | 37.2487 | 87.3181 | 22.4229 | 3.09885
aflow:d225fa42d1b8aadd | Mg2Rh1 | 407.937 | 42.8662 | 106.624 | 16.9999 | 4.9333
aflow:d226f2bda7fcf6b8 | Ba4Ge4Pt4 | 185.962 | 22.5945 | 60.7799 | 26.5705 | 8.43713
aflow:d22da2f6406b0a39 | Cu6Ho6Sb8 | 278.971 | 50.3684 | 124.191 | 21.9479 | 8.8704
aflow:d25e3679e0ac111b | Au4Cd4Yb4 | 143.076 | 17.6688 | 47.4778 | 24.4651 | 10.9145
aflow:d28694a0827a1a1c | Si106 | 517.99 | 37.3386 | 94.181 | 23.6074 | 1.97553
aflow:d28c5371ec80d3c4 | B8C8Sc4 | 1089.14 | 145.689 | 346.707 | 9.5462 | 3.15186
aflow:d2ab410fef99ea61 | C1Ta1 | 548.016 | 201.073 | 497.51 | 11.4338 | 14.0117
aflow:d2adbe239dba6d07 | Ga4Sc2 | 345.884 | 45.156 | 113.876 | 18.5601 | 5.50022
aflow:d2bed74bc81630a5 | Ca3Hg1 | 149.943 | 9.477 | 25.1002 | 33.2307 | 4.00798
aflow:d2db0df3744c01b0 | Cr4Cu2S8 | 354.939 | 30.6237 | 81.7808 | 17.8696 | 3.92648
aflow:d3110dbb278d254e | Ga9Ru3Y3 | 350.11 | 59.7322 | 152.047 | 17.6134 | 7.52682
aflow:d3311cbd31908b52 | Ag1Er1 | 190.996 | 28.3288 | 74.2923 | 23.5129 | 9.71511
aflow:d334a6eb4253fef4 | B4Hf6Ir10 | 358.036 | 120.549 | 312.693 | 14.3734 | 17.5394
aflow:d33c38b67049c6ed | Ga1Ni2Ta1 | 297.973 | 52.5628 | 144.391 | 13.2656 | 11.5183
aflow:d344733c9e2e5850 | Fe2Rh4S8 | 388.121 | 48.4032 | 126.261 | 18.1011 | 5.10972
aflow:d35078f68a51dab1 | Cd4O8Si2 | 432.934 | 54.0755 | 145.121 | 12.1418 | 6.1915
aflow:d3618ed7c3ce4ee7 | Bi1Na1 | 153.925 | 14.1892 | 36.836 | 28.7565 | 6.69754
aflow:d36b4ecc3f087f42 | Ni4P4Th2 | 364.98 | 66.8826 | 175.02 | 15.6798 | 8.713
aflow:d372ab38d2299b07 | Ge3Ir1Sr1 | 278.968 | 41.72 | 107.923 | 20.5458 | 8.0435
aflow:d37e4960882fc823 | O8Rh4Zn2 | 476.918 | 67.0954 | 178.611 | 11.2607 | 7.06112
aflow:d38172f10ef5d9e8 | C3W6 | 431.056 | 152.427 | 395.937 | 12.8674 | 16.3339
aflow:d3a0fe89c0f579b7 | Cd4Co4Dy16 | 204.943 | 26.8854 | 68.7938 | 25.0149 | 9.08709
aflow:d3aa24a7307877b5 | Ag10S8Sb2 | 205.993 | 11.7082 | 31.6223 | 22.1169 | 5.92631
aflow:d3aba0b4e3ac4051 | N3Nb4 | 607.981 | 148.011 | 377.91 | 12.1327 | 8.08764
aflow:d3b5e44b5f6f4a9c | B2Tc2 | 700.138 | 192.011 | 473.727 | 10.6877 | 8.52328
aflow:d3be042aa826ac30 | B14Re2Y6 | 681.933 | 142.337 | 334.412 | 11.9647 | 6.66916
aflow:d3d16a5555e1d1d0 | Mo12N4Ni8 | 527.997 | 130.709 | 336.911 | 12.3604 | 9.38632
aflow:d3f599fbb3b1ce30 | Pt4Y12 | 179.017 | 15.4238 | 42.4017 | 27.6152 | 6.94227
aflow:d3ff64cbbc976ffe | O14Ru4Y4 | 546.998 | 88.5913 | 229.584 | 12.3389 | 6.01864
aflow:d42040244c5945cd | As2K2Mg2 | 302.935 | 18.8445 | 46.124 | 27.4434 | 2.78991
aflow:d42847d039d9c6d9 | Ca2Si1 | 332.093 | 19.9813 | 50.8018 | 30.63 | 1.9561
aflow:d42ce9cbb464a437 | Cr2Cu2O4 | 472.135 | 54.3513 | 145.818 | 11.4937 | 5.32897
aflow:d42ec20d3cab5a59 | Ca4In4Rh4 | 234.041 | 23.9095 | 64.2741 | 21.9189 | 6.5103
aflow:d43abd3deaeccc51 | Al1Bi1O3 | 531.002 | 115.826 | 288.611 | 10.9164 | 8.63886
aflow:d43fa03e0143372f | Cd1Pt2Zn1 | 255.039 | 57.322 | 153.104 | 15.5616 | 15.1517
aflow:d446f545e0742e02 | Au2Dy2Ge2 | 238.045 | 44.4089 | 114.383 | 21.1573 | 11.3034
aflow:d466c5b24118e5e7 | O4Pt2 | 425.16 | 91.9551 | 242.414 | 11.2408 | 11.1822
aflow:d473826a81704bf2 | Ge4La4 | 270.936 | 39.2344 | 97.4948 | 27.2421 | 6.44585
aflow:d4788fe8ddc60b6f | C1Dy3In1 | 299.016 | 59.957 | 143.246 | 23.8912 | 8.53973
aflow:d4a66226ac320e53 | Ca4Mg4Si4 | 477.053 | 40.9523 | 97.1608 | 22.9122 | 2.2339
aflow:d4b97fce6374db51 | H3Ni1Yb1 | 381.896 | 54.5583 | 137.168 | 8.6859 | 8.97588
aflow:d4c7ccfcfabd8a78 | As12Co4 | 430.025 | 81.7741 | 195.462 | 17.5412 | 6.71407
aflow:d4d11970ae4cf3d4 | O24Y16 | 473.927 | 62.2962 | 162.422 | 15.3204 | 4.89501
aflow:d4d387623eeff515 | La2Pd2Sb2 | 234.046 | 34.142 | 89.659 | 25.8437 | 7.86148
aflow:d4d71d73b26b7913 | As1Ca3Cl3 | 330.983 | 25.198 | 61.7991 | 27.6449 | 2.58734
aflow:d4e50abedae3225e | Ge7Hf6Ni16 | 365.887 | 76.981 | 201.885 | 13.2655 | 10.8693
aflow:d4edd59d4fe53d89 | F4Ni2 | 422.018 | 42.0406 | 112.331 | 11.4803 | 4.66168
aflow:d4eddbd6a353d061 | Au4Er8 | 158.038 | 20.7146 | 56.0509 | 25.5018 | 11.5358
aflow:d4fcfa0bda62b2b6 | Au2Th1 | 182.991 | 36.9856 | 99.2318 | 23.9481 | 14.4681
aflow:d50bd9aca24839f0 | Al3Dy1 | 369.154 | 48.4342 | 118.983 | 20.0896 | 5.03057
aflow:d50fa8fcbdd4d38c | O4S2Sc4 | 588.944 | 66.2702 | 170.666 | 14.2996 | 3.57596
aflow:d510f7486a065dba | Ir4P12 | 506.092 | 114.534 | 279.913 | 16.3543 | 7.23799
aflow:d52b0022ad90146e | Al4Pt8 | 264.928 | 59.3576 | 162.125 | 14.6189 | 15.795
aflow:d52e440e9529cc6d | O3Ru1Sr1 | 476.775 | 76.2901 | 195.41 | 12.8257 | 6.12877
aflow:d53254a247baa5b7 | Al8Zr10 | 365.97 | 46.061 | 119.961 | 19.9756 | 5.20961
aflow:d53b439bbbbad9b9 | O24Tl16 | 244.123 | 31.9501 | 87.1982 | 15.5937 | 9.72744
aflow:d53b5190863cc376 | P1Tl1 | 200.876 | 24.8606 | 63.3123 | 28.5582 | 6.84213
aflow:d545689b2e3aed45 | Ir4Li8Mg4 | 268.858 | 25.9173 | 68.6055 | 14.6272 | 6.53918
aflow:d556e520fbda64b1 | Al2Au2O4 | 400.919 | 68.0651 | 179.471 | 11.4811 | 9.25458
aflow:d57c353d5e7d36ea | Co4S4Sb4 | 430.18 | 79.031 | 187.209 | 16.7422 | 7.0335
aflow:d5826e5e5181d54c | Li1Pb1Pd2 | 153.022 | 15.127 | 42.9227 | 16.9702 | 10.4441
aflow:d593ce062e073630 | La3Mg3Tl3 | 213.92 | 29.6861 | 73.8929 | 29.1643 | 6.97637
aflow:d59c6ae99050de55 | Ni2P2Ta8 | 356.986 | 104.714 | 270.117 | 15.9616 | 14.1044
aflow:d5a6aeb932a9e196 | Fe1La1O3 | 534.101 | 92.5981 | 234.697 | 12.5803 | 6.40838
aflow:d5aca1c46711cc60 | Nb10P2Si6 | 459.955 | 79.2017 | 206.991 | 15.9891 | 6.69011
aflow:d5adc38fa8b953cf | Al1Zr3 | 365.931 | 56.7269 | 143.478 | 21.0467 | 5.93
aflow:d5b4a2bd84341848 | Ag4O4Rb4 | 197.895 | 10.1089 | 26.5858 | 25.8795 | 4.47728
aflow:d5b672c7928a8d6a | C1Rh3Sc1 | 429.915 | 87.5244 | 230.738 | 13.8006 | 8.80005
aflow:d5bcd95c472ed381 | B1Ni6Si2 | 491.068 | 77.5816 | 206.437 | 10.1088 | 7.64974
aflow:d5c15517b8665073 | Ce1Zn1 | 229.074 | 29.9636 | 78.0103 | 22.9486 | 7.43491
aflow:d5c51266525c72cc | Rh4Si4Y4 | 388.979 | 60.1363 | 154.943 | 18.0801 | 6.73204
aflow:d5d6892e186b409e | Ge2Sn2Tb2 | 257.038 | 40.7316 | 101.414 | 24.3366 | 7.9651
aflow:d5d8c218ad74d303 | Cl1K1 | 207.925 | 9.47221 | 24.5662 | 27.8769 | 2.22039
aflow:d5e5b45e280589f4 | Fe2In2O6 | 494.532 | 67.9403 | 178.923 | 12.2297 | 5.93802
aflow:d5ed427be3fdc992 | P2Pd2Sr1 | 333.087 | 49.5872 | 128.481 | 17.7943 | 6.76313
aflow:d5f8ae327ad270d9 | Al8Ba4Si8 | 369.844 | 35.8531 | 88.9833 | 23.6466 | 3.47554
aflow:d5fbf49b996f3f8e | Ge4Ho4Mg2 | 312.95 | 57.8055 | 139.192 | 22.1358 | 7.49179
aflow:d60381257f6b92b6 | B4C4Tb2 | 656.906 | 112.461 | 277.379 | 10.4841 | 6.48012
aflow:d61106f1b7aa59d4 | Ir5Sn7 | 249.06 | 50.7673 | 134.784 | 20.7306 | 11.9613
aflow:d611e813a85efcb0 | Ag2I2 | 91.0355 | 5.08336 | 14.3149 | 36.7496 | 5.30413
aflow:d632b7e2e03f62e8 | Ga12Pd1Y4 | 343.959 | 54.3749 | 131.379 | 19.02 | 6.67044
aflow:d63b3d98960b8a00 | Hg1Se1 | 136.928 | 13.9983 | 38.9134 | 24.3317 | 9.53909
aflow:d63cc0a05a52c00f | Ag1Mg1Sb1 | 172.098 | 13.5164 | 37.446 | 23.7905 | 5.90782
aflow:d64cf23933c2a0e4 | Bi1Dy2O2 | 277.981 | 34.6725 | 89.425 | 20.454 | 9.1897
aflow:d64db9afae4c16aa | Te1U1 | 152.967 | 20.2422 | 54.3956 | 33.0167 | 9.1945
aflow:d6559f2e85efc60a | Sn4Y2Zn2 | 244.949 | 31.7824 | 81.1505 | 24.085 | 6.75084
aflow:d67726ba2285ad37 | N4Nb4 | 591.904 | 128.417 | 336.856 | 11.0402 | 8.04035
aflow:d67acb31a621d6d8 | Al8Dy12 | 236.044 | 30.8928 | 78.9393 | 25.7607 | 6.98055
aflow:d6855b652e1d45f7 | O3Pb1Zr1 | 416.941 | 76.5572 | 197.262 | 14.9164 | 7.71287
aflow:d698f685b0961bd3 | Bi2O8V2 | 386 | 37.4898 | 101.045 | 14.8812 | 6.02418
aflow:d6c99e9be3bdcc51 | In3Pd2 | 237.886 | 37.7439 | 99.1622 | 20.3091 | 9.11271
aflow:d6cb5fa9b12ad8ad | N1Tl1 | 264.877 | 49.134 | 128.126 | 15.2217 | 11.9114
aflow:d6e8878db8c79997 | K12Sb4Te12 | 163.926 | 5.4716 | 13.9416 | 42.0725 | 3.50619
aflow:d6f010030d72ed38 | Mn1Pb1Rh2 | 267.926 | 51.6306 | 137.923 | 16.6485 | 11.6684
aflow:d703536143aae71d | Dy4Ni4P4 | 357.093 | 65.3667 | 167.576 | 16.7021 | 8.35678
aflow:d71692d1991ba185 | Cd33La3 | 196.061 | 27.198 | 70.0855 | 23.3987 | 8.13413
aflow:d71d07cdd5ecf61b | Ag2Bi2Ca2 | 183.976 | 19.2232 | 49.5676 | 27.753 | 7.11869
aflow:d730f802335716fc | Ca4Ge8Li4 | 334.131 | 29.2933 | 71.758 | 21.2334 | 3.75774
aflow:d73b0934ea26239d | Be26Sr2 | 1009.96 | 116.007 | 247.17 | 10.0348 | 2.42047
aflow:d747bd4ffc1c3a31 | Au2Tb1 | 181.063 | 34.3779 | 92.1049 | 21.1741 | 14.4523
aflow:d7486a814fe4eaea | Al1C1Sc3 | 617.003 | 80.5124 | 189.302 | 19.1775 | 3.01083
aflow:d74b868516d839b8 | Dy8S12 | 299.014 | 38.8811 | 100.64 | 21.5867 | 6.47979
aflow:d74f6bcfd89bfc28 | Cu2Na2Se2 | 274.032 | 20.5919 | 52.8768 | 19.5052 | 4.6964
aflow:d7541a64a6187dd2 | Ni1Sn1U1 | 186.948 | 26.9159 | 72.4807 | 23.3447 | 9.84958
aflow:d76ed031097bc0bf | Er1Ni1Sb1 | 296.044 | 58.0298 | 144.156 | 20.788 | 9.25808
aflow:d7725dfc4e67231f | Cu2Er2Pb2 | 223.92 | 40.1552 | 100.981 | 22.413 | 10.8171
aflow:d777d711551d8ca1 | Cs2H4Mg1 | 243.811 | 11.7143 | 28.3713 | 19.7708 | 3.52934
aflow:d778b13b108a18d4 | In4Li4Se8 | 223.946 | 13.5197 | 35.3719 | 27.1024 | 4.28395
aflow:d78310bea3777178 | Cd2La1 | 188.934 | 21.095 | 54.6272 | 27.45 | 7.3343
aflow:d78aa7a19394adb5 | Ca2Ge2N4 | 506.109 | 50.2937 | 131.535 | 13.5206 | 4.31952
aflow:d7ab8c656ef3d930 | Cd4Sr2 | 156.967 | 13.7992 | 36.3798 | 29.612 | 5.8402
aflow:d7af12a25c0d430e | Au2Zr6 | 250.032 | 41.1993 | 110.362 | 21.1552 | 9.23525
aflow:d7c8a385639a4031 | Cu2Dy2Sn2 | 270.034 | 46.6432 | 116.129 | 22.2017 | 8.59465
aflow:d7cf31af15fb72a8 | Cu1Zr2 | 305.972 | 45.4699 | 120.015 | 19.5935 | 6.94907
aflow:d7ede21cac9ab06a | Rh8Sn4 | 285.92 | 56.6696 | 153.147 | 16.3358 | 10.9952
aflow:d7f164ab4add4aad | Au2Dy2Sn2 | 223.06 | 40.8505 | 104.12 | 24.0318 | 11.0131
aflow:d7f3c7cbcc4978f2 | F3Mg1Na1 | 518.049 | 42.3804 | 106.174 | 12.352 | 2.80405
aflow:d8062a4e068bf5b6 | Br1O1Rb3 | 167.83 | 10.0861 | 25.1206 | 34.6801 | 3.37381
aflow:d80a8198ef249337 | Bi1Li1 | 134.915 | 10.2563 | 28.185 | 23.8574 | 7.51436
aflow:d80cdbcb68b4082e | N1Sb1Sr3 | 301.004 | 38.2214 | 89.7518 | 28.3735 | 4.66575
aflow:d813f6a5ec585609 | C2Dy10Ge6 | 272.002 | 43.1529 | 109.216 | 22.5451 | 8.52982
aflow:d839a1ab008cf485 | Cu2S8Zr4 | 339.988 | 29.8649 | 80.156 | 20.4978 | 4.33089
aflow:d843347666787469 | Mo2Rh2 | 398.954 | 97.986 | 261.199 | 14.8385 | 11.1261
aflow:d852634bea6c15c2 | B6Th1 | 588.948 | 106.696 | 271.106 | 10.2727 | 6.85604
aflow:d8658d45b42df8d1 | Au1Bi1Ca1 | 169.984 | 21.5896 | 56.4225 | 28.3355 | 8.7128
aflow:d8658ec9d923de23 | Al4Au4Yb4 | 196.904 | 26.9018 | 70.2954 | 21.8102 | 10.075
aflow:d8672314fbd6b47d | Fe1Nb1Sb1 | 382.943 | 79.4436 | 205.67 | 17.5357 | 8.53842
aflow:d870e9cabb74da98 | Rh1Tb1 | 221.031 | 36.484 | 98.7444 | 20.119 | 10.8052
aflow:d896b93f18da7085 | Cl1Na3O1 | 373.434 | 23.2233 | 56.9374 | 18.3738 | 2.17663
aflow:d89a17f151da8d1f | Mg3Tb1 | 286.863 | 26.6449 | 65.8246 | 24.484 | 3.93093
aflow:d8a08aca06b881d7 | Nb6Te2 | 370.933 | 82.4947 | 212.217 | 18.7207 | 9.01022
aflow:d8a4ae856daf528c | O4Rh2 | 582.06 | 106.732 | 275.983 | 10.9317 | 6.8307
aflow:d8a5fb5a8ab18a87 | S1Ti1 | 596.865 | 88.9573 | 217.725 | 15.5425 | 4.2714
aflow:d8aa91de693b2f8a | Al1C1Tb3 | 318.993 | 57.7903 | 138.605 | 23.7344 | 7.21699
aflow:d8bd8c3afee2608e | Al4Pt12 | 271.999 | 70.7868 | 191.819 | 14.7845 | 17.1914
aflow:d8c58b5e841891f2 | Co4Sb12 | 309.885 | 56.188 | 136.119 | 23.4649 | 7.50455
aflow:d8d9d9338b770def | Rh5Tb1 | 333.054 | 76.8101 | 201.706 | 16.8489 | 11.062
aflow:d8eb08cc65124290 | As1Ca3N1 | 459.154 | 51.8255 | 120.997 | 21.7063 | 3.2003
aflow:d9025f4ef0190245 | Pb3Rh3 | 238.039 | 50.2892 | 131.104 | 21.3175 | 12.078
aflow:d906e36ff9cc3fdd | In4Pd2Yb2 | 189.994 | 24.5413 | 64.7542 | 23.2155 | 9.10325
aflow:d90d0136b4c16fa7 | Ga4Mg2O8 | 583.895 | 77.7113 | 201.814 | 10.665 | 5.06641
aflow:d90d70c8e075ebdf | Ru4Te8 | 332.968 | 73.5517 | 178.759 | 22.6512 | 8.70595
aflow:d90f15e6f6182ab4 | Mn1Ni2Sb1 | 275.076 | 36.6965 | 100.343 | 14.2362 | 8.5752
aflow:d91b3b3427a6cfa7 | Mo6Os2 | 375.996 | 103.669 | 277.671 | 15.7367 | 12.6102
aflow:d9281c78b832ba65 | Cd2S2 | 210.898 | 17.3261 | 47.0687 | 25.8711 | 4.63641
aflow:d92b7206eb32a15f | Pd2Si2Tb1 | 329.064 | 55.5588 | 146.334 | 17.1346 | 8.2936
aflow:d93c48d123874c8a | H2Th1 | 187.074 | 16.0954 | 45.5905 | 14.543 | 8.90823
aflow:d93ce507eac7c5ec | Au2K2Te2 | 167.936 | 13.8933 | 35.3402 | 32.7158 | 6.15278
aflow:d93e831dc56f7ec6 | N4Ni8Zr16 | 391.054 | 62.8107 | 164.86 | 16.3279 | 7.21
aflow:d9403a699f88edef | Ca3Cd3Ge3 | 291.858 | 36.6211 | 88.1193 | 23.5862 | 5.28212
aflow:d948b9cda2010f3b | Cu1Zn1 | 272.03 | 32.5984 | 88.6588 | 12.6742 | 8.44577
aflow:d957de87b15d4247 | Al4Mg2O8 | 878.045 | 116.601 | 291.804 | 8.79463 | 3.83737
aflow:d95968e06facc9bd | C2Ni1Tb1 | 520.002 | 99.765 | 247.945 | 12.1924 | 8.22743
aflow:d97350183d5da43f | Cu2Sc2Sn2 | 320.104 | 43.608 | 110.302 | 20.1326 | 6.24628
aflow:d97a0bdb9ebbf74f | C2Tb1 | 369.054 | 40.741 | 109.302 | 14.1884 | 7.13707
aflow:d98951de200a7982 | Cs1F3Sr1 | 250.054 | 20.3667 | 52.268 | 22.4189 | 4.11113
aflow:d98f9d3290c54897 | Dy3In3Rh3 | 206.994 | 29.3081 | 80.0081 | 21.1083 | 9.97048
aflow:d9b7a62ca2362fdc | Ho2Te4 | 177.979 | 21.5849 | 57.7126 | 29.0611 | 8.00204
aflow:d9b7d7648d5d60c7 | Ho3Ir3Sn3 | 229.01 | 44.4359 | 118.512 | 21.1702 | 12.4412
aflow:d9bc09df9911b0b5 | In4Pd4Sr4 | 193.08 | 20.4398 | 54.3662 | 25.2064 | 6.78189
aflow:d9bc72abc82b994a | Cu2K2Se2 | 262.176 | 21.7113 | 53.8176 | 24.9713 | 4.02544
aflow:d9c1f3b80255120b | Ca3N1Pb1 | 163.942 | 8.46564 | 22.1018 | 42.0696 | 2.69547
aflow:d9caf776983ee835 | B6Ce2Ni21 | 398.136 | 59.9348 | 163.425 | 10.3947 | 8.69024
aflow:d9f193b3d3226bcf | In1Pt3 | 214.034 | 49.1811 | 136.209 | 16.2014 | 17.9387
aflow:da027d892c6e1e67 | Ge3La1Os1 | 305.967 | 52.2448 | 133.896 | 20.5374 | 8.84348
aflow:da10a37665f60fb7 | Al2Mn2Pt2 | 310.087 | 54.7774 | 143.944 | 15.5481 | 9.86159
aflow:da11c02030e64646 | Hf4Ni4P4 | 401.932 | 95.49 | 245.997 | 13.7593 | 10.7874
aflow:da235dae85798482 | Ca1 | 208.968 | 7.74843 | 20.2391 | 42.1657 | 1.5784
aflow:da263324a445306c | H1Mg1Ni1 | 491.81 | 52.3273 | 132.964 | 10.1122 | 4.59809
aflow:da2f57a72c4061fe | Nb5P4Pd4 | 401.935 | 73.2577 | 194.416 | 15.2562 | 8.49005
aflow:da581371893a3228 | Ce3Ga3Ni3 | 272.913 | 39.8557 | 106.21 | 18.1034 | 8.21086
aflow:da5c0d5add7e161f | Ni4Sn4Y4 | 287.982 | 39.9672 | 104.027 | 20.8295 | 7.07616
aflow:da5ce7d4e4ec8f69 | Ga1Hf1Ni2 | 153.041 | 13.58 | 39.6423 | 13.7481 | 11.0398
aflow:da5f54bab20c2a26 | Ge14Ir6 | 352.009 | 84.2498 | 212.089 | 16.716 | 10.7762
aflow:da69298a33370a12 | Ni2Si2Zr1 | 482.069 | 79.5894 | 206.322 | 13.7588 | 6.39099
aflow:da6d06b66c64f03e | Ge4Rh4Zr4 | 389.069 | 78.037 | 201.832 | 16.9368 | 8.71656
aflow:da710c5f786b2343 | Ge2Ho1Rh2 | 330.967 | 63.9685 | 166.076 | 17.5308 | 9.77374
aflow:da7bbf2f9ae5f54f | Ca10Sb6 | 277.088 | 25.7462 | 62.5059 | 31.2059 | 3.76244
aflow:da7d94a8e8564ae2 | Cu3Mg3Y3 | 250.045 | 20.85 | 55.9684 | 21.5839 | 4.53288
aflow:da82bb3a2a6e17a3 | In2La2Zn2 | 270.021 | 41.1702 | 98.7092 | 26.3997 | 6.69058
aflow:da868c79241e78b9 | H2Si6Y10 | 417.906 | 57.2238 | 137.969 | 21.6222 | 4.52079
aflow:da95f17820b9c395 | B4V3 | 1010.86 | 222.205 | 521.383 | 8.73368 | 5.32541
aflow:da9e30cd2712e2a0 | Au2Be1 | 197.034 | 31.2149 | 86.5522 | 14.5825 | 15.2948
aflow:da9e4e5b7d760fce | Ho1Sn3 | 126.038 | 10.1805 | 28.8157 | 26.985 | 8.01502
aflow:dabbab28e3d6abc7 | Ge1I3Rb1 | 142.152 | 10.2275 | 25.9299 | 42.1307 | 4.24702
aflow:dabdb8650bc95d95 | H8Mg4 | 660.595 | 31.3725 | 80.7025 | 8.12395 | 1.79333
aflow:dad3469ef9e6fc2d | Cu2Sn2Tb2 | 274.894 | 47.4434 | 117.391 | 22.43 | 8.41896
aflow:dad7d9666c8ceb25 | Ba4O12Ru4 | 418.122 | 47.8553 | 125.097 | 14.4309 | 6.59108
aflow:dadad3c847ce3cfa | Ca24N16 | 450.076 | 33.9351 | 87.1223 | 18.8985 | 2.60529
aflow:dae5c4bc621f28a4 | La1Ru4Sb12 | 277.069 | 48.2584 | 123.884 | 24.2736 | 8.06501
aflow:daec88db9b8c5b87 | As1Cu3S4 | 301.869 | 25.8549 | 68.8348 | 18.7292 | 4.36431
aflow:db13ea3b9590ef07 | Sb1U1 | 163.004 | 22.6495 | 59.1958 | 33.7418 | 8.85295
aflow:db151e49b9a6678a | As4Co4S4 | 528.861 | 99.5404 | 232.029 | 14.5881 | 6.29528
aflow:db1d3b4d67ef508f | Ir8Sc16 | 248.991 | 31.7019 | 86.8518 | 20.0936 | 7.77183
aflow:db241509fe7675fc | Au2Ca2In4 | 209.116 | 26.9035 | 68.6919 | 24.4112 | 7.93642
aflow:db3c099649cd0199 | Cd1Te1 | 150.063 | 13.038 | 34.9375 | 35.9608 | 5.5414
aflow:db48679b83790b93 | Co1Nb1 | 394.036 | 82.4977 | 215.284 | 15.3185 | 8.22979
aflow:db51b14eed73c95f | Ca1Si2Zn2 | 380.02 | 40.7795 | 102.056 | 18.108 | 4.16346
aflow:db5b416ef80ecb90 | Mg2O8Rh4 | 482.016 | 59.764 | 160.428 | 11.5734 | 6.02846
aflow:db7c48749ff64360 | Pt3Tb1 | 237.035 | 63.2502 | 169.084 | 17.2778 | 17.8808
aflow:db7fb2c0e9137069 | Mg1Ni1Sb1 | 321.046 | 41.7644 | 106.912 | 18.5419 | 6.11204
aflow:dbaf10591325ea9f | Ir2Nb6 | 384.021 | 103.494 | 268.687 | 17.368 | 11.2565
aflow:dbb92a31d1be602f | Si10Sr10 | 326.854 | 30.2479 | 72.9107 | 28.0779 | 3.42143
aflow:dbbdd07b9ddfc154 | La2N2 | 260.934 | 21.9407 | 59.9296 | 22.6946 | 5.5942
aflow:dbc0bba55855baa5 | Ni4O8Si2 | 676.136 | 99.3566 | 255.885 | 9.55227 | 5.20179
aflow:dbcb901f0396b429 | Dy4Ge6Rh7 | 350.086 | 74.4615 | 188.87 | 17.3353 | 10.1755
aflow:dbcfb446e993083a | N1Ta1 | 366.025 | 88.393 | 242.832 | 10.9931 | 14.7242
aflow:dbd2b2ac1b4a0bab | Mo3Ti1 | 402.949 | 83.6183 | 222.265 | 16.3295 | 8.5348
aflow:dbd2d540900f8890 | Dy1Rh5 | 332.08 | 77.2582 | 203.032 | 16.8264 | 11.1356
aflow:dbd517cc423f7034 | In1Li2Mg1 | 300.766 | 21.9755 | 53.2356 | 18.9173 | 3.35769
aflow:dbf7f5fad86c08d0 | Au2Ga2O4 | 332.88 | 53.625 | 143.699 | 12.4255 | 9.97958
aflow:dc0372b556662df4 | B1Rh3Y1 | 406.052 | 86.8349 | 224.689 | 14.8074 | 9.16055
aflow:dc0402cf588bb06d | Ag2Al2Te4 | 180.965 | 15.4393 | 41.0695 | 31.6602 | 5.11441
aflow:dc3395dafe10aed5 | Dy1Rh1 | 228.022 | 39.3185 | 105.857 | 19.8287 | 11.1131
aflow:dc3474a72a85b760 | Ca4H8 | 568.812 | 33.8732 | 82.0362 | 11.7919 | 1.97598
aflow:dc380755498feda6 | Dy6Ga2O12 | 406.068 | 62.627 | 163.549 | 13.5277 | 8.01849
aflow:dc3b1be6e04936be | Ca4O8Sn2 | 513.812 | 60.1214 | 153.646 | 13.7239 | 4.54336
aflow:dc4a8cdea27c1b5c | Mn2Sn1W1 | 414.982 | 114.829 | 291.911 | 14.533 | 11.7807
aflow:dc6f44aa31385360 | Mg4N8Si4 | 879.114 | 104.722 | 261.409 | 10.8577 | 3.07418
aflow:dc718eec2739ab1e | Ag2La1Si2 | 328.135 | 52.9965 | 131.324 | 20.2137 | 6.74959
aflow:dc7378aa0af86f0c | Ir4La16Mg4 | 188.033 | 20.1747 | 52.8384 | 31.9725 | 6.68376
aflow:dc7926de3a9c5fc7 | In3La1 | 201.926 | 29.2158 | 74.6983 | 27.2915 | 7.35255
aflow:dc7abd798c5a98a3 | B12Dy1 | 1066.21 | 211.354 | 479.341 | 8.09139 | 4.6131
aflow:dc7d070883ef2e40 | Cd1Cl3Cs1 | 198.87 | 14.5437 | 37.6499 | 29.9751 | 3.89636
aflow:dc8d0fde8d1419c2 | B4Ru2 | 766.964 | 174.353 | 434.082 | 9.02703 | 7.52303
aflow:dc8f73f2c41a0b95 | Au1Ho1Pb1 | 172.959 | 30.4586 | 80.0617 | 26.2292 | 12.0096
aflow:dc92e67eac0bcd21 | Al4Tb2 | 370.949 | 56.8041 | 137.621 | 20.47 | 5.75655
aflow:dc96ddaddb6c935b | C1Nb1 | 737.988 | 201.772 | 494.064 | 11.4061 | 7.63715
aflow:dc9794fcd0986c63 | Rh3Si2Y1 | 460.971 | 100.331 | 252.846 | 16.0055 | 7.84669
aflow:dcaf4176e82fe702 | N1Tl1 | 234.992 | 35.8135 | 94.837 | 18.3162 | 9.89895
aflow:dcb060a28d6e13d5 | C1Ga1Sc3 | 555.971 | 82.6278 | 193.419 | 18.8091 | 3.82474
aflow:dcb115cc81848caa | B12Y1 | 1220.84 | 210.231 | 477.101 | 8.1043 | 3.44582
aflow:dcd3dcaba470908b | Cu2Er2Sn2 | 271.885 | 47.0704 | 116.946 | 21.6923 | 8.91795
aflow:dcdbde34e53a534d | Pb1Te1 | 171.99 | 24.2659 | 60.417 | 35.241 | 7.88781
aflow:dcdc418183662f8f | Mn8Sc4 | 333.09 | 34.1237 | 85.4318 | 21.2566 | 4.03177
aflow:dce9c00ae49a2851 | N4Sr2Ti2 | 470.038 | 50.3323 | 132.522 | 15.1528 | 4.48026
aflow:dcede1e0946e9e49 | Au24Na8Si8 | 194.136 | 23.2029 | 62.3176 | 18.7334 | 11.381
aflow:dcf9e6bc36e20b6d | Ag2Dy1In1 | 166.887 | 20.1257 | 55.3563 | 21.326 | 9.5979
aflow:dcff963bbddaf43f | C19Si19 | 1106.1 | 186.557 | 433.147 | 10.4923 | 3.1729
aflow:dd01edc052b1beb2 | Al4Ge2La4 | 329.034 | 45.1408 | 109.592 | 26.1049 | 5.14434
aflow:dd04eb665d00e3ba | Dy4Ga4Pd4 | 176.012 | 19.7642 | 55.5498 | 19.7331 | 9.49876
aflow:dd079457aad5dd28 | Cu1Ge6Y2 | 340.104 | 50.1991 | 123.979 | 19.8336 | 6.29692
aflow:dd13c8d7dc0a6e51 | K2Sb2Sn2 | 192.081 | 12.6556 | 31.4775 | 38.4056 | 4.02879
aflow:dd18d74ff992ddea | Ag2Br2 | 141.96 | 10.9116 | 29.9099 | 24.8182 | 6.28176
aflow:dd2ae2182eac1e6d | Pu1S1 | 238.999 | 44.2702 | 111.898 | 21.9899 | 10.4254
aflow:dd3707e9c47d3c1a | Ba2Ce2N4 | 348.001 | 51.4339 | 133.368 | 18.864 | 6.72224
aflow:dd3dc43bc979d6a2 | N2Re2 | 452.994 | 132.685 | 348.936 | 11.5163 | 14.434
aflow:dd3ec837d5cbe49b | Ca2In4P4 | 321.945 | 36.5709 | 89.4703 | 25.1962 | 4.37167
aflow:dd6378dc5a8f1212 | Pt5Pu1 | 267.964 | 84.5745 | 222.445 | 16.9711 | 19.8872
aflow:dd6ece28078ba79e | In2Pt4Tb2 | 203.009 | 38.2275 | 103.908 | 20.3333 | 13.555
aflow:dd8fe80eb93c30d7 | Al2Hf4 | 271.032 | 52.8378 | 137.006 | 20.4037 | 10.4162
aflow:dd93dda0b9957fba | Al3V1 | 657.135 | 97.4769 | 231.187 | 14.8127 | 3.69618
aflow:dd97f47e93f310af | Dy16Mg4Rh4 | 206.929 | 26.9598 | 69.619 | 26.6202 | 8.08027
aflow:dd9ba1426a59901e | C1Ti1 | 900.926 | 177.762 | 427.257 | 10.6951 | 4.65093
aflow:ddaf3178e207a10c | Cs8Te20 | 146.99 | 6.27889 | 16.0786 | 44.2174 | 4.84882
aflow:ddb8994b5f2ae6fe | B4Li4Rh6 | 514.888 | 80.2333 | 205.824 | 11.1362 | 7.33245
aflow:ddc2232510a17292 | Cu2Dy1Ge2 | 322.012 | 56.3441 | 141.837 | 17.0776 | 8.45502
aflow:ddd1e2e78cdc0fa7 | B1Lu1Rh3 | 382.95 | 96.4006 | 247.97 | 14.3256 | 11.4637
aflow:dddc229eb83712b4 | Cu3O5Sr2 | 434.817 | 51.6622 | 132.369 | 13.583 | 5.45089
aflow:ddeddf356d5adde2 | Ca1Pd2Si2 | 329.07 | 39.5855 | 105.722 | 17.5998 | 5.83179
aflow:ddee48f6f9bf413e | Br8Li6Mg1 | 257.277 | 14.8454 | 36.6539 | 22.5279 | 3.46529
aflow:ddf54904586eb14d | Pd2Si2U1 | 301.965 | 55.4095 | 145.288 | 17.7159 | 9.50443
aflow:ddfc31384102a18f | C4Re2 | 622.896 | 194.551 | 491.581 | 9.75439 | 11.9291
aflow:de19d337ddb0c093 | Bi1U1 | 155.041 | 25.4993 | 64.9897 | 35.6679 | 10.4054
aflow:de1cde6957cb1cee | F2La2S2 | 342.885 | 42.978 | 111.352 | 19.6955 | 5.33867
aflow:de2c28e0660c8fda | Ru1Sb1Ti1 | 278.962 | 39.7538 | 109.13 | 19.6224 | 7.63653
aflow:de392fe5ed0db5b0 | Sb4Zr4 | 317.002 | 57.6057 | 145.766 | 23.0436 | 7.6734
aflow:de3ba0acd559b509 | F8Pb2Pd2 | 248.928 | 20.1502 | 54.72 | 16.3645 | 6.58882
aflow:de475c47e0998606 | F2Ho2S2 | 357.087 | 57.2729 | 146.461 | 16.1387 | 7.40785
aflow:de4894bbdb4936cc | O14V4Y4 | 625.851 | 95.2391 | 244.815 | 11.7928 | 5.014
aflow:de5897093b42c24b | Be2Si1 | 685.031 | 50.2261 | 128.831 | 12.3039 | 2.07434
aflow:de5a8809c4a11dbb | P8Sc12 | 499.975 | 54.8201 | 136.582 | 19.8862 | 3.28691
aflow:de8d09f7fe08f298 | Au4P6 | 243.902 | 30.2555 | 80.702 | 19.6576 | 8.22524
aflow:de8f2639b6d0efd8 | Ge4Pt4Th2 | 237.046 | 48.004 | 129.702 | 19.6677 | 12.9583
aflow:de9041235c02ee69 | Mo2O4 | 572.888 | 93.9215 | 247.019 | 11.9933 | 5.90464
aflow:de91f60bf7c435c4 | Ge4Zr4 | 390.002 | 71.0407 | 178.562 | 19.0695 | 7.13215
aflow:deaeb93166bef077 | Lu1Pt1Sb1 | 230.962 | 51.608 | 134.225 | 22.6421 | 12.0228
aflow:deb58b05551cb76b | F2Sr1 | 317.224 | 26.7947 | 70.8478 | 16.7603 | 4.14853
aflow:dec09c04ffe4a551 | Ce1Pb3 | 138.985 | 18.8624 | 50.769 | 29.2174 | 10.8229
aflow:dee08bcd697f3133 | Co1La1Si3 | 448.907 | 69.4464 | 173.621 | 16.7533 | 5.5921
aflow:dee45e93103a3db1 | F1K1 | 288.153 | 15.9355 | 40.6027 | 19.8935 | 2.42471
aflow:def4c353e411ee3e | Pd2Y2 | 231.923 | 27.7271 | 74.8431 | 22.5158 | 7.2019
aflow:def7961aec9d0765 | Lu6Os8Si26 | 419.987 | 86.5465 | 216.494 | 16.6845 | 8.21495
aflow:df021441e8995d8a | Al8B4Re12 | 364.973 | 86.5471 | 232.491 | 13.0282 | 13.2423
aflow:df047b17dcd22a28 | Ag2In2O4 | 270.026 | 26.6377 | 73.526 | 15.3631 | 6.88202
aflow:df10992865481502 | Er10Si6 | 309.972 | 58.6834 | 140.547 | 23.77 | 8.0386
aflow:df2bbb94cdf105c4 | P2Ta2 | 355.028 | 73.3513 | 191.027 | 16.3369 | 10.7702
aflow:df30c7ddc4950231 | Fe2Hf8P2 | 232.009 | 39.3262 | 106.512 | 18.724 | 11.8362
aflow:df37d3d725823736 | In2S6Zn3 | 303.072 | 23.954 | 62.7099 | 21.6988 | 4.3004
aflow:df3b1dca4b13cd2c | C1Cr1 | 602.206 | 87.8191 | 232.89 | 9.346 | 5.68619
aflow:df4292f34a7d0b14 | Sc2Te2 | 255.982 | 28.1831 | 73.1257 | 26.7355 | 5.35872
aflow:df470b37da361912 | Hg6Y2 | 138.985 | 17.924 | 49.0454 | 24.034 | 11.9299
aflow:df488c3596dd282a | Sb2Zr4 | 239.003 | 30.4691 | 83.4744 | 22.8339 | 7.37382
aflow:df63026a09e9d913 | Dy2Sn4 | 226.939 | 34.7949 | 87.1269 | 27.0968 | 8.16845
aflow:df83ffe0536d6ec2 | Cu4Hf4Si4 | 372.971 | 82.2336 | 209.917 | 15.3118 | 9.76476
aflow:df85384f61a789ba | Co4Si4V4 | 621.053 | 124.114 | 311.909 | 11.8955 | 6.41948
aflow:df8b242db1e5fd9c | As1Ba1Pd1 | 207.946 | 23.4753 | 62.1385 | 26.6925 | 6.60776
aflow:df9eaef452433268 | Ba2F8Pd2 | 261.106 | 16.8141 | 45.6163 | 18.2089 | 4.85948
aflow:dfd12e82174b8990 | Ga2Sc2 | 367.851 | 46.1333 | 115.755 | 20.8358 | 4.5703
aflow:dfd1cf4ad506de91 | Ba1Nb4O6 | 579.942 | 111.48 | 278.343 | 13.487 | 6.77116
aflow:dfe0fcbefecf7b14 | Be2Pd6 | 260.035 | 36.0099 | 100.241 | 13.3281 | 10.2229
aflow:dfe7200869d0d929 | N4Os4 | 514.958 | 183.873 | 468.591 | 10.5869 | 16.0148
aflow:dfee8723b09e7b7f | Ag2Ga2S4 | 261.901 | 21.4874 | 57.2107 | 22.4072 | 4.47841
aflow:dfeec91885f9fa30 | Au1Li2Sn1 | 197.026 | 19.542 | 52.1224 | 17.955 | 7.61921
aflow:e002ba9b40b19f1c | Ag1Cu4Yb1 | 205.914 | 24.3509 | 66.219 | 15.6859 | 9.44096
aflow:e00b430dded98dba | Ba1Te1 | 154.971 | 14.5297 | 37.8181 | 38.7506 | 5.67639
aflow:e00e76841156aae9 | C2Co1Th1 | 434.017 | 90.1388 | 232.242 | 13.876 | 9.42382
aflow:e0125a96febb0b43 | Ir1Li1 | 287.068 | 50.237 | 134.741 | 13.3529 | 12.3836
aflow:e024c5d5fa227c98 | Al3Er3Ni3 | 282.048 | 41.6375 | 109.887 | 17.5582 | 7.97355
aflow:e029c83ecf63cb68 | Co8Y12 | 252.05 | 23.6207 | 63.1324 | 21.7644 | 5.86845
aflow:e02e6c6748e87324 | Br1K1 | 155.772 | 7.30057 | 18.6241 | 37.5827 | 2.62898
aflow:e0365637a0639785 | Al3Er1 | 414.813 | 61.7631 | 145.363 | 18.9531 | 5.4365
aflow:e045e3a545c68f31 | Dy12Pt4 | 146.024 | 14.831 | 40.933 | 27.168 | 10.4302
aflow:e04fbc0416e04033 | As1Na3 | 245.745 | 13.3045 | 34.0622 | 22.6315 | 2.63943
aflow:e059c8bcb764bfa2 | Pb3Tb1 | 95.0241 | 8.65957 | 24.5669 | 29.07 | 11.1463
aflow:e05cd47388a45cb4 | Al8C4Mo12 | 424.961 | 66.4698 | 181.254 | 13.7488 | 7.1217
aflow:e081c96078c82715 | Mg3Y3Zn3 | 285.085 | 27.0323 | 69.3651 | 22.923 | 4.31237
aflow:e08343d8957650ce | B2Pd4 | 343.074 | 48.4306 | 131.521 | 12.8301 | 9.6469
aflow:e084a259ae8fab30 | Ba2In4 | 190.965 | 21.5479 | 52.2518 | 33.2474 | 6.10944
aflow:e08a1eaed209b52f | As12Co4 | 427.047 | 81.7529 | 196.009 | 17.5276 | 6.71928
aflow:e090cc03d970ae93 | Cu2In1Lu1 | 256.99 | 35.6764 | 92.0829 | 17.4568 | 9.91367
aflow:e09b5a1f3f9dbc74 | B8Rh8Y2 | 478.119 | 92.907 | 245.442 | 11.7084 | 8.56887
aflow:e0a2a056eb854a75 | Eu1Te1 | 136.952 | 13.4269 | 36.1297 | 33.1064 | 7.01104
aflow:e0a4ce0641d75632 | Dy4Ge4Mg2 | 317.077 | 56.3577 | 134.906 | 22.4198 | 7.32488
aflow:e0ac9ace77fdcf57 | N2Tc4 | 571.106 | 159.304 | 413.3 | 11.453 | 10.237
aflow:e0ad2ad23e4aafc4 | B6Ho1 | 527.965 | 63.1052 | 168.444 | 9.77112 | 5.57878
aflow:e0adf8f7e59398df | Ni2Ta1 | 353.002 | 78.9922 | 210.358 | 13.1758 | 12.5327
aflow:e0b5eca893372388 | Ta4Zn8 | 369.999 | 91.5575 | 226.393 | 14.7906 | 11.6652
aflow:e0cd07539f36c9d7 | Fe4Hf2 | 287.01 | 55.503 | 146.201 | 15.6804 | 10.2434
aflow:e0fc6d7a170c6558 | Cs1I1 | 82.0159 | 3.6187 | 9.49213 | 60.5266 | 3.56393
aflow:e0fde4876b1b9679 | In4Mn2S8 | 275.099 | 23.4071 | 62.8984 | 22.8174 | 4.29183
aflow:e121c55afad0959e | Ga3Hf3Ni3 | 341.078 | 74.6304 | 191.589 | 15.324 | 11.086
aflow:e1226cf0e66c1033 | Ca1Hg1 | 188.052 | 23.2141 | 57.4176 | 27.5044 | 7.26505
aflow:e123a44c21938b32 | Li1Pd1 | 281.119 | 30.8436 | 81.7436 | 13.9024 | 6.76889
aflow:e1275c41d8108b17 | Mg4Si2 | 304.022 | 13.5347 | 36.7754 | 20.5556 | 2.06522
aflow:e12969699a989f2c | As1Na1 | 296.79 | 26.1547 | 65.1074 | 20.383 | 3.98827
aflow:e12f7db135260de6 | Ca4Ga4Ge4 | 310.984 | 32.1403 | 78.996 | 22.4966 | 4.48801
aflow:e182ca9954d90d4a | Ge4Mn4 | 229.049 | 19.7154 | 53.1163 | 17.9291 | 5.90563
aflow:e18af383fa2a4663 | Ca1Cd2P2 | 316.88 | 35.8285 | 89.2685 | 22.6157 | 4.79971
aflow:e18b90e93c96dc0f | Ca6Rh8Sn26 | 207.091 | 22.33 | 60.4429 | 24.311 | 7.08597
aflow:e19454d38fe36448 | Ni1Sb1Sc1 | 372.982 | 61.917 | 153.665 | 19.4972 | 6.39886
aflow:e1a168ca011f65ad | C1Rh3Tb1 | 356 | 76.2995 | 202.765 | 14.476 | 11.0042
aflow:e1a5980dd6febefe | Mg3Nb6O11 | 601.929 | 88.243 | 227.944 | 12.1599 | 5.50567
aflow:e1ac0706f152dc93 | Nb6Sn6Tb1 | 354.919 | 73.1205 | 180.778 | 22.1512 | 8.2374
aflow:e1ae2873e21ddfaf | Dy1Tl3 | 107.019 | 11.3556 | 31.591 | 26.9714 | 11.9379
aflow:e1b8325fd8f33747 | Al7Cu16Yb6 | 285.897 | 37.6697 | 96.1332 | 16.6792 | 7.70318
aflow:e1c203fc1f3e41da | Ca4S12Zr4 | 415.891 | 36.6306 | 93.2395 | 22.5514 | 3.35003
aflow:e1c281621602a1a8 | Ce1Pt3 | 254.066 | 67.633 | 180.103 | 18.0223 | 16.709
aflow:e1cd7bdc8d6436d2 | S12Tb8 | 316.913 | 41.9126 | 106.777 | 21.905 | 6.27725
aflow:e1d28089643c20a9 | Os1Si1 | 403.995 | 116.952 | 309.651 | 12.8413 | 14.1135
aflow:e1d826fcaf063f28 | N4Os2 | 644.947 | 221.083 | 546.389 | 9.27828 | 13.0179
aflow:e1d89bb6b92962c7 | F3Rb1Yb1 | 256.04 | 24.8352 | 63.0815 | 18.985 | 5.51914
aflow:e1e7ab8ca6ef4ec1 | Fe1Ga2Hf6 | 261.057 | 52.9145 | 138.119 | 19.2481 | 12.1379
aflow:e1f16aa26b4ae82a | C3Nb4 | 599.011 | 139.996 | 357.75 | 12.7544 | 7.58209
aflow:e1f5db91ffae4ca2 | Al4O8Zn2 | 757.013 | 109.007 | 273.781 | 9.5108 | 4.57291
aflow:e1fa0f26e4222de1 | Ho16In4Rh4 | 213.933 | 33.8782 | 86.6476 | 25.9856 | 9.34516
aflow:e212cbc1fb17f25c | Al2Pd5Y1 | 333.882 | 56.9606 | 149.548 | 15.9298 | 8.79363
aflow:e219dcbe6a1616b9 | Er2 | 195.017 | 32.3288 | 78.0076 | 30.8221 | 9.01113
aflow:e21d8a49f3e3304c | Ru6Sn14 | 244.051 | 36.8304 | 98.8298 | 21.7693 | 8.65034
aflow:e226cfd7bcb7f9e4 | Ni2S2 | 378.09 | 41.3398 | 109.174 | 15.2375 | 4.94486
aflow:e22f5d71c7644345 | Ge4O8 | 713.839 | 141.713 | 353.103 | 9.029 | 6.4117
aflow:e23048d220081ed3 | Tb1Zn1 | 224.966 | 31.633 | 79.8101 | 22.8647 | 8.14505
aflow:e2385ee95ed57efb | Al4Ca12Sb12 | 266.936 | 23.3542 | 58.1076 | 30.042 | 4.04662
aflow:e25556eec02a2b47 | Cu4La4 | 168.035 | 13.9046 | 38.0056 | 25.5276 | 6.58462
aflow:e271e75bc4d33962 | Al8Zr4 | 540.924 | 86.0324 | 205.592 | 17.8035 | 4.51377
aflow:e27395c80060fd47 | Mo8P5 | 510.062 | 112.188 | 288.912 | 14.6305 | 8.05307
aflow:e27e85b33d3e7c3e | F6Na2Ni2 | 440.3 | 29.8301 | 77.5583 | 11.6613 | 3.94938
aflow:e285be3c92c9b42d | Al8C2O8 | 745.098 | 67.3448 | 172.122 | 12.7059 | 2.67094
aflow:e29e11c8f4be3045 | Pd8S2 | 262.957 | 36.1084 | 99.3038 | 15.116 | 10.0551
aflow:e29f95d246294183 | Hg1Pt1 | 176.006 | 36.6338 | 101.522 | 17.8754 | 18.3784
aflow:e2a5107b76a79474 | Pd3Sc3Sn3 | 292.024 | 44.1112 | 115.314 | 20.4245 | 7.31837
aflow:e2b667696c1074b9 | Sn2Ti4 | 342.99 | 48.7391 | 126.931 | 19.5257 | 6.08036
aflow:e2c52facf9221eb5 | La1Zn1 | 215.941 | 25.5562 | 64.8645 | 26.8666 | 6.31312
aflow:e2d31b24625f4223 | As1Pu1 | 139.938 | 17.994 | 50.5102 | 21.9451 | 12.0683
aflow:e2db4046e9dda6f5 | Ag3Pb3Y3 | 207.991 | 32.6568 | 83.6783 | 25.1379 | 8.89513
aflow:e2ded1c71ca5f4b6 | Ag1Pt3 | 221.929 | 54.1644 | 148.464 | 15.709 | 18.3173
aflow:e2edff877e89347a | B2Mg1 | 995.811 | 116.426 | 276.67 | 9.63626 | 2.63796
aflow:e2eeb044edef10f9 | Al36Mg6W4 | 489.174 | 59.4127 | 146.404 | 17.2899 | 3.86787
aflow:e2f80048d263595c | Al8Zr4 | 541.033 | 86.496 | 206.763 | 17.8098 | 4.51216
aflow:e302af201dceaadb | Mo2Pt4Si6 | 404.911 | 94.9713 | 245.284 | 14.8534 | 10.6276
aflow:e30fcb2e97324626 | Cd1Tb1 | 179.921 | 23.3965 | 61.572 | 26.4958 | 8.50254
aflow:e32f213e02e24844 | Ca3Ga4Ni4 | 298.019 | 30.5826 | 80.9843 | 18.1452 | 5.27411
aflow:e3468787651b5bf6 | Ir4Mn12Si4 | 351.009 | 60.3405 | 155.545 | 15.391 | 8.31014
aflow:e35047fade43799d | Ca1Tl1 | 161.058 | 16.1318 | 41.3364 | 29.6936 | 6.83513
aflow:e3549f98c0c263f0 | Ge2Pd2Th1 | 274.05 | 49.8982 | 132.152 | 19.6055 | 9.99464
aflow:e35b7cf614c87304 | La2Tl2Zn2 | 231.988 | 38.9876 | 93.9361 | 26.8127 | 8.43616
aflow:e35efec9067a6afe | Ni6Sb8Zr6 | 341.91 | 65.9817 | 168.648 | 18.8777 | 8.23975
aflow:e35f681e6487b6bc | S2Ti2 | 502.898 | 62.2743 | 158.853 | 16.1328 | 4.11513
aflow:e3653e7c2fdd34bf | Al1Co2Nb1 | 463.032 | 87.4073 | 214.133 | 13.9712 | 7.06455
aflow:e36cddd32419c35b | C1Pu1Rh3 | 142.967 | 11.8183 | 34.6965 | 14.4905 | 12.9444
aflow:e37504351d207225 | B2Rh2 | 491.026 | 99.4715 | 267.31 | 10.1842 | 9.27073
aflow:e375ee6459a0b27c | Ce1Rh3 | 335.064 | 76.3916 | 200.401 | 16.8022 | 11.0895
aflow:e38965ef50bb8383 | O8Si4 | 1144.28 | 210.721 | 509.519 | 7.8842 | 4.21824
aflow:e38b9dc992fb368a | Mg1Sc1 | 390.9 | 29.1006 | 73.0692 | 24.0558 | 2.3905
aflow:e394f16f4357075d | Ba4Ca4Ge4 | 210.024 | 17.8742 | 44.815 | 33.8012 | 4.09389
aflow:e3950f9c6f25331e | Co2Ga1Ta1 | 369.017 | 82.9215 | 205.062 | 13.7608 | 11.1184
aflow:e39713a0f4990327 | As12Rh4 | 382.934 | 70.8902 | 176.048 | 19.6633 | 6.91782
aflow:e3977bd14545293c | Be26Ho2 | 873.198 | 123.316 | 271.181 | 9.37805 | 3.56775
aflow:e3a096724df20a7e | Pd3Ta1 | 322.028 | 81.5928 | 216.44 | 15.4828 | 13.4103
aflow:e3a0b8604eae5a40 | Sb2Ta6 | 280.989 | 76.0978 | 200.308 | 19.018 | 14.5071
aflow:e3c899723b7b2b75 | H3Mg1Ni1 | 493.276 | 36.2196 | 98.1523 | 7.28104 | 3.92354
aflow:e3da235a562628d0 | O1Ta4 | 275 | 65.3302 | 177.202 | 16.14 | 15.2225
aflow:e3eff8e097e28d65 | Er6Ge26Ir8 | 328.996 | 70.6208 | 177.234 | 18.1633 | 10.122
aflow:e3f21ea3e142da73 | Ho3In1N1 | 307.069 | 66.3803 | 159.958 | 22.0045 | 9.41208
aflow:e3faf75fedf889c3 | Pt3Y1 | 250.057 | 64.3625 | 171.614 | 17.2562 | 16.2188
aflow:e401ef970820109a | Pt4Se4Si4 | 349.885 | 70.3267 | 178.662 | 17.9025 | 9.34148
aflow:e4037d5debb3f095 | Cu2Hf1In1 | 278.956 | 51.7826 | 136.028 | 16.2898 | 10.7137
aflow:e406d134beb17910 | Au6Sr14 | 124.929 | 8.04813 | 21.5174 | 38.5089 | 5.19279
aflow:e4082106a8818b93 | H3Pd1Yb1 | 308.223 | 40.4098 | 105.97 | 10.2538 | 9.14863
aflow:e416aceb696b6b37 | Ge3Hf3Rh3 | 312.035 | 69.0474 | 183.426 | 16.5286 | 11.8543
aflow:e41b0eb2d602bc3e | Dy8Sb6 | 210.051 | 32.118 | 83.16 | 27.7682 | 8.67315
aflow:e421e3ef681dbcd2 | As4Pd4Se4 | 260.928 | 31.3047 | 84.3138 | 19.6892 | 7.31718
aflow:e422af1b9062df16 | Al1Co2Ta1 | 417.951 | 96.9437 | 234.748 | 13.7685 | 9.82309
aflow:e43725f79da747f1 | Al16Pt7Ti6 | 407.956 | 72.399 | 185.276 | 15.8027 | 7.55391
aflow:e439c7b42e5ee355 | Ca3N1Sn1 | 200.097 | 9.36061 | 24.2627 | 41.3266 | 2.03264
aflow:e43d9b6dca4e6e49 | B1Ir3Sc1 | 373.961 | 113.186 | 293.081 | 14.1464 | 14.8472
aflow:e4563510401c6a2b | Pb1Pd3 | 235.939 | 45.5582 | 122.083 | 17.1891 | 12.7131
aflow:e4636da54a2220ea | B4Re2 | 722.981 | 270.047 | 637.244 | 9.24235 | 12.4461
aflow:e463ab212208604a | As1Cd1Pd5 | 251.925 | 44.8511 | 122.409 | 16.3721 | 10.4226
aflow:e47932dc12095a3d | Ca1Cs1H3 | 291.091 | 19.6289 | 46.3743 | 19.5477 | 2.99032
aflow:e48de1a24c1a2400 | Mg24Sb16 | 244.059 | 18.686 | 48.1741 | 30.1774 | 3.4822
aflow:e49cd74ec6cc394c | Pt4Y2 | 270.941 | 69.3642 | 182.183 | 18.6945 | 14.185
aflow:e4b6ef2b136c42d3 | Ag2Sn2Tb2 | 239.036 | 39.1718 | 98.4118 | 24.6413 | 8.65906
aflow:e4ba4b074fab170b | Cu4Mg1Sn1 | 344.221 | 52.3367 | 131.587 | 15.0395 | 7.30889
aflow:e4bb28a94cfd1260 | Br2La10Sn6 | 219.013 | 28.6166 | 72.4584 | 32.5102 | 6.41591
aflow:e4c31765ca086684 | Er1Tl1 | 151.002 | 23.5843 | 62.6828 | 26.6867 | 11.562
aflow:e4dd36659b848305 | K2S1 | 232.761 | 9.84152 | 25.0491 | 34.6777 | 1.75988
aflow:e4e902f0bd0191ec | Al4Pt4 | 325.96 | 74.859 | 198.205 | 14.5693 | 12.6554
aflow:e4fff55faecca719 | Cu2Rh4Se8 | 237.102 | 21.8185 | 60.1524 | 20.2627 | 6.85105
aflow:e5124c2b0062222f | Re3Si3Ta3 | 384.006 | 119.149 | 308.779 | 15.1913 | 14.4008
aflow:e5158f531002e4cc | Ba2F8Ni2 | 350.172 | 28.0318 | 72.7311 | 15.2733 | 4.92897
aflow:e52ccf55c80734d7 | Tl3U1 | 134.973 | 19.2436 | 50.3094 | 28.4067 | 12.4386
aflow:e5529db498f2af80 | O1Sr1 | 413.131 | 55.0536 | 135.762 | 17.6283 | 4.88035
aflow:e564a862d099a479 | Mo16N4Ni8 | 472.017 | 108.526 | 287.298 | 12.812 | 9.53816
aflow:e56edcb230715dcf | Au2Dy1In1 | 153.956 | 22.5602 | 62.5319 | 21.0999 | 13.2067
aflow:e573f216b8157b0d | Fe4Hf4Si4 | 372.108 | 73.2298 | 184.844 | 15.7928 | 9.19748
aflow:e57d622078550c22 | Ga4Pt4Y4 | 222.034 | 30.7154 | 84.0716 | 19.6093 | 9.98486
aflow:e585593b59b25087 | Ca4Pt8 | 230.018 | 43.6748 | 117.667 | 18.9477 | 12.569
aflow:e5913f02650be54f | Hf4Mo4Si4 | 414.049 | 103.29 | 261.386 | 16.759 | 9.99143
aflow:e597fa2df0178ed6 | Hf1In1Ni2 | 282.949 | 52.5444 | 141.169 | 15.1549 | 11.25
aflow:e5990f43d042239c | Al1Ba1Ge1 | 285.206 | 34.2148 | 81.6604 | 28.7103 | 4.56729
aflow:e59f919d67ca2745 | Al2P2 | 523.014 | 45.9054 | 116.216 | 20.8567 | 2.3071
aflow:e5a9323a46d01884 | Ba6Mg23 | 256.057 | 15.2275 | 37.9268 | 30.3311 | 2.61086
aflow:e5ad0d718096a6cd | Co1In8Y2 | 232.085 | 31.3873 | 80.7038 | 23.1864 | 7.52178
aflow:e5c0d55f329a6b84 | Nb1Rh3 | 467.983 | 142.012 | 358.848 | 14.6898 | 11.3499
aflow:e5d622930c8ffda7 | Au4Ba4 | 129.034 | 13.9001 | 36.2372 | 34.3057 | 8.09067
aflow:e5d89371a9e11bb0 | Ga4Li4Se8 | 263.09 | 17.5234 | 45.2913 | 24.065 | 4.04695
aflow:e5db61fa74861990 | Bi3Sr1 | 118.048 | 12.5029 | 34.3256 | 32.3368 | 9.17342
aflow:e5eb9cc26d8c8d17 | Ir6W2 | 397.025 | 193.313 | 491.067 | 14.5021 | 21.7703
aflow:e602766877c0ee55 | Ce1Te1 | 269.932 | 48.9646 | 119.507 | 27.239 | 8.16035
aflow:e613bbb42012d1ca | Ni1Sc6Te2 | 313.926 | 35.0555 | 90.4484 | 22.8265 | 4.71739
aflow:e6168f280fcabded | C1Mo1 | 685.006 | 181.109 | 458.355 | 10.6121 | 8.4459
aflow:e626da611341cf31 | Eu1S1 | 266.051 | 34.3206 | 83.2741 | 26.9632 | 5.66646
aflow:e639fc83d7969766 | Ru3Sc3Si3 | 532.873 | 101.909 | 251.013 | 15.8988 | 6.06167
aflow:e63da76a2644ff14 | N4W2 | 661.08 | 222.007 | 548.837 | 9.80632 | 11.9585
aflow:e654559c7c1a780f | Ge4Mg4N8 | 632.817 | 83.9893 | 211.62 | 12.1083 | 4.28252
aflow:e677b6b8f8ad9dec | La2Pd4Sb4 | 206.03 | 26.6863 | 73.0417 | 23.1999 | 8.52039
aflow:e680940d09ac6cbb | Ag2In1Sc1 | 176.936 | 17.5095 | 48.9094 | 19.9027 | 7.83251
aflow:e68873fd5f6ddc9a | La6Sb10Zr2 | 233.003 | 31.1682 | 79.8353 | 29.1349 | 7.0717
aflow:e68c32e71fefa9f0 | Al8Ba4Ge8 | 301.037 | 32.6236 | 81.005 | 24.5217 | 4.55701
aflow:e68e587950e605f1 | Er1Pd1Sb1 | 242.019 | 42.2351 | 109.74 | 23.3973 | 9.35428
aflow:e69027ae6de22ce9 | Mg2O12Sb4 | 613.893 | 98.1738 | 245.431 | 11.6546 | 5.75937
aflow:e6aeabf7626b5275 | As4Mg6 | 359.013 | 32.1617 | 79.1212 | 24.078 | 3.07251
aflow:e6bb61b62442dc3a | B12Tb1 | 1071.14 | 212.905 | 483.281 | 8.12189 | 4.53956
aflow:e6c38d04b74b1486 | Sn6V6Y1 | 378.96 | 70.9229 | 175.779 | 19.4337 | 7.27409
aflow:e6c9ac980101c7a9 | C1Sn1Y3 | 373.998 | 61.5135 | 147.622 | 23.5955 | 5.59368
aflow:e6d01b791d361e77 | Mg6P4 | 500.838 | 39.8045 | 97.0073 | 21.8427 | 2.05052
aflow:e6d1fbb7e8975009 | Ga1O3Pr1 | 370.09 | 43.8469 | 116.112 | 16.2556 | 5.28417
aflow:e6e5181d91589f15 | Mg2Sn1 | 304.035 | 28.358 | 69.1577 | 26.5482 | 3.4881
aflow:e6f0d81549f39c4e | C1Pb1Pd3 | 221.029 | 31.9704 | 89.0963 | 15.6893 | 11.397
aflow:e70296109aaeae22 | Cr4Se8Zn2 | 291.114 | 31.9658 | 82.6862 | 21.6301 | 5.32138
aflow:e721c69e30fe7c1d | La1Mg1 | 233.021 | 22.2898 | 55.2571 | 31.4471 | 4.3091
aflow:e7258b49700b2617 | Co1O3Sr1 | 449.896 | 62.6012 | 163.712 | 11.5729 | 5.58305
aflow:e727d39461c4ebc5 | Cd1F3Rb1 | 270.178 | 23.6285 | 62.2548 | 18.0782 | 4.68218
aflow:e72d9d4159dcccf8 | Ba2Be26 | 850.286 | 96.1777 | 212.402 | 10.6693 | 2.82912
aflow:e738c735121eb87f | Rb2S1 | 161.091 | 8.10391 | 20.7334 | 39.983 | 2.81022
aflow:e73e65b868a2a469 | Ba1O3Pr1 | 371.967 | 54.6723 | 141.717 | 17.9651 | 6.0309
aflow:e75a27b1fdb9f8dc | In3La3Pd3 | 189.019 | 21.9911 | 59.8493 | 24.6947 | 8.07194
aflow:e75b4ec7ab1d4a48 | Au6Dy6Sb8 | 217.03 | 38.7175 | 100.015 | 24.3429 | 10.6783
aflow:e761ff1ae278f803 | O6Sr2Zr2 | 563.091 | 87.128 | 217.435 | 14.3632 | 5.24499
aflow:e7777e374eed73a0 | Ni4P12 | 608.729 | 77.1695 | 171.763 | 15.2246 | 4.13404
aflow:e77d9b17b4191e02 | As4Cu4S4 | 299.839 | 27.571 | 72.3065 | 20.0061 | 4.71803
aflow:e7c45a3ae6fc7c66 | Re3Ru1 | 418.05 | 184.176 | 470.759 | 14.7189 | 18.6055
aflow:e7c5c7c5b4f9a113 | Rb2Te1 | 119.021 | 5.8551 | 15.0157 | 53.006 | 3.11745
aflow:e7d022bcdd1d1f71 | Cu2Ga2O4 | 452.028 | 57.3055 | 152.765 | 11.2309 | 6.10941
aflow:e7d121efe2e99065 | Rb2Te4Y2 | 201 | 15.9533 | 39.9349 | 37.9974 | 4.69325
aflow:e7d3935cbc89f8e8 | O14Pt4Tl4 | 400.865 | 84.9562 | 218.819 | 12.4546 | 11.0409
aflow:e7d476657162e9c6 | Cu2Li1P2 | 373.106 | 35.1565 | 92.979 | 14.5202 | 4.4825
aflow:e7e21be634245737 | Au1Cu3 | 279.145 | 48.9293 | 129.431 | 13.4052 | 12.0035
aflow:e805269dabdf98bc | N8Si6 | 1223.86 | 245.503 | 576.015 | 8.43219 | 3.94654
aflow:e81a0ba1ec4da6b1 | Er1S1 | 281.959 | 44.5171 | 116.385 | 20.388 | 8.11698
aflow:e81fdf58728bbeef | Ag1Al1S2 | 347.002 | 32.5879 | 84.8939 | 18.906 | 4.36896
aflow:e821f46a2d27889f | As12Ir4 | 372.114 | 84.4634 | 208.124 | 19.6431 | 8.81252
aflow:e83bf0a59f2f6df4 | Gd1N1 | 445.087 | 108.779 | 262.957 | 15.6935 | 9.06038
aflow:e848922840b1944a | Al8C8Si2 | 684.953 | 66.5837 | 174.903 | 11.6721 | 2.90941
aflow:e851bd6b6c7d5b51 | P8Si4 | 641.021 | 77.1816 | 187.707 | 15.7613 | 3.16182
aflow:e85ad902ecf49f3a | Cu12N4Pd1 | 318.119 | 35.2897 | 96.386 | 12.9396 | 6.9825
aflow:e877f641919ada5e | In1Ni2Zr1 | 301.974 | 42.623 | 115.044 | 15.5214 | 8.65017
aflow:e8a33e2ff41545ba | Er1Os2Si2 | 356.964 | 82.5267 | 213.425 | 16.6506 | 12.0439
aflow:e8b75df8ee2a84c6 | S4Se4U4 | 256.94 | 40.3853 | 106.101 | 22.823 | 8.4653
aflow:e8b765039355f4da | Er1Rh2Si2 | 418.062 | 90.0786 | 227.67 | 16.1154 | 8.84589
aflow:e8ba7d7c937e89b9 | Cd3Zr1 | 213.018 | 28.6887 | 76.8194 | 21.3986 | 8.31199
aflow:e8c1ce861654b7ed | K4O12Sb4 | 522.796 | 73.1922 | 180.955 | 14.9847 | 4.62869
aflow:e8ce9d2481968a5b | Ge2V6 | 375.051 | 49.9376 | 136.842 | 13.9568 | 6.70479
aflow:e8d40bccac2e2f19 | Nb4P4Zr4 | 481.067 | 100.268 | 252.545 | 17.2961 | 6.8837
aflow:e8e864e37f6e3544 | Ru2Te4 | 316.032 | 65.9766 | 162.912 | 23.4965 | 8.39273
aflow:e8f20dd3d3b5e956 | Ba2Li2Sb2 | 229.936 | 23.3092 | 55.5293 | 32.4648 | 4.53556
aflow:e902b528d009aedb | Au6K2Sn6 | 141.046 | 13.3818 | 36.5701 | 25.9892 | 9.00047
aflow:e917b3e6c78be74b | N1Zr1 | 456.017 | 73.4651 | 198.75 | 11.6364 | 7.50807
aflow:e92232a1d7e4b071 | Re1Si2 | 480.045 | 120.939 | 306.805 | 13.3658 | 10.0373
aflow:e92983093b3b4288 | Ir2N4 | 613.859 | 193.53 | 480.503 | 9.28846 | 13.124
aflow:e9301e24b4623b39 | C1Ni1 | 496.981 | 69.5103 | 191.746 | 8.20373 | 7.1554
aflow:e93b29409f63fff3 | Mg2O6Si2 | 883.298 | 109.304 | 277.308 | 8.39764 | 3.97015
aflow:e93e8b4777a3b2a0 | Er4O14Ru4 | 482.938 | 90.4173 | 234.315 | 12.0898 | 8.09935
aflow:e958030590a0d0bd | Hf1Os1 | 333.965 | 124.999 | 316.981 | 17.2218 | 17.7747
aflow:e95e81d231dfa795 | N2S1Th2 | 328.016 | 54.3416 | 141.048 | 21.2696 | 8.18418
aflow:e97e1b25692fbff9 | Al4La2 | 354.935 | 45.2709 | 110.958 | 22.8595 | 4.67005
aflow:e98cf4aadc3e503d | Cd4Co4Ho16 | 196.057 | 27.7084 | 71.8919 | 24.6568 | 9.32817
aflow:e99d218b8d90c080 | Mn1Rh1Sb1 | 243.963 | 32.0979 | 87.4707 | 19.8086 | 7.81272
aflow:e9a1d4df7372024a | N1Ru1 | 408.097 | 63.7829 | 176.494 | 11.8706 | 8.04887
aflow:e9c6d477da9d6f7b | Ba2Tl4 | 139.949 | 17.2872 | 42.5839 | 35.751 | 8.4545
aflow:e9d97f4d81711a66 | Bi2Rb6 | 101.032 | 5.20349 | 13.2127 | 52.7233 | 3.66436
aflow:e9eb1595fc5bc184 | Dy2Pd2Sb2 | 247.005 | 40.7148 | 105.665 | 22.5736 | 9.57887
aflow:e9f3790e5215f956 | Ho1Ni1Sb1 | 297.018 | 59.2061 | 146.766 | 20.9655 | 9.11818
aflow:e9f879ec8eba0b3c | As2C2Nb4 | 533.895 | 118.741 | 298.496 | 14.6055 | 7.75228
aflow:ea094174f9a73001 | F4Zn2 | 426.162 | 44.1201 | 116.197 | 11.2356 | 5.09279
aflow:ea0f04663dcf1c6c | Co4Nb4P4 | 506.208 | 115.817 | 292.692 | 12.9104 | 7.83783
aflow:ea1aaa7c5e737df6 | Al2Ti6 | 497.898 | 64.3718 | 162.682 | 17.6378 | 4.01728
aflow:ea1f8c9af42e6a4b | B6Hf2Ni21 | 435.985 | 78.3276 | 210.049 | 9.96206 | 9.50877
aflow:ea261c138fc5b708 | S4Sr2 | 332.93 | 27.4717 | 69.2907 | 24.3378 | 3.45101
aflow:ea3c4bf66a460e54 | Li2Si4Y4 | 410.998 | 44.9454 | 110.563 | 21.4819 | 3.72466
aflow:ea4b129585b040c4 | Rh3Sc1 | 384.886 | 84.2049 | 219.39 | 15.2353 | 9.63693
aflow:ea4fc08fea94b24b | Ho4Pt8Si4 | 257.039 | 53.1094 | 142.644 | 17.377 | 13.9325
aflow:ea57320229b91fa8 | Ba1Ru2Sb2 | 309.108 | 42.3097 | 104.888 | 24.4699 | 7.91213
aflow:ea61ae46a161edab | Ge6Ru7Sc4 | 401.973 | 74.4129 | 192.727 | 16.2176 | 7.96757
aflow:ea71a50e2d165d75 | O8Zr4 | 581.886 | 83.1113 | 218.191 | 12.2685 | 5.55922
aflow:ea7d454502329188 | Se8U6 | 193.965 | 27.3287 | 71.8452 | 26.1149 | 9.35557
aflow:ea80a45670822376 | Al2N2 | 895.006 | 121.954 | 305.172 | 9.94219 | 3.42292
aflow:ea83ff99ce49e301 | Au2In1Y1 | 157.954 | 21.0687 | 58.5729 | 21.2236 | 11.6903
aflow:ea8e48a908aa89ff | B8Ho4Os4 | 461.98 | 129.579 | 322.492 | 12.3965 | 12.6166
aflow:ea9944c476b6a616 | Ca4Sb2 | 278.944 | 26.0125 | 62.6186 | 31.9195 | 3.50131
aflow:eac282d6a4f31038 | Au2Sn2Y2 | 240.998 | 40.0362 | 102.113 | 24.1311 | 9.27976
aflow:eaca4c0a310db6de | Cu1Pd1 | 273.941 | 40.8473 | 111.482 | 13.7034 | 10.2968
aflow:ead17e5bd35f4a6b | As3Hf3Ru3 | 338.022 | 81.9486 | 215.802 | 16.2838 | 12.0494
aflow:ead50d6a851c83e6 | N4Rh8Zr16 | 356.997 | 60.0378 | 160.209 | 17.2458 | 8.04265
aflow:eadea71ec7c8de51 | Ca6H4Pb2 | 283.823 | 24.7412 | 59.9931 | 22.5236 | 4.04815
aflow:eae54e0aeabbd0e9 | Re8W4 | 300.02 | 101.153 | 275.283 | 16.0471 | 19.1868
aflow:eafdeaa2855aeb6c | La3Pd3Sn3 | 235.002 | 36.0145 | 93.8143 | 24.7998 | 8.12412
aflow:eb01cc46c2f8b604 | Al2Pt2Ti2 | 323.959 | 57.1209 | 152.197 | 15.9743 | 9.35461
aflow:eb050e34fd4c7d51 | Sr2Zn26 | 324.063 | 49.3917 | 118.638 | 16.0012 | 6.94971
aflow:eb36961ca96e91f2 | Mg6Mn1O8 | 810.063 | 100.445 | 241.671 | 10.1578 | 3.58296
aflow:eb3a6bade325f99e | Mn1Ni4Y1 | 336.09 | 47.5465 | 125.466 | 14.036 | 7.46519
aflow:eb4c41fc0488a41b | Dy1Hg2 | 173.068 | 30.3374 | 79.0107 | 24.2083 | 12.8883
aflow:eb506b2e473b4c74 | Ca4O12Ti4 | 737.007 | 101.167 | 253.102 | 11.6692 | 3.86998
aflow:eb724544dfdf1dd9 | Ba1H3Li1 | 195.039 | 6.32928 | 16.9684 | 25.3166 | 1.93224
aflow:eb7407f3eaca06d4 | Ca2N2Ni2 | 476.917 | 52.216 | 134.003 | 14.9603 | 4.17261
aflow:eb90303fbb73bfbf | Bi1Ni1Zr1 | 243.021 | 39.4577 | 105.037 | 20.4673 | 9.70574
aflow:eb972e8b61cf638b | Al8In6Sr22 | 200.089 | 14.2046 | 35.7248 | 37.6291 | 3.472
aflow:ebc7df768c5591ae | Dy5S7 | 296.083 | 38.7937 | 99.9999 | 22.9074 | 6.2638
aflow:ebef2b4e8ec07bfd | Ru6Th14 | 182.965 | 27.4049 | 73.9723 | 29.7787 | 10.7481
aflow:ebf8c8f1aad3ce96 | N4Ru8Zr16 | 379.97 | 70.5462 | 186.639 | 17.0877 | 8.06609
aflow:ebfb7133a161759b | Ge2Y2 | 350.904 | 54.7054 | 133.124 | 22.9601 | 5.83993
aflow:ec07d639af7da24d | Co2Y2 | 217.012 | 16.4834 | 44.3744 | 22.8358 | 5.37517
aflow:ec0d74f739d7035d | Er4Ge6Os7 | 315.976 | 80.756 | 208.572 | 17.0804 | 13.9308
aflow:ec10eb407ac3cb2e | Ba2Bi3 | 139.992 | 15.8243 | 40.7096 | 39.941 | 7.49679
aflow:ec204a56939564c6 | La3Mg3Pd3 | 212.999 | 21.7619 | 58.2748 | 24.4235 | 6.11021
aflow:ec21f32abca24cbd | Au7Cd16Na6 | 150.855 | 13.9833 | 38.0298 | 22.9913 | 8.25671
aflow:ec2438f50fc672d8 | B2C2Li2 | 1336.09 | 132.303 | 308.584 | 7.70347 | 2.13847
aflow:ec28eaf686bd2b7e | C2U1 | 382.995 | 82.9027 | 217.996 | 13.417 | 10.8108
aflow:ec363624902d8a5f | Dy8Se12 | 252.96 | 34.9565 | 89.4064 | 24.7109 | 7.55152
aflow:ec3c53433d5dfc02 | Cu1Dy1 | 225.004 | 31.9966 | 82.7814 | 21.1083 | 8.89124
aflow:ec47b7ccd1c1a1ff | Mg4N6P2 | 822.089 | 86.5926 | 217.916 | 11.0469 | 3.04653
aflow:ec4dd6314db205a2 | Bi1Nd1 | 175.96 | 28.2601 | 72.1886 | 34.5803 | 8.48079
aflow:ec55fc7f8b21816e | F6V1Zr1 | 446.848 | 31.3525 | 82.2701 | 17.8037 | 2.98639
aflow:ec562d6b1a22a1f6 | H1Pd3Tl1 | 256.963 | 46.9119 | 126.183 | 13.8925 | 12.5404
aflow:ec62f78f3a44840c | N2Tl2 | 238.111 | 36.7279 | 96.9117 | 18.3098 | 9.90245
aflow:ec7698ec73c32d7f | Al1Pd1 | 350.915 | 51.2341 | 137.804 | 14.497 | 7.63903
aflow:ec7dc4dd0833ad1e | Mn4O10Sr4 | 498.828 | 62.053 | 156.91 | 13.2744 | 5.07482
aflow:ec94631f7bd6f0a3 | Al12Ni4 | 531.174 | 66.3202 | 166.936 | 14.5266 | 3.9904
aflow:ec99c2c4de2255c2 | As1Gd1 | 286.955 | 48.3711 | 117.821 | 25.7445 | 7.48761
aflow:ecb6504fa2a9c4ea | Ba3O1Sn1 | 217.971 | 25.4836 | 62.0585 | 33.7959 | 5.37215
aflow:ecc597354487e7b8 | Au2In1Zr1 | 181.984 | 28.2433 | 78.6139 | 19.5552 | 12.7368
aflow:eccf92b96af0a49d | Ca4Mn4O12 | 576.016 | 56.7275 | 147.595 | 11.5763 | 4.10294
aflow:ece5536a079b806a | Al3Pd3Tb3 | 231.02 | 24.1416 | 65.6757 | 20.0419 | 8.07289
aflow:ece991e1e336aa44 | Ti2 | 473.019 | 63.5361 | 160.641 | 18.6513 | 4.26458
aflow:eceefbe0f5d07d00 | Na2S1 | 340.142 | 18.3533 | 45.5745 | 23.3105 | 1.85307
aflow:ecf0bba61c394d1e | Ga1Nb1Ni2 | 357.992 | 52.1716 | 141.38 | 13.2214 | 8.79238
aflow:ed055aed0cbbe98a | N4Ta2 | 447.08 | 89.606 | 237.423 | 12.2627 | 9.43209
aflow:ed0e3797e656f67a | Pd3V1 | 302.092 | 56.2139 | 153.83 | 14.5345 | 10.572
aflow:ed11f007d47ca411 | In1Li2Pt1 | 202.113 | 20.3129 | 55.7354 | 16.0238 | 8.38861
aflow:ed23ecf0e217e549 | Pt1Sc1 | 244.998 | 41.7818 | 113.661 | 18.3563 | 10.8574
aflow:ed5547e7e4115236 | O1Rb2 | 154.993 | 7.82506 | 21.0595 | 27.1311 | 3.81374
aflow:ed71e73c1d9d1a64 | B1Zr1 | 513.936 | 86.4251 | 219.73 | 14.816 | 5.71763
aflow:ed75ba31d09c3ba7 | Al1Re2 | 417.982 | 137.619 | 350.313 | 14.5406 | 15.2031
aflow:ed7da7bde5b1927d | Cd2In4O8 | 364.131 | 47.0139 | 125.634 | 14.3128 | 6.72983
aflow:ed83e48f681234f2 | Dy4Ge4In2 | 225.983 | 33.5023 | 86.7334 | 22.9297 | 8.473
aflow:ed8eaf5b8d9bc19f | Ga3La3Mg3 | 290.07 | 35.1019 | 85.4621 | 25.9268 | 4.97322
aflow:edb81c429b8382c7 | Mo3Ni3P3 | 465.892 | 88.3064 | 235.627 | 12.3228 | 8.33691
aflow:edc78b459eea539e | Ba1Cu2Se2 | 226.983 | 23.293 | 61.2122 | 22.1092 | 6.3441
aflow:edccfb1f7cfb43ae | Cr4Cu2Te8 | 154.979 | 11.4546 | 31.9477 | 26.3239 | 6.10929
aflow:edfd496faf5b2b03 | Al4Er8 | 233.001 | 32.9999 | 82.8689 | 25.6387 | 7.80446
aflow:ee0a9de25797ea71 | B2W2 | 520.019 | 186.014 | 471.222 | 10.6619 | 15.1587
aflow:ee16c6572f4074bd | Ga3Ni3Ti3 | 443.983 | 77.7809 | 195.656 | 14.2276 | 6.85987
aflow:ee23a2c15420370c | Dy1Pd1 | 196.055 | 28.5682 | 77.5433 | 21.4197 | 10.4231
aflow:ee35d82ec985e33c | Al2C2Ti4 | 761.931 | 113.383 | 266.266 | 14.4695 | 3.86723
aflow:ee5e5bb96dc9ff9c | Cr2Ho2O8 | 483.01 | 56.9586 | 148.671 | 13.4746 | 5.76995
aflow:ee7f9cf75b07ab89 | Ca6Ga10 | 311.903 | 34.055 | 82.6094 | 22.6119 | 4.30452
aflow:ee85245cde3ed6c7 | Cu1Sc1 | 359.055 | 42.4958 | 108.708 | 18.0502 | 4.99086
aflow:ee8d083d53ebf899 | Al10C6N2 | 871.193 | 112.236 | 273.858 | 11.4948 | 2.96861
aflow:ee8fc4df8ff9111b | Ce2Pd2Sb4 | 258.032 | 38.3917 | 98.7995 | 23.8688 | 8.5226
aflow:ee98bad7fa252f63 | Ba10Sn6 | 163.02 | 13.6866 | 33.9032 | 44.8182 | 4.82917
aflow:eea3144a17a5238e | Cd3Te3 | 161.055 | 15.7083 | 41.7943 | 31.9058 | 6.24568
aflow:eeaa25c6506f3816 | B8Rh8Tb2 | 444.9 | 89.3848 | 236.928 | 11.7396 | 9.64652
aflow:eeb1dcbc485d4d72 | Co8Dy6Ge26 | 353.991 | 66.3482 | 165.412 | 16.7155 | 8.27962
aflow:eeb5fe3ba91f0acb | Ca4I2N2 | 335.049 | 32.2018 | 79.6019 | 23.1454 | 3.96512
aflow:eec09c1ed7370784 | In14K3Mg20 | 229.131 | 17.6759 | 45.695 | 25.5534 | 3.88296
aflow:eec5f50360d061a8 | K2Nb2S4 | 459.117 | 47.2397 | 115.935 | 20.5145 | 3.96881
aflow:eef01ad888d92aa8 | Ba6Cr2S10 | 268.948 | 20.3762 | 52.4124 | 25.7555 | 4.4722
aflow:ef00d5055a972435 | Na6P2 | 325.146 | 16.4395 | 40.9205 | 23.1516 | 1.7921
aflow:ef0e33c2647c8530 | Co2O8Rh4 | 457.908 | 62.1023 | 166.973 | 11.5153 | 6.77222
aflow:ef2a772d79509a04 | C2Co1Tb1 | 500.011 | 91.0653 | 231.321 | 12.02 | 8.3538
aflow:ef38f4ae340f3eab | Mg3Tl3Y3 | 261.052 | 39.2392 | 94.8649 | 25.7818 | 6.8182
aflow:ef40e248413b5ee6 | C1Ru3V1 | 566.107 | 156.173 | 393.246 | 12.7718 | 9.52139
aflow:ef4f265e58cda467 | Ge3Mn3Pd3 | 273.979 | 35.0519 | 94.1612 | 16.6237 | 7.78903
aflow:ef52109a4d495abd | Ba2In4Rh2 | 214.08 | 22.6361 | 58.4529 | 26.3246 | 7.40987
aflow:ef9d5ecb6aa4723b | O8Sn2Zn4 | 427.04 | 53.8081 | 143.71 | 11.6736 | 6.36958
aflow:efac061a3e7cd2fc | H2Hf2Pd1 | 227.964 | 30.6622 | 85.8955 | 12.5128 | 12.3523
aflow:efaf49b5365c8d77 | Co1Si3Th1 | 391.011 | 66.4619 | 170.551 | 16.9303 | 7.36052
aflow:efe11c52972df8ae | Ge2Ru2Th1 | 356.933 | 79.3349 | 202.429 | 18.8982 | 10.1814
aflow:efede5d94aeda377 | Ag2Sc1 | 244.065 | 32.1643 | 84.8316 | 19.5564 | 7.37851
aflow:eff986091e91fe47 | La6Pb26Rh8 | 189.02 | 31.8995 | 82.3706 | 26.5036 | 11.0331
aflow:f010e82b0e1bda6c | Ge3Pt6 | 203.97 | 34.6854 | 97.6205 | 15.5633 | 16.4586
aflow:f01a8278441fcfdc | F6Hf1V1 | 397.146 | 32.833 | 85.9858 | 17.419 | 4.09228
aflow:f0216227e77670e1 | Ag1Tb1 | 183.068 | 24.7684 | 65.5414 | 24.4975 | 9.04216
aflow:f021e2eb09c3c733 | Cd3Y1 | 211.134 | 27.3068 | 70.9479 | 23.1774 | 7.63261
aflow:f024f2b3bfd420b0 | Ag4O2 | 56.0669 | 1.37277 | 4.0851 | 19.3639 | 6.62411
aflow:f02b07cfc6734325 | Sb2Y2Zr2 | 274.946 | 38.6074 | 99.7625 | 25.4435 | 6.5672
aflow:f03064acd33e2d29 | Ca4O12Ru4 | 543.934 | 75.5187 | 197.077 | 11.8181 | 5.31536
aflow:f033126f63d554e4 | Pb2S2 | 205.989 | 26.1986 | 67.3855 | 27.3612 | 7.2603
aflow:f03d3b055bd7c0f8 | Li1Pd2Sn1 | 212.075 | 23.8786 | 66.5478 | 16.132 | 8.70906
aflow:f042ff3e31d7288b | Mg4Si4Sr4 | 365.032 | 33.0252 | 79.0254 | 25.5615 | 3.03181
aflow:f047eb07931ed7b5 | Cd2O2 | 229.956 | 19.7656 | 55.3327 | 16.9552 | 6.28799
aflow:f053c344667fc7be | F3Mn1Rb1 | 340.909 | 29.9804 | 77.1957 | 16.0427 | 4.0865
aflow:f057fa4f039768c6 | Er4Pb2Pd4 | 188.039 | 28.9659 | 78.0385 | 22.0558 | 11.3613
aflow:f076c7e30f498d41 | Au2Ca2Sb2 | 201.06 | 22.7214 | 59.3302 | 26.0976 | 7.60984
aflow:f09367d2731e20d3 | Sn6Tb10 | 244.946 | 42.8431 | 104.504 | 29.2984 | 8.15223
aflow:f0a50b35c4b5a77b | P3Ru3Ti3 | 514.072 | 102.348 | 265.21 | 14.0499 | 7.0891
aflow:f0ab0f028c862048 | Ge4Tb2 | 218.007 | 25.7214 | 68.7385 | 22.0978 | 7.61733
aflow:f0b1c8b5771c9262 | Cu4O2 | 155.957 | 7.67467 | 22.5025 | 13.1579 | 6.01944
aflow:f0b6c125df886051 | Ho1Rh1 | 234.026 | 42.1375 | 112.892 | 19.5569 | 11.3707
aflow:f0bd47197c1d7fef | Re4Si4 | 342.014 | 82.5113 | 225.409 | 13.8697 | 12.8276
aflow:f0c863b63bdd8592 | As2Nb2 | 419.934 | 85.8105 | 218.349 | 17.8949 | 7.78674
aflow:f0cec939337244e2 | Er4Mg8 | 226.077 | 19.4341 | 50.8245 | 25.4817 | 4.68912
aflow:f0e3fc2b7d5e1412 | Ca2Hg2Sn2 | 190.062 | 22.3801 | 57.201 | 27.475 | 7.2397
aflow:f0f537b68ad8ecec | Ge2Ni4 | 318.941 | 43.7252 | 121.103 | 11.5525 | 9.10203
aflow:f0fa32c496fea034 | Co4Sb12 | 310.042 | 56.2806 | 136.403 | 23.4535 | 7.50818
aflow:f0fd4512e05329d4 | Fe4Si4 | 725.985 | 160.272 | 387.585 | 10.7768 | 6.46634
aflow:f1027f80d57da92a | As2Ni2 | 333.021 | 48.5739 | 130.189 | 14.1936 | 7.81577
aflow:f11d4e973cc8a324 | Os4Si4 | 389.985 | 85.6988 | 227.744 | 13.6238 | 13.3028
aflow:f11e7eb27a5363db | Cd1Li2Sb1 | 172.966 | 10.8823 | 29.7491 | 19.613 | 5.25015
aflow:f124f62efab9778b | La6O9 | 350.005 | 41.8963 | 111.548 | 17.5539 | 6.1641
aflow:f1287d45c31c185a | Gd4O14Zr4 | 436.106 | 68.4787 | 181.947 | 13.3466 | 6.88743
aflow:f15b1e54287b5f83 | Ir8Sn26Sr6 | 219.92 | 30.4995 | 80.149 | 25.0512 | 8.53335
aflow:f15be3468bf32a67 | Dy1Ge2Rh2 | 334.902 | 64.8413 | 167.854 | 17.6088 | 9.68463
aflow:f15c6282dc3a2ad0 | Al4I2La4 | 283.012 | 32.9624 | 80.2402 | 29.9947 | 5.07858
aflow:f16a647cdf99d0aa | C2Ge2Ti4 | 588.904 | 95.0563 | 236.406 | 13.9632 | 5.36343
aflow:f16f165969ccb446 | Ho4Rh6Sn10 | 237.946 | 36.1158 | 96.3974 | 21.6612 | 9.44467
aflow:f175d3c78f3b805f | Ga3Rh3Zr3 | 315.937 | 52.5239 | 141.482 | 17.1295 | 8.5263
aflow:f17cc168a310b012 | N2Tc2 | 422.899 | 71.0796 | 189.777 | 12.1749 | 7.70013
aflow:f199dc9d57adb100 | Hf4O8 | 475.013 | 93.0971 | 245.567 | 10.0411 | 11.6031
aflow:f19bc59154a5f3fc | Ho1P1 | 333 | 60.039 | 146.638 | 22.4258 | 7.25296
aflow:f19f7d6d2d7a3b7f | Ag2Er1 | 191.099 | 27.5565 | 73.1667 | 21.2597 | 9.97162
aflow:f1a6536978f52238 | Pb1Pt3 | 183.966 | 40.0102 | 111.351 | 17.2484 | 19.0732
aflow:f1b277d31df15ce0 | Hg2Ti6 | 397.888 | 75.8106 | 183.912 | 18.5018 | 7.72501
aflow:f1c0d23f9135e933 | Ga1Pt3 | 229.946 | 52.9599 | 146.649 | 15.0553 | 18.0612
aflow:f1cde2e53d12a599 | Pt4Sn4Sr4 | 196.94 | 26.4641 | 70.3053 | 25.0153 | 8.88178
aflow:f1d774fa5d7605af | Fe2Zr4 | 180.031 | 14.3518 | 40.9304 | 20.1909 | 6.5324
aflow:f1f31fdc7a8eb3f5 | Al4Au4Dy2 | 233.055 | 37.7841 | 100.703 | 19.6597 | 10.3113
aflow:f1f5255f9504e33c | Te2Zn2 | 229.945 | 17.5261 | 44.3415 | 24.618 | 6.50846
aflow:f1f93e996c14748f | O1Yb1 | 363.136 | 72.6857 | 171.552 | 14.5922 | 10.756
aflow:f2017297ff3f45c8 | Ir2O4 | 451.093 | 103.218 | 273.616 | 10.9363 | 11.3483
aflow:f20e761d9e2bd204 | As2Be2Na2 | 417.832 | 33.7987 | 81.2347 | 18.9933 | 3.11602
aflow:f20ea6ba64ca6151 | Ca1O3Sn1 | 520.868 | 75.6286 | 192.207 | 14.0279 | 4.8952
aflow:f2279ead56e81c17 | Ga9Ru3Tb3 | 323.99 | 60.0281 | 152.854 | 17.6776 | 8.81493
aflow:f22c703bcdb00e01 | Ru1Zr1 | 391.932 | 88.5537 | 228.972 | 17.5134 | 9.11604
aflow:f237511d90939265 | Li2Te1 | 265.96 | 19.2908 | 46.4872 | 23.1456 | 3.38346
aflow:f23d162b7bc02b36 | H8W4 | 394.127 | 72.8303 | 197.463 | 7.09055 | 14.5093
aflow:f24ba749e4234634 | Co2Er2Ge4 | 284.022 | 42.0523 | 111.502 | 17.2552 | 8.9347
aflow:f2614f3bcd5bdd40 | S8Sc4Zn2 | 398.998 | 33.89 | 88.0898 | 21.2325 | 3.16776
aflow:f2647fd7e3481cc1 | N1Re3 | 462.059 | 201.338 | 512.95 | 12.6006 | 18.8649
aflow:f268f784e7590a24 | C1Mg3Zn1 | 434.059 | 36.0567 | 90.6793 | 17.1206 | 2.91567
aflow:f269d172f9562803 | Cu1Ti3 | 368.054 | 42.588 | 111.378 | 17.4654 | 4.92602
aflow:f26f7a9449681a11 | Cd4La16Ru4 | 181.98 | 19.7906 | 52.1384 | 31.0717 | 6.85042
aflow:f270148d49f6bfaf | Al3Ru2 | 451.025 | 70.9047 | 184.064 | 15.3699 | 6.11681
aflow:f271f31b7b56d2c5 | Al2Te4Zn1 | 248.984 | 19.1892 | 47.3585 | 31.4824 | 4.74511
aflow:f2968781e0b42ff9 | Ba1Zn1 | 168.951 | 15.3945 | 37.2568 | 34.6673 | 4.85484
aflow:f2a5b2edf497bb0b | O3Sn1Ti1 | 541.049 | 88.0491 | 226.419 | 12.6163 | 5.64874
aflow:f2b794a882f8ff1b | Ga14Ni6 | 345.088 | 53.8586 | 138.129 | 14.845 | 7.42996
aflow:f2bf1c69bbb4ccdc | Tc1Ti1 | 370.999 | 61.0762 | 165.933 | 15.5827 | 7.82204
aflow:f2c0795ba90d0c39 | Au1Ca3N1 | 289.113 | 30.8296 | 77.3012 | 22.8277 | 4.81865
aflow:f2e78119a42eb804 | In3La3Rh3 | 211.041 | 28.4032 | 76.7508 | 23.6506 | 8.34653
aflow:f2f1795a4fe9afdb | Pt4Sn4Tb4 | 210.016 | 36.6895 | 98.6387 | 22.3973 | 11.6821
aflow:f2f1c0b701127d4f | Al2Pd1 | 312.08 | 31.5375 | 86.4262 | 17.2557 | 5.14398
aflow:f2f6cf00606361b7 | Au2Ca2 | 164.017 | 16.179 | 43.3708 | 25.941 | 7.58692
aflow:f316392e464ad886 | C4Co8Mo16 | 462.008 | 106.434 | 271.83 | 13.4536 | 9.05668
aflow:f33b96ab0edd579c | Ir2Sn2 | 253.002 | 56.0222 | 149.651 | 19.9522 | 12.9379
aflow:f3528bce37f6d71f | Au4Ti1 | 176.948 | 30.2231 | 84.242 | 17.5178 | 15.8447
aflow:f35f867a2aebed31 | Sn2Ti4 | 342.96 | 49.7437 | 129.554 | 19.5273 | 6.07984
aflow:f36e18a378d3536b | Ag1Y1 | 251.979 | 34.2674 | 86.411 | 24.3936 | 6.69747
aflow:f37283da7ac0bd4e | N2Rh2 | 529.127 | 117.744 | 307.798 | 10.3189 | 9.40693
aflow:f375441a3464dc75 | Rh4Sc4Si4 | 462.075 | 75.6949 | 193.872 | 16.3205 | 5.96729
aflow:f37d0b1f8f1ccdb8 | O1Sn1Sr3 | 285.887 | 34.8493 | 82.8349 | 27.8781 | 4.73595
aflow:f38baf7964a868fe | Al36Mg6Ta4 | 457.179 | 50.6731 | 126.8 | 17.8392 | 3.72529
aflow:f38f615b9187f38a | Co2Sb4 | 317.1 | 58.7328 | 145.568 | 20.1905 | 8.29108
aflow:f3a50991fffab2ad | Ga2Gd6O12 | 399.114 | 58.2837 | 152.383 | 14.1859 | 7.46209
aflow:f3bfb1c01faa5339 | Cl2La10Sn6 | 233.044 | 31.2423 | 78.3058 | 31.9299 | 6.27567
aflow:f3c0e3cf8acbbb4b | Bi2Nb6 | 300.008 | 62.2102 | 164.681 | 19.6821 | 10.2866
aflow:f3dc42a35f56efd6 | Si4Sr8 | 237.075 | 17.2619 | 43.2306 | 33.5092 | 3.35858
aflow:f3e28f6e1c8493ab | Gd4O14Zr4 | 511.992 | 85.9873 | 218.795 | 13.8302 | 6.64662
aflow:f3fb4e00b89f9301 | Cu2S4Tl2 | 219.931 | 21.9724 | 58.1613 | 23.0202 | 5.98778
aflow:f40823291e45087f | Au1K3O1 | 183.242 | 11.7236 | 29.0582 | 30.1247 | 3.64094
aflow:f40a8d6a42c6edc4 | Er3Mg3Pd3 | 178.08 | 17.9007 | 49.7698 | 21.2407 | 7.76471
aflow:f40c644d3d9b5e89 | Dy3Mg3Pd3 | 176.996 | 16.9488 | 47.1586 | 21.5961 | 7.51492
aflow:f40dcb7561f9f8e3 | Al6C6Er2 | 698.875 | 138.863 | 323.178 | 12.4992 | 5.39447
aflow:f45055f4ef13b036 | Nb4P4Ru4 | 499.054 | 118.332 | 306.818 | 14.2921 | 8.71203
aflow:f452acc0a88b216f | Sb2Ti6 | 337.944 | 44.7414 | 117.506 | 19.2275 | 5.73126
aflow:f4634f69b19ef301 | As16Mg4 | 310.031 | 25.5644 | 64.2205 | 24.0914 | 4.46633
aflow:f47437478abdc5a1 | Ge6W10 | 302.048 | 74.7766 | 202.162 | 15.6739 | 15.0574
aflow:f47a6a6f2a41b676 | La4Pd4Sn4 | 218.082 | 27.8549 | 74.1065 | 25.2603 | 7.976
aflow:f4874036e4939ad3 | B6Sr1 | 848.043 | 110.915 | 265.642 | 10.5696 | 3.42219
aflow:f48e56db087879fa | Ge2Rh2Tb1 | 339.069 | 65.9136 | 170.065 | 17.6867 | 9.57482
aflow:f49a2a60b1665577 | Ag1Na1O1 | 276.191 | 24.1056 | 63.3644 | 15.377 | 5.28629
aflow:f4a14c21af9e4959 | Ba8Si4 | 171.021 | 12.028 | 30.5862 | 39.222 | 4.27244
aflow:f4a8bad5b6f5e014 | In1Sc3 | 324.938 | 36.8109 | 92.1757 | 24.4349 | 4.24206
aflow:f4c708f5d87975a4 | Ho2S4 | 322.096 | 46.0561 | 118.765 | 19.5469 | 6.48606
aflow:f4d5b4f82bfad53e | Pd1Zn1 | 310.034 | 56.1679 | 148.559 | 13.8994 | 10.2612
aflow:f4d96a33ab291275 | Hg1Sc1 | 214.939 | 31.4425 | 82.9953 | 22.516 | 9.05441
aflow:f4e4ce96ef9f1975 | U2 | 201.053 | 51.3005 | 134.869 | 22.4846 | 17.5791
aflow:f4e6e1c4cc632f09 | In4Pt4Sr4 | 193.049 | 25.9358 | 68.5756 | 24.6626 | 8.92194
aflow:f506cd5137a22ac3 | Bi4O12Rh4 | 379.993 | 65.9479 | 175.363 | 12.644 | 9.45276
aflow:f5139f063fbcfabc | B2Ge6Nb10 | 490.953 | 110.686 | 275.918 | 15.7363 | 8.12658
aflow:f51506e74f2ec57e | Ca1Te1 | 236.901 | 23.3872 | 58.0804 | 32.7066 | 4.25662
aflow:f51976eddf9ee37c | Er1Zn1 | 218.005 | 30.9824 | 79.2013 | 22.0309 | 8.76742
aflow:f51b92be0bca11fd | Ag4In8Na12 | 174.776 | 9.28715 | 24.126 | 27.6439 | 4.06944
aflow:f522b307de926651 | Ca3N1Tl1 | 297.081 | 33.7599 | 82.0194 | 24.3065 | 4.62664
aflow:f537614eaf5b1d5e | Hf6Ni4Si6 | 402.061 | 96.2597 | 243.552 | 15.1861 | 10.075
aflow:f56b9549923f84c1 | Ga2In2O6 | 486.162 | 77.8363 | 203.418 | 11.8017 | 6.54426
aflow:f573f77ca303f0e2 | Al1Ge1Sr1 | 324.949 | 34.8867 | 83.6428 | 25.7684 | 4.02094
aflow:f5861e99c0a527d9 | Ca1Ge2Ru2 | 362.94 | 48.7204 | 126.539 | 18.3437 | 7.01379
aflow:f5a1a141caf92326 | Be4Ca2N4 | 771.038 | 63.7384 | 160.747 | 10.6486 | 2.68584
aflow:f5bac4598707735a | Mg24P16 | 459.082 | 32.2879 | 81.6028 | 21.9406 | 2.04137
aflow:f5dd4ecb4b817141 | As4Ni4U2 | 282.943 | 48.9915 | 131.381 | 16.2824 | 10.3055
aflow:f5e210fbc72a9837 | S1Y1 | 354.918 | 42.5635 | 110.859 | 21.2694 | 4.72201
aflow:f5e766579122a1ce | Al1Ti1Zr2 | 317.964 | 36.5249 | 97.6245 | 20.525 | 5.20453
aflow:f61653f3acd74575 | Au1Er1 | 178.017 | 32.1915 | 86.1684 | 22.5673 | 13.4002
aflow:f617cfebecd6bba0 | Ag1Li2Sb1 | 225.981 | 19.1983 | 50.2858 | 18.6338 | 5.42483
aflow:f61e233c2e2cd03f | Ni2Si2Th1 | 406.062 | 81.1328 | 205.4 | 16.3101 | 8.25866
aflow:f624b312794a05cd | Dy1Ir3 | 315.042 | 113.221 | 289.17 | 16.301 | 18.824
aflow:f62d1b72f499b218 | Pt3Zr1 | 308.004 | 99.2292 | 259.326 | 16.3038 | 17.2251
aflow:f63f1516da1306c3 | B8Mo2U2 | 657.004 | 197.325 | 459.443 | 10.9792 | 9.50848
aflow:f64ab77ceb83f1d1 | Mg2Mo2N4 | 838.031 | 179.829 | 431.774 | 9.95365 | 6.18338
aflow:f66fc434b1966cc9 | Bi4O14Rh4 | 404.959 | 70.5491 | 186.271 | 12.7424 | 8.71659
aflow:f671deec8391edf1 | Mg2Te2 | 230.065 | 21.0926 | 54.9938 | 26.6621 | 4.73039
aflow:f68de4d2dee5d075 | C8Pu4W4 | 436.922 | 128.406 | 321.329 | 12.8979 | 14.546
aflow:f69858831f64c836 | Bi1Dy1Pd1 | 206.011 | 36.1744 | 94.3461 | 25.0949 | 10.5405
aflow:f69f9fe91f97079b | Ir1Y1 | 245.986 | 47.9917 | 128.512 | 19.9431 | 11.7038
aflow:f6ae26d8aef81270 | Tb6 | 182.034 | 25.8364 | 63.8259 | 31.893 | 8.2746
aflow:f6b457d72c593ebb | Au4O4Rb4 | 191.987 | 11.1172 | 29.1212 | 25.3506 | 6.51611
aflow:f6c899d844130b12 | Al2Zr4 | 373.989 | 54.3468 | 138.629 | 20.6688 | 5.60834
aflow:f6d1939f88399421 | Au2Ge2Th1 | 140.006 | 15.8982 | 45.2942 | 21.3097 | 12.0183
aflow:f6d3e66aa99d7c98 | B6La1 | 724.938 | 110.64 | 273.914 | 10.3519 | 4.66942
aflow:f6e2e9096eaaa130 | Pt4Si4Y2 | 282.96 | 49.2956 | 133.71 | 17.2342 | 10.3145
aflow:f6eb1af6edc316e2 | S8Zn8 | 346.113 | 34.8387 | 89.8226 | 19.3912 | 4.17208
aflow:f6ec9fc30e601c1b | Ir4Sn4Sr3 | 208.97 | 29.7416 | 80.3675 | 24.9511 | 9.11458
aflow:f6edbc35c94f3b92 | Al6Ir2 | 330.042 | 44.8847 | 122.508 | 15.3866 | 7.37004
aflow:f6fa0908a0c1314a | Mg1Tl1 | 89.0823 | 4.94441 | 14.1732 | 24.8126 | 7.65183
aflow:f716dece2bf898a1 | Pb1S1 | 151.04 | 14.5659 | 40.2312 | 24.3757 | 8.14954
aflow:f731cf9724e27115 | Si8 | 587.112 | 54.3406 | 133.246 | 21.2198 | 2.19781
aflow:f7355e2e7474fb1c | Au18In15Na6 | 167.831 | 21.1719 | 56.5254 | 21.7146 | 10.5993
aflow:f73da054af2b5cd8 | Mn1Pd1Te1 | 188.072 | 19.2483 | 53.5407 | 21.6819 | 7.37625
aflow:f757d479791e82ee | C1Er3Ga1 | 178.039 | 18.6439 | 49.3293 | 28.8748 | 6.71153
aflow:f75f12052e721c88 | Ca3Ir6P6 | 311.937 | 48.6756 | 130.547 | 17.942 | 9.00456
aflow:f7857324dd27e355 | Cl1Cu1 | 200.152 | 12.3674 | 34.1613 | 19.9929 | 4.11126
aflow:f7933008a130dc06 | Sb6Tl21 | 94.0771 | 7.47834 | 20.4753 | 31.09 | 9.93492
aflow:f79a697dd14b142c | Tc1V1 | 507.986 | 125.422 | 322.087 | 14.1367 | 8.80076
aflow:f7bd7ad67ebe1aec | Ru2Si2Th1 | 430.938 | 98.5712 | 245.825 | 17.8037 | 9.1469
aflow:f7e872c3f33e6b8f | H1Rb1 | 186.074 | 8.81236 | 21.2343 | 27.2165 | 2.63804
aflow:f7ea0322a74d7f61 | C1Ta1 | 274.035 | 47.6581 | 135.302 | 11.1859 | 14.3223
aflow:f7f4394fc7d3b53e | Ge3Mn3Nb3 | 456.923 | 97.7364 | 249.576 | 14.7095 | 8.29486
aflow:f8052337f5c88b0c | Hg1Ti1 | 235.995 | 32.3061 | 83.3134 | 20.1178 | 10.2553
aflow:f818510c8952b114 | As1Cd1Li1 | 85.9258 | 2.73508 | 8.05312 | 19.0758 | 5.63711
aflow:f823c87fc8550016 | Al4Gd4O12 | 595.98 | 109.83 | 274.063 | 10.6765 | 7.22382
aflow:f85891c2a99e5be2 | Hf2Hg1 | 214.99 | 46.6085 | 123.046 | 21.8471 | 14.1264
aflow:f85d9d5a81b01ac7 | B6Ru4 | 716.045 | 174.733 | 438.206 | 9.42225 | 8.26794
aflow:f872b0e46e6d92c1 | As2Ca1Pd2 | 247.025 | 27.0643 | 73.6709 | 19.2896 | 6.93368
aflow:f8908411c9959986 | La2O3 | 293.963 | 30.1294 | 81.5091 | 23.5366 | 4.59725
aflow:f89aad64d2958017 | Ni8Si4Ta12 | 276.982 | 50.2073 | 138.797 | 14.7608 | 12.9054
aflow:f89e741dc545ab62 | Ga1P1 | 251.089 | 19.2335 | 53.8655 | 17.0033 | 4.9177
aflow:f8bd7aedd6409450 | Se12Sr4Zr4 | 288.017 | 24.1373 | 61.0746 | 26.4951 | 5.21093
aflow:f8c2151b19a0ae5a | Dy4Ga12Pd1 | 310.028 | 56.9293 | 138.232 | 18.7458 | 8.30193
aflow:f8d04969b55b4767 | P8Sc12 | 510.075 | 59.3927 | 146.753 | 19.9694 | 3.2732
aflow:f8dc7b1f06ac3830 | Ge4Ir4Zr4 | 357.951 | 89.3715 | 231.374 | 16.9232 | 11.6448
aflow:f8e0aa93cf029501 | Dy1P1Pt1 | 259.033 | 46.5847 | 124.624 | 18.9394 | 11.356
aflow:f8fd1df475f9980e | Cu2S1 | 258.942 | 24.7874 | 68.5248 | 14.3169 | 6.15306
aflow:f8fd71891272d9d0 | Er2Pt4Si4 | 256.051 | 46.0577 | 125.897 | 17.0434 | 11.9569
aflow:f907c3f7b3f01a9e | Cu4K4S4 | 205.153 | 5.48974 | 14.9522 | 29.8529 | 2.4976
aflow:f91247b7cb6550a5 | Ge3Li3Y3 | 376.939 | 47.1139 | 112.226 | 20.5275 | 4.54181
aflow:f929956749d4eea1 | Pb1Pt5Si1 | 227.952 | 56.2858 | 154.029 | 16.5341 | 17.3708
aflow:f92b9de51b948041 | Mg12Ni8Ti4 | 433.028 | 43.712 | 110.975 | 16.4473 | 4.00807
aflow:f92c7225e1387152 | Ba1Te1 | 169.039 | 16.5656 | 41.615 | 44.5202 | 4.94076
aflow:f932f4c3f81cf063 | As2Hg1O6 | 391.014 | 38.7526 | 105.204 | 12.0764 | 6.82062
aflow:f958850a678420df | Ir4U2 | 281.982 | 96.5571 | 251.166 | 18.0794 | 19.0574
aflow:f95a2f2d4022151a | P8Ru2 | 601.021 | 101.117 | 244.173 | 15.7301 | 4.74968
aflow:f96f03c30cc3e786 | Al4Th6 | 191.952 | 27.1579 | 72.4712 | 29.4274 | 8.46514
aflow:f97128015d6366e7 | C1Mo1 | 287.052 | 27.7715 | 80.1416 | 13.0697 | 6.85771
aflow:f97425f7aebad69b | Al4La4 | 279.923 | 33.7241 | 83.7416 | 27.1262 | 5.07742
aflow:f999245f021a5bc3 | Br1Cs1 | 116.137 | 6.69455 | 17.0287 | 42.3043 | 4.17662
aflow:f9a0597b79f95701 | Al5Ba5Sn1 | 215.036 | 16.9659 | 42.639 | 32.9622 | 4.30608
aflow:f9f7090e9ac0ba99 | Ni4Sb4Se4 | 301.869 | 45.142 | 115.796 | 18.9903 | 7.56078
aflow:f9fbf0b25a5c261a | Ga12Lu4Pd1 | 301.133 | 57.3842 | 140.153 | 18.0874 | 8.87342
aflow:fa013d1f5ece5362 | Ag2Dy2Te4 | 194.966 | 20.3957 | 52.4388 | 30.1672 | 7.23241
aflow:fa067fd045772391 | Ni1Si2 | 410.088 | 42.6616 | 116.479 | 13.2986 | 4.78074
aflow:fa0c83e3388487ed | O4Ru2 | 581.027 | 105.199 | 276.421 | 10.8281 | 6.80223
aflow:fa1266bf3f5f580a | Ho2Pd6S8 | 240.995 | 25.8012 | 71.5301 | 18.7713 | 6.77141
aflow:fa3bd3969b846c2b | Hf1O2 | 483.947 | 115.082 | 299.639 | 10.8912 | 10.6975
aflow:fa426129eadf6657 | Mo4Zr2 | 324.051 | 56.5609 | 154.296 | 18.6549 | 8.39992
aflow:fa48cab1f08b46b3 | Ba2Hf2N4 | 325.052 | 44.4591 | 116.787 | 18.2668 | 7.81402
aflow:fa5b64b1b6cf8843 | Ba3Na3P3 | 257.926 | 22.3242 | 54.9607 | 28.839 | 3.67154
aflow:fa641a9e2a03708a | Er10Ni2Pb6 | 202.008 | 33.3556 | 84.6073 | 26.3532 | 10.618
aflow:fa86f8c9aa68d247 | C1Ta1 | 374.979 | 85.4259 | 226.983 | 14.3496 | 11.1646
aflow:fa88375bedf272e8 | Pb1S1 | 152.971 | 14.3508 | 39.3666 | 27.0663 | 7.3394
aflow:faa802d7779d1e57 | Au2Sn2 | 132.95 | 15.5035 | 43.2645 | 24.2183 | 10.8216
aflow:faa89ab6ce4e1975 | As4Cd2Sr4 | 242.101 | 24.1197 | 60.0755 | 29.4645 | 4.9312
aflow:fab5ba5d7042a505 | B2Pt2 | 383.055 | 98.6836 | 260.677 | 11.6903 | 14.6234
aflow:fab61846b1f5c182 | Ba4Sb2 | 160.956 | 14.8144 | 36.7432 | 44.3195 | 4.95083
aflow:fac1a5f72a9f715b | Mn4O12Sr4 | 541.703 | 67.4492 | 169.721 | 12.3109 | 5.14059
aflow:fada3e5e0d50e8a7 | Re8Y4 | 223.013 | 42.5799 | 119.328 | 18.9445 | 13.4783
aflow:fadae3ba34adcebe | Al5Ca5Si5 | 490.05 | 39.781 | 96.3132 | 22.302 | 2.36146
aflow:fadf792d7b321127 | Bi4 | 24.9909 | 4.69588 | 14.0169 | 40.0031 | 8.67484
aflow:fafcd08de9befd5f | Eu1Se1 | 178.084 | 18.3736 | 48.5287 | 26.9069 | 7.12552
aflow:fb1260e490372a33 | Bi1Rb3 | 93.0989 | 4.28653 | 11.2432 | 47.4795 | 4.06906
aflow:fb1cd92584ed214f | C1Pa1 | 316.019 | 77.7165 | 204.549 | 16.3759 | 12.3228
aflow:fb252b6d66d8448f | Ga4Rh4Y4 | 239.99 | 27.5425 | 76.0819 | 19.0453 | 7.60138
aflow:fb311837ec527cc2 | Mo6Sn2 | 392.949 | 94.227 | 245.95 | 17.2131 | 9.80394
aflow:fb5164a88452168d | B8Ir4V8 | 590.963 | 159.556 | 403.178 | 10.3703 | 10.111
aflow:fb5e653ad146f5aa | Bi4O14Ru4 | 394.978 | 71.6833 | 188.759 | 13.1523 | 8.40279
aflow:fb9400ae39cf2ad4 | Dy6Ni4 | 206.071 | 24.2371 | 64.1167 | 22.0866 | 9.09536
aflow:fbb909fb03b849d3 | Bi6La8 | 175.02 | 23.5667 | 61.0643 | 35.0126 | 8.0122
aflow:fbc2cf03b9659c90 | Ag2Co2O4 | 374.916 | 44.5326 | 121.491 | 11.3733 | 7.25634
aflow:fbe220c7bae326da | B2Sn6Zr10 | 391.013 | 72.9075 | 178.442 | 20.9794 | 7.23774
aflow:fbf7007f7f9bfc24 | Mg1O6Pt3 | 408.933 | 74.0204 | 196.337 | 11.5515 | 10.1427
aflow:fbf9627e8b01199d | Cu1Tb1 | 221.987 | 30.6741 | 79.638 | 21.3913 | 8.63488
aflow:fc1b9d8ebf614183 | Fe1Ga12Ho4 | 289.014 | 48.2424 | 119.274 | 18.7052 | 8.10672
aflow:fc20534c45545bcc | Os8Sc4 | 251.042 | 54.5649 | 152.231 | 16.9685 | 13.8752
aflow:fc20c1baececd8b9 | Al6C6Y2 | 807.855 | 135.287 | 315.439 | 12.667 | 3.85566
aflow:fc3eb727519852c9 | Ru3Ti1 | 382.065 | 71.4223 | 189.118 | 14.7637 | 9.87274
aflow:fc4db2b423a48d8b | Er1Pd2Si2 | 319.941 | 53.389 | 141.483 | 16.8883 | 8.57847
aflow:fc52354a1b50ff61 | Pb1Se1 | 194.003 | 27.6381 | 69.4978 | 29.8996 | 7.94626
aflow:fc6f33327f7d235d | Al2C6V8 | 839.08 | 152.748 | 369.839 | 10.7507 | 5.15083
aflow:fcb314cc96c5bf5a | Cd33Th3 | 202.837 | 30.1493 | 77.5849 | 23.1196 | 8.78972
aflow:fcbf8d0ded71b377 | Cs2O4Y2 | 348.994 | 39.561 | 101.241 | 18.9464 | 5.56123
aflow:fce0bd8a41ea4d87 | B6Mg3Ni9 | 562.018 | 86.9569 | 226.662 | 9.87657 | 6.22064
aflow:fcf6e3f7975df32a | Re8Sc4 | 295.999 | 71.1585 | 192.895 | 17.7447 | 13.0186
aflow:fd0d3f1dd667d640 | Sb1Sc1 | 281.938 | 34.7667 | 88.4062 | 26.555 | 5.21223
aflow:fd13bdb81e8f1c70 | Ge4Nb4Pt4 | 278.975 | 52.8544 | 145.04 | 16.2568 | 12.2773
aflow:fd155ca6f33d132f | Cr4Hg2Se8 | 224.963 | 23.6009 | 62.6462 | 23.8058 | 6.18237
aflow:fd19dbcec4dad6dc | C8Re4Y8 | 445.926 | 72.5076 | 181.729 | 16.7822 | 7.67891
aflow:fd22297be346932c | Ni1Sb1Yb1 | 161.999 | 16.0426 | 44.2792 | 21.9611 | 8.90919
aflow:fd337a4259a2f478 | Ge6Rh7Sc4 | 416.096 | 80.7823 | 205.047 | 16.253 | 8.02742
aflow:fd33fe5260049f5d | Al12Mn2 | 581.047 | 64.8827 | 160.352 | 15.3593 | 3.34883
aflow:fd497baf16774851 | Pt1Sb1Y1 | 252.062 | 46.5007 | 120.645 | 23.9472 | 9.37838
aflow:fd67ccbf301ce7c2 | Au4Ga4Sr2 | 174.119 | 20.5272 | 55.5099 | 22.0688 | 9.34567
aflow:fd6b09982db1bb1b | Pt4Si4Zr4 | 396.054 | 100.053 | 253.788 | 16.4689 | 10.5667
aflow:fd7367e9f84202fd | H10La4 | 371.081 | 39.3114 | 100.147 | 12.7617 | 5.25773
aflow:fd82bebb95edb6fd | Re1Ti2 | 375.987 | 77.459 | 202.535 | 16.6144 | 9.39492
aflow:fd9286fdb1226354 | Hf4N8 | 478.988 | 108.976 | 283.319 | 11.239 | 10.1702
aflow:fda8cabb99d423ab | Er1Pd2Sn1 | 202.982 | 29.4442 | 81.0538 | 19.3445 | 10.7032
aflow:fdaebc9bea2789cf | Ag4O12Sb4 | 443.009 | 67.0471 | 170.823 | 14.1746 | 6.5045
aflow:fdaeeba31efc4b61 | Ag3Dy3Ge3 | 275.026 | 50.2931 | 124.788 | 21.0725 | 9.00852
aflow:fdbc14c918bd025f | As8Pa6 | 266.945 | 55.2665 | 142.861 | 22.4817 | 10.4758
aflow:fdbd47d5f13e4755 | Br4Ca2 | 182.992 | 10.3149 | 27.3496 | 34.4794 | 3.20889
aflow:fdbdd132b64b5e94 | Ag1La1 | 158.953 | 12.6245 | 33.9819 | 28.9674 | 7.07308
aflow:fdc96cc9e7d42978 | Dy2O8V2 | 463.08 | 49.8372 | 132.235 | 13.7501 | 5.5842
aflow:fdca845d797d8efb | Dy10Ni2Pb6 | 205.003 | 32.1084 | 81.1174 | 27.2033 | 10.1247
aflow:fdd69cc63d2a62b8 | Bi2K6 | 133.015 | 6.18953 | 15.5052 | 46.7988 | 2.89427
aflow:fde5530a17dea6e1 | S1Sr1 | 320.136 | 32.1663 | 79.0557 | 27.8553 | 3.56724
aflow:fdf1ecb52d3d236a | Br6Cs2Mg2 | 170.168 | 6.0372 | 15.5133 | 34.9015 | 3.77694
aflow:fdfdb34f4c4d8200 | Co4N12 | 1057.2 | 213.668 | 494.303 | 7.71061 | 5.43527
aflow:fe06cb46a897aa57 | C2Re4 | 542.972 | 256.279 | 631.042 | 11.83 | 17.9862
aflow:fe0d7827444fc660 | N3Os3 | 425.021 | 125.704 | 336.541 | 11.1557 | 15.1982
aflow:fe19ab2f7151485f | Ni4Sb4Zr4 | 328.015 | 56.0519 | 147.26 | 17.955 | 8.37467
aflow:fe1aac683289b047 | Au2Ti2 | 264.969 | 50.6617 | 134.996 | 17.5985 | 11.5524
aflow:fe28b1cf9b599ab2 | Ga2Zr4 | 329.96 | 51.321 | 132.824 | 20.5729 | 6.7848
aflow:fe2a76855ddfd17b | Cu2F6K2 | 409.306 | 27.1319 | 69.0434 | 14.0454 | 3.77474
aflow:fe2c6fc4804c26c3 | Hf1Ir3 | 372.019 | 165.449 | 415.172 | 15.2495 | 20.5574
aflow:fe4e8bc133dd6bd4 | Sr1Tl1 | 138.908 | 14.0896 | 35.878 | 34.5249 | 7.0219
aflow:fe60676520725e77 | Mg4O12Si4 | 986.825 | 156.695 | 382.8 | 8.39642 | 3.97073
aflow:fe609274ed79ec07 | Ge26Os8Tb6 | 319.915 | 61.7313 | 157.822 | 18.6811 | 9.69441
aflow:fe6555ffb8a4b61f | Au2In1U1 | 131.985 | 17.5608 | 49.0812 | 22.9285 | 13.521
aflow:fe67a47362dd36cf | Ca6Ir8Sn26 | 204.973 | 25.0203 | 67.5338 | 24.3358 | 8.29762
aflow:fe69d06cda3e367a | Al1Ni2V1 | 388.992 | 59.2787 | 162.634 | 12.0848 | 6.70901
aflow:fe8b810bf7f801ca | Ag6O8P2 | 294.134 | 19.0541 | 52.5458 | 14.2859 | 6.08172
aflow:fe8eeb1e2af8df90 | Ca16Hg36 | 118.935 | 10.9298 | 29.6743 | 26.5185 | 9.468
aflow:fe95068becaf5d8e | Mg1Pd3 | 235.895 | 36.8473 | 102.36 | 15.4925 | 9.20453
aflow:fe952ef1f59cda0a | K1N1 | 238.286 | 8.52916 | 22.3405 | 24.6422 | 1.78927
aflow:fea5bd3abdf35cf1 | C1Pd1 | 341.987 | 47.056 | 131.394 | 10.8355 | 9.07326
aflow:fead581553bff06e | Sb1Th1 | 177.96 | 26.9153 | 72.6971 | 30.3395 | 9.68174
aflow:feb595dc9ca641a2 | C1W1 | 623.009 | 272.31 | 658.553 | 10.7007 | 15.1969
aflow:fece345f75cd938d | As4Cd2Si2 | 281.131 | 30.7442 | 78.6008 | 24.7941 | 4.86122
aflow:fed08e5954523786 | Au2Ca2P2 | 268.901 | 34.3122 | 88.0671 | 21.1669 | 7.00872
aflow:fed26df5c1b693b0 | Au2Si2Th1 | 212.925 | 34.9619 | 95.7106 | 19.7093 | 11.4943
aflow:fed9052685c182e6 | Er12Rh4 | 154.954 | 16.2565 | 44.7911 | 25.7288 | 9.75661
aflow:feddb5eda1a35533 | Ce6S8 | 305.051 | 38.7212 | 100.516 | 21.3829 | 6.08613
aflow:fee13a25b15b4209 | Al6Pt10 | 268.068 | 57.5654 | 157.564 | 14.5744 | 15.045
aflow:fee4b1fcda0f27cc | Ho10Ni4Sb2 | 173.951 | 19.9463 | 54.3142 | 23.9175 | 9.23201
aflow:feee15cf90b253fe | I6Rb2Sn1 | 118.009 | 3.49501 | 9.19825 | 46.5516 | 4.16578
aflow:fef8599a97fa93be | Se2Zn2 | 261.874 | 28.1278 | 72.6984 | 22.8279 | 5.24978
aflow:ff06b37dece770ba | Nb2P2 | 538.008 | 108.724 | 272.797 | 16.1627 | 6.36366
aflow:ff083729d37a3e9f | La16Mg4Ru4 | 190.043 | 18.8911 | 49.6479 | 31.545 | 5.97465
aflow:ff15b6eb586b06d1 | Er6Ga2O12 | 411.057 | 65.9093 | 171.407 | 13.1373 | 8.4373
aflow:ff262e7ee45e80fb | Mg5Pt10Si16 | 368.97 | 61.9059 | 159.949 | 16.2981 | 8.28822
aflow:ff2e821a5a105eeb | C1Tl1Y3 | 340.954 | 61.7243 | 146.262 | 23.9992 | 6.68526
aflow:ff2f0f54ae83f57a | Er4O14Tc4 | 514.094 | 99.3199 | 252.919 | 12.3694 | 7.86351
aflow:ff37a8f91d6adf02 | O8Sn4 | 472.872 | 69.0372 | 180.315 | 12.9761 | 6.42783
aflow:ff3dd9800f8a9a53 | Cd2Dy1 | 207.089 | 29.6748 | 75.4695 | 24.4178 | 8.77993
aflow:ff3e8a3ebb991d74 | Cs1F1 | 131.031 | 6.96896 | 19.1192 | 25.2669 | 4.99155
aflow:ff69372dff817014 | Bi1Nd1Pd1 | 208.985 | 33.9729 | 87.9668 | 26.8509 | 9.47478
aflow:ff772ba0d7554ad3 | N4Ru2 | 740.034 | 152.761 | 381.447 | 9.31301 | 7.672
aflow:ff78d2b53e05198a | Sn2 | 184.971 | 20.2679 | 52.9424 | 29.6512 | 6.64694
aflow:ff863ef32f591bb8 | Hf2Mo4 | 302.039 | 65.0616 | 175.956 | 18.3148 | 11.1934
aflow:ff87c17fb623e239 | C2Os1 | 609.091 | 189.066 | 481.816 | 9.54393 | 12.4241
aflow:ff89c232ae9a271f | In2Sc6 | 334.95 | 38.4666 | 95.6764 | 24.4518 | 4.23912
aflow:ff95cf897a9541ae | Ba2F8Mg2 | 380.956 | 29.5919 | 75.4736 | 15.3677 | 4.27946
aflow:ffa7a1c21d6a09ec | Cu2In2O4 | 339.965 | 37.8386 | 102.933 | 14.0159 | 6.23075
aflow:ffaebd8498b9c195 | Ga2Ho1 | 303.945 | 51.9222 | 126.481 | 20.7169 | 8.13305
aflow:ffb0e8968a4b8d8c | Al1Re1 | 277.988 | 51.2276 | 142.649 | 14.4015 | 12.2903
aflow:ffb1e77d85d7792a | La1P12Ru4 | 532.97 | 96.8708 | 241.523 | 15.7189 | 5.68509
aflow:ffc164090dfb5472 | Ge1O8Zr3 | 472.947 | 53.3912 | 146.956 | 11.3986 | 5.7573
aflow:ffc7d15f952ffcc8 | Bi1La1 | 177.046 | 25.8958 | 66.0089 | 37.0005 | 7.80636
aflow:ffd8d4a125d06b15 | Li2Na1Sb1 | 312.097 | 24.3053 | 57.3388 | 19.9341 | 3.30336
aflow:ffe6218c47c4bb97 | Pd4Sc4Si4 | 376.094 | 51.0081 | 135.028 | 17.0025 | 5.8417
aflow:ffedd7c8005a3f68 | Mg6Ni16Si7 | 523.908 | 83.4198 | 210.188 | 12.1828 | 6.02298
aflow:fff32e0872a5bcdc | Hf8Ni8Sn4 | 309.007 | 67.064 | 173.634 | 16.8813 | 11.6672
aflow:fff8569ece396360 | Cd3Nb1 | 272.03 | 47.8108 | 122.902 | 19.9624 | 8.94506
aflow:fffe86d17e4b0be3 | Cd2P4Sn2 | 267.935 | 27.8897 | 71.9295 | 26.6025 | 4.57305

## Cp (300 K)
auid | formula | Cp_300 | NA | PR | PUGR | SM | VPA
aflow:001a4bbb607a30b0 | Nb2P2 | 10.8413 | 4 | 0.286052 | 0.499082 | 79.1079 | 16.2039
aflow:0035c52ef4fe3fdc | Pt10Se8 | 53.8611 | 18 | 0.341654 | 0.354068 | 46.8773 | 18.9249
aflow:004419866f33d7b2 | Ga1Pd2Sc1 | 12.0123 | 4 | 0.383655 | 0.252255 | 30.5452 | 16.601
aflow:006fb71322057339 | Cs3In9 | 41.4413 | 12 | 0.249797 | 0.600584 | 13.0319 | 36.8414
aflow:007edcc20ee1c898 | Ca1S1 | 5.6097 | 2 | 0.222083 | 0.682236 | 38.9633 | 23.3449
aflow:008f8da25d4acde9 | Ag2I2 | 13.2897 | 4 | 0.327095 | 0.390866 | 4.23405 | 33.7968
aflow:0096426c57ae3f16 | Ag1Zr2 | 8.88198 | 3 | 0.337855 | 0.363594 | 34.2884 | 21.5623
aflow:009ca3e52fd070b4 | La6Ru8Sn26 | 120.456 | 40 | 0.329089 | 0.385777 | 31.6573 | 24.755
aflow:009e856d237a0cd3 | Cu1Hf1Hg2 | 12.4233 | 4 | 0.426147 | 0.155355 | 15.6848 | 19.0498
aflow:00a84646b3922c25 | Ca4Ge4Ni6 | 40.4149 | 14 | 0.259377 | 0.573196 | 40.3887 | 18.2498
aflow:00cd175b0c3d7492 | Mn2Sc4Se8 | 41.8433 | 14 | 0.345736 | 0.343894 | 19.8656 | 25.891
aflow:00cdc20a7cbc8937 | Ge1Ni2Zn1 | 11.9407 | 4 | 0.372802 | 0.277968 | 42.8333 | 11.8015
aflow:00d4123713eaf16f | As4Co2 | 16.7608 | 6 | 0.210609 | 0.717138 | 87.5661 | 15.3833
aflow:00d5318ea4c2f57d | Cu4Ni1Yb1 | 18.4007 | 6 | 0.335969 | 0.368342 | 37.0204 | 14.2515
aflow:00daf46bc3833338 | Cr4La4S12 | 57.1027 | 20 | 0.265666 | 0.55544 | 45.4029 | 20.4742
aflow:00fc9c966a3fa36d | Cu4Sb4Se8 | 48.4292 | 16 | 0.280119 | 0.515297 | 19.7591 | 24.5761
aflow:011791cabef22ceb | As2Ba2Cu2 | 18.238 | 6 | 0.226684 | 0.668427 | 34.2332 | 25.7276
aflow:011b17af29b373b6 | La3Sn7 | 30.4818 | 10 | 0.297885 | 0.46718 | 24.8106 | 29.8619
aflow:0129878b3f6b76d4 | Cd2Er4Ge4 | 29.8026 | 10 | 0.239841 | 0.629496 | 49.104 | 21.9778
aflow:012e952be3f6311f | F9Y3 | 32.8233 | 12 | 0.280124 | 0.515285 | 49.8366 | 13.0594
aflow:0132ab6b9cddd429 | Pb3Yb1 | 12.4061 | 4 | 0.206234 | 0.730619 | 18.7323 | 30.1268
aflow:01481e25e4e09b70 | Bi2Er6Mn1 | 27.0516 | 9 | 0.243598 | 0.618534 | 37.3113 | 27.3546
aflow:015780f696dcf7c1 | Cu36Ga16 | 156.13 | 52 | 0.300333 | 0.460651 | 54.6102 | 12.9001
aflow:0164efa5098257b9 | Ir8Zr16 | 71.151 | 24 | 0.400688 | 0.212708 | 28.7191 | 20.3264
aflow:01692a28f1f2dd06 | Ho12Ru4 | 47.9238 | 16 | 0.307572 | 0.441494 | 28.0131 | 25.9246
aflow:01758f0392712488 | Cr3N1Pt1 | 14.8126 | 5 | 0.297193 | 0.469029 | 54.0256 | 14.5073
aflow:0177b88e5627be73 | Ga4Ho2Pd2 | 23.9287 | 8 | 0.293613 | 0.47863 | 46.7327 | 18.4683
aflow:018580c862562859 | Ce1Tl3 | 12.5671 | 4 | 0.326054 | 0.393526 | 22.5359 | 27.4639
aflow:01a1f3fb30a91645 | Ge8 | 23.7605 | 8 | 0.199588 | 0.751289 | 46.2513 | 23.6513
aflow:01a40028ad8815a4 | As1Rh2 | 8.6242 | 3 | 0.331755 | 0.378999 | 74.0754 | 15.5065
aflow:01a70da6b0c35513 | Li2Se1 | 9.00216 | 3 | 0.184126 | 0.800273 | 27.107 | 18.2036
aflow:01ab8b80d4bc4c9e | Ga3Ni5 | 23.1547 | 8 | 0.340831 | 0.356127 | 59.6626 | 11.5657
aflow:01cd2fc4dc2035af | Ca2Ga4 | 18.1104 | 6 | 0.165724 | 0.860262 | 43.6195 | 21.3022
aflow:01ecb38bdebc3a09 | Ag2Dy2Sn2 | 18.1877 | 6 | 0.259056 | 0.574107 | 39.1573 | 24.396
aflow:01f0334da2961bb4 | C1Sn1 | 5.6342 | 2 | 0.211036 | 0.715828 | 85.6568 | 14.6866
aflow:01f2970f2341e9d8 | Si2Th1 | 8.95909 | 3 | 0.366404 | 0.293315 | 29.1183 | 21.6093
aflow:01f4a70d35a43898 | Er1Hg2 | 9.39513 | 3 | 0.308195 | 0.439855 | 29.7832 | 23.8653
aflow:01f91f60cd246632 | S6Zn6 | 35.0248 | 12 | 0.285296 | 0.501138 | 35.613 | 19.3863
aflow:01fa5c13aa409040 | As8Ga8 | 47.6524 | 16 | 0.223119 | 0.679118 | 41.2214 | 21.6969
aflow:0213085c7ff3e4be | Al2Cu2O4 | 20.455 | 8 | 0.303962 | 0.451022 | 75.874 | 10.2056
aflow:022594f5c2e9af37 | Cu2Nb8Si2 | 33.0673 | 12 | 0.295661 | 0.473131 | 85.7736 | 16.5354
aflow:024a718017fd90ef | Rh4Sb12 | 47.4296 | 16 | 0.255802 | 0.583369 | 51.0463 | 25.6019
aflow:0251b0696ee50e10 | Co8Ge26Lu6 | 116.257 | 40 | 0.248963 | 0.602988 | 66.5866 | 16.3788
aflow:0259d68674b800c3 | B28 | 26.7431 | 28 | 0.109125 | 1.05725 | 235.923 | 6.9882
aflow:02606407b3d5e7ab | Nb2Pt2 | 11.5433 | 4 | 0.326564 | 0.392221 | 85.0118 | 16.5389
aflow:0262e761a2b03f0f | Pd1Zr2 | 8.76271 | 3 | 0.333095 | 0.375602 | 46.4699 | 20.2039
aflow:026d53f8b797a05e | Au2Ta6 | 23.6139 | 8 | 0.35985 | 0.309188 | 59.4105 | 18.3374
aflow:026d6e08c98dbea7 | Al3La1Pd2 | 17.401 | 6 | 0.293033 | 0.480188 | 49.6809 | 18.8077
aflow:028476054f7dbf3d | Co4Er4Ga4 | 35.9224 | 12 | 0.356217 | 0.318054 | 32.525 | 16.8843
aflow:028a9b304113a9c2 | C1In1La3 | 14.8621 | 5 | 0.249857 | 0.600411 | 33.7198 | 29.6516
aflow:02918067ce677bf4 | K2O1 | 9.64772 | 3 | 0.301781 | 0.456802 | 12.5009 | 22.7416
aflow:029e474215844031 | Ga4La4Pt4 | 36.4178 | 12 | 0.383568 | 0.252461 | 23.1236 | 22.0301
aflow:029f2208a4366d61 | Bi2Ho6Rh1 | 27.2173 | 9 | 0.316156 | 0.419049 | 24.1127 | 27.6959
aflow:029fe9751aa1f2e7 | Mo2P4 | 14.8336 | 6 | 0.201999 | 0.743763 | 126.195 | 14.9707
aflow:02c358a7dc44aac2 | Sc4Te4 | 23.929 | 8 | 0.295996 | 0.472232 | 29.7538 | 26.3779
aflow:02de8fc28502ff13 | Ge6Rh10 | 46.0996 | 16 | 0.339778 | 0.358766 | 62.4228 | 14.3865
aflow:02dec0b796759ab7 | C1Er1Rh3 | 14.2794 | 5 | 0.325772 | 0.394249 | 79.8946 | 14.2877
aflow:02f0db62eca4baea | Rh1Y1 | 5.89961 | 2 | 0.337377 | 0.364795 | 41.1834 | 20.0279
aflow:030fa021c2a666f9 | F12Na4Zn4 | 57.7356 | 20 | 0.292714 | 0.481048 | 35.9334 | 11.6437
aflow:032645bbe4ef9028 | Mn2Te2 | 12.2445 | 4 | 0.329182 | 0.385542 | 20.2234 | 26.3205
aflow:03272c182775a496 | Mn2Si2Y1 | 14.0666 | 5 | 0.204249 | 0.736769 | 61.8221 | 18.4199
aflow:032b67f4287490a2 | Ca8H4N4 | 42.1021 | 16 | 0.21215 | 0.712413 | 39.7447 | 16.1743
aflow:033207703b32945f | Ni3P3W3 | 25.534 | 9 | 0.356585 | 0.317154 | 80.468 | 12.389
aflow:0333f4a56bc81637 | Ir4Si4Ta4 | 33.5381 | 12 | 0.284016 | 0.50463 | 129.538 | 14.9032
aflow:035c219449edca3f | Sb1Tl1 | 6.40724 | 2 | 0.298954 | 0.464327 | 14.2729 | 38.8079
aflow:0360ce1f6f02c4b4 | Al40V4 | 121.41 | 44 | 0.299897 | 0.461814 | 39.6493 | 17.2135
aflow:0361058f418da352 | B8Fe4 | 21.0437 | 12 | 0.196399 | 0.761286 | 232.537 | 7.08807
aflow:037533a6eb09be9b | Pb4Sr8 | 37.5177 | 12 | 0.262276 | 0.564988 | 12.8263 | 39.7103
aflow:037bff19ad42b82f | Br1K3O1 | 16.5417 | 5 | 0.231255 | 0.654809 | 12.5832 | 29.5447
aflow:0393c62d375f5ec6 | Au4In8Na12 | 81.3348 | 24 | 0.344193 | 0.347733 | 8.23354 | 26.6967
aflow:0396031d8cb895c3 | Ba1Fe1O3 | 13.9459 | 5 | 0.246336 | 0.610584 | 73.8705 | 13.0742
aflow:03988d8bec1cfd41 | Al1Pt3 | 11.8519 | 4 | 0.36278 | 0.302074 | 68.2604 | 14.7631
aflow:03a5f896f948a2e7 | Ga2P2 | 11.3802 | 4 | 0.234218 | 0.646035 | 51.0589 | 20.6726
aflow:03ae9fb0ad91fcf6 | Ag1In5Te8 | 43.6899 | 14 | 0.269902 | 0.54358 | 11.8548 | 36.4973
aflow:03bf7fb7266a64ab | Au2O4Sc2 | 23.49 | 8 | 0.357762 | 0.314277 | 39.4848 | 14.6522
aflow:03c11dea6b39bb41 | La1S1 | 5.90119 | 2 | 0.280512 | 0.514219 | 39.8006 | 23.6164
aflow:03c931a8f4358a23 | Ba1O3Pu1 | 14.4916 | 5 | 0.296076 | 0.472019 | 57.0776 | 17.1639
aflow:03d59a9ad8934f55 | Ir4Zr12 | 47.7126 | 16 | 0.419016 | 0.171211 | 22.1429 | 20.7578
aflow:03d68fb0a1b0973e | Dy2S4 | 17.4299 | 6 | 0.285243 | 0.501284 | 46.7831 | 19.7673
aflow:03df7938ea1e3872 | Li3Sb1 | 12.2269 | 4 | 0.186567 | 0.792452 | 26.0453 | 17.6357
aflow:03e0274d54e84d9a | Ba2Be4N4 | 26.633 | 10 | 0.239596 | 0.630216 | 61.9904 | 13.707
aflow:03e66c089b82497c | Au2Nb1 | 8.95419 | 3 | 0.341335 | 0.354868 | 59.4529 | 17.5734
aflow:03fd9bf009e5bf52 | Dy2Pd2Sb2 | 18.0757 | 6 | 0.337375 | 0.364801 | 32.834 | 22.7714
aflow:03fde0d245050018 | Cd2Cu2F8 | 35.4375 | 12 | 0.331588 | 0.379424 | 33.836 | 12.6938
aflow:0403be53d36aa9ba | Hf2Si4 | 16.5071 | 6 | 0.210283 | 0.718138 | 93.691 | 16.3995
aflow:04054d4e6b661aea | Pt1Sb1Tb1 | 8.97759 | 3 | 0.297769 | 0.467488 | 46.78 | 24.0282
aflow:0411719272cd9e88 | F3Na1V1 | 14.8009 | 5 | 0.332561 | 0.376956 | 25.5723 | 14.3955
aflow:04121cae6016866a | C4Os8Zr16 | 79.5689 | 28 | 0.312481 | 0.42862 | 79.4066 | 17.4917
aflow:042ae8e78da434b2 | La4Sb2 | 18.0453 | 6 | 0.263794 | 0.560706 | 29.3254 | 33.7543
aflow:0449551808fa2508 | B4Nb6 | 24.2652 | 10 | 0.208687 | 0.723047 | 168.68 | 12.9772
aflow:044ad6823da5aa39 | Hf4P4 | 22.6751 | 8 | 0.261897 | 0.56606 | 82.0453 | 18.0635
aflow:047348a26953adbe | Ag2In1Y1 | 12.4601 | 4 | 0.377565 | 0.266633 | 19.4227 | 21.4201
aflow:049800151e020554 | Ge4Ir4Mn12 | 58.817 | 20 | 0.312061 | 0.429719 | 47.4245 | 16.1937
aflow:04a2d01b34ff1142 | P1Sn1 | 5.95802 | 2 | 0.274681 | 0.530294 | 38.5553 | 22.611
aflow:04aa6b942929f4e9 | Er3Pd3Sn3 | 27.1662 | 9 | 0.330367 | 0.382526 | 37.3091 | 21.8684
aflow:04ae1ba1cf825b92 | B2Mg16Rh8 | 75.7622 | 26 | 0.333632 | 0.374244 | 29.0538 | 17.4032
aflow:04b2492d8ca90912 | P4 | 2.5876 | 4 | 0.206588 | 0.729524 | 82.5862 | 14.6068
aflow:04b8f1a3762e82cb | Fe4Si4Ta4 | 33.6724 | 12 | 0.272842 | 0.535396 | 89.7236 | 14.7706
aflow:04c1e3d16ba9bf64 | O3Re1 | 10.2703 | 4 | 0.273905 | 0.532446 | 122.915 | 13.7296
aflow:04ca355af458d4a6 | C1Ce1 | 5.55038 | 2 | 0.264698 | 0.558162 | 72.8587 | 17.4773
aflow:04cbb93ef62c455f | Hf3Rh3Sn3 | 26.6263 | 9 | 0.353011 | 0.325915 | 49.8145 | 19.0663
aflow:04cd4565fe9dbcd2 | B1In1Sc3 | 13.9339 | 5 | 0.210017 | 0.718956 | 54.5727 | 21.55
aflow:050dd375aef72782 | S12Y8 | 56.7773 | 20 | 0.276625 | 0.524921 | 40.8741 | 21.7724
aflow:053c495710bf1126 | Ga4Ir4Y4 | 35.957 | 12 | 0.391561 | 0.233778 | 29.9397 | 19.0223
aflow:054123e54b15f7eb | Ir1N1 | 5.97993 | 2 | 0.446302 | 0.111383 | 28.2691 | 12.3295
aflow:054c39e780b03cb3 | Co4Sn4Tb4 | 35.7896 | 12 | 0.247776 | 0.606418 | 44.4214 | 22.796
aflow:0558951a7db02a0b | In1P1Pt5 | 20.8276 | 7 | 0.365111 | 0.296436 | 60.2943 | 15.8546
aflow:05869eb713002f0e | Zr2 | 5.83859 | 2 | 0.331246 | 0.380291 | 35.9976 | 23.4192
aflow:058bd1898f1ef628 | Al36Mg6Mn4 | 133.636 | 46 | 0.329453 | 0.384851 | 25.3083 | 17.396
aflow:059e23974aa9d010 | Na1O3W1 | 13.1599 | 5 | 0.292242 | 0.482321 | 99.8725 | 12.1255
aflow:059e25f57cc58053 | C6Si6 | 19.8565 | 12 | 0.158993 | 0.882681 | 187.749 | 10.4958
aflow:05ba1c243fbd3cdd | Cd6Ho2 | 24.8987 | 8 | 0.294604 | 0.475966 | 26.3701 | 23.5979
aflow:05c3474a8625fbd6 | O8Pt6 | 41.0076 | 14 | 0.375487 | 0.271569 | 57.2648 | 12.8599
aflow:05d3592526d7ddc7 | Hf4Pt12 | 46.6247 | 16 | 0.304153 | 0.450516 | 105.132 | 16.0469
aflow:05d40d048cd26a94 | N4Ni8Ta16 | 78.5184 | 28 | 0.289217 | 0.490491 | 112.971 | 14.1901
aflow:05e1e26d2863644d | C1Zr1 | 5.76733 | 2 | 0.402931 | 0.207571 | 30.2085 | 16.6791
aflow:0637de345cdce557 | In3Zr1 | 11.9565 | 4 | 0.233061 | 0.649456 | 51.6571 | 22.5539
aflow:063fc233ec9f65f5 | B2Ge6Ta10 | 50.7565 | 18 | 0.2674 | 0.550575 | 108.268 | 15.7388
aflow:0646390e435418ab | Mg4Se8 | 35.6195 | 12 | 0.259456 | 0.572972 | 28.8189 | 23.0508
aflow:0655bb1b738565e8 | Al1Ba1Si1 | 8.84819 | 3 | 0.194107 | 0.768506 | 37.7146 | 27.9231
aflow:065bc33863b0165a | Li2Pd1Sb1 | 12.4471 | 4 | 0.346477 | 0.342055 | 22.9576 | 16.226
aflow:0664f987bfcf9283 | Te2V2 | 12.1082 | 4 | 0.266917 | 0.551931 | 33.0608 | 24.5754
aflow:06699819a26d36e6 | La1Te1 | 6.0209 | 2 | 0.245931 | 0.611758 | 34.8736 | 31.1547
aflow:0672a237c32c3a20 | Ru4Si4Ti4 | 31.8679 | 12 | 0.289358 | 0.49011 | 93.0722 | 14.854
aflow:067fa0e44493c0a4 | B4Mo4Nb2 | 24.6108 | 10 | 0.246154 | 0.61111 | 165.997 | 12.1066
aflow:06823edbc5951c56 | Ge4Rh8 | 34.6424 | 12 | 0.337122 | 0.365438 | 69.2597 | 14.1926
aflow:0685d1b08eca1734 | Ru8Sc4 | 35.8223 | 12 | 0.388352 | 0.241253 | 38.6178 | 16.8245
aflow:06aa18440edae27f | Ge4Pt4Y4 | 35.3414 | 12 | 0.299716 | 0.462294 | 54.8259 | 19.5572
aflow:06ba1197c4dca0d1 | Gd2O8V2 | 32.8037 | 12 | 0.327495 | 0.389843 | 47.016 | 14.2398
aflow:06c4f5b0f1a49096 | Al1N1 | 3.26969 | 2 | 0.170354 | 0.84499 | 213.815 | 8.41231
aflow:06cd22a62d375864 | Co4Sb12 | 47.335 | 16 | 0.211598 | 0.714103 | 56.2477 | 23.4529
aflow:06d78e7954a45ded | Al6Hf2 | 22.094 | 8 | 0.199504 | 0.751552 | 79.717 | 17.1938
aflow:06da60e70138ffb6 | F14Sr4Zn3 | 61.7361 | 21 | 0.305367 | 0.447308 | 30.8512 | 13.8301
aflow:06e0f2d2ba697393 | Cu4In1Tb1 | 18.025 | 6 | 0.285601 | 0.500309 | 48.9274 | 15.9796
aflow:06f1bb3cfd366da4 | As1U1 | 6.16291 | 2 | 0.441703 | 0.121308 | 9.18979 | 23.9985
aflow:06f7c928136026db | Au2Ge2Tb2 | 18.0715 | 6 | 0.285268 | 0.501214 | 45.3499 | 21.3561
aflow:070d1a4de1bb3fe4 | Pt3V1 | 11.7445 | 4 | 0.306765 | 0.443618 | 99.0821 | 15.0742
aflow:0748412c3a3db28b | Al1Ru1 | 5.39484 | 2 | 0.293486 | 0.478971 | 96.6456 | 13.4172
aflow:074d62477ba333c6 | Al1Cr1Cu2 | 11.8603 | 4 | 0.33807 | 0.363052 | 37.6162 | 13.9299
aflow:07506535ec5a26cd | Ge4La2Rh2 | 23.6383 | 8 | 0.317689 | 0.41507 | 41.3717 | 21.0348
aflow:075befb960a6d22f | As2Hg2K2 | 19.3069 | 6 | 0.260318 | 0.570527 | 14.6855 | 31.3785
aflow:076adc806cdc6385 | Rh4Si4 | 22.0503 | 8 | 0.33385 | 0.373692 | 84.3679 | 12.9314
aflow:078d522f37517545 | Al14Th4 | 51.8293 | 18 | 0.249011 | 0.602849 | 51.403 | 21.3328
aflow:07af92e96c815589 | O3Rb1U1 | 14.1076 | 5 | 0.276989 | 0.523914 | 69.0141 | 17.0805
aflow:07b0e30c2a75ec20 | Na2Pt4 | 17.9287 | 6 | 0.270694 | 0.541371 | 66.3239 | 17.8885
aflow:07ca124e3b54ff2e | La1Pt5 | 17.8206 | 6 | 0.330136 | 0.383113 | 67.7037 | 18.7486
aflow:07e45d1c86f565ff | Dy2Tl2Zn2 | 18.3747 | 6 | 0.216553 | 0.698974 | 44.031 | 23.1592
aflow:07eac22977da80fe | Rh4Sb8 | 35.3161 | 12 | 0.26925 | 0.545401 | 55.7394 | 22.385
aflow:07eae5aae7ba2e7d | Mn4Te8Zn2 | 43.7951 | 14 | 0.415651 | 0.178749 | 7.54221 | 28.7276
aflow:07f268d309e600b2 | Hg1Li1 | 6.88486 | 2 | 0.289878 | 0.488702 | 15.9154 | 18.6693
aflow:07f9a4be9a1a40d2 | Li2Ru2Sn8 | 35.9704 | 12 | 0.237555 | 0.636203 | 41.974 | 21.8683
aflow:0803dfd1d836fe54 | Cd4Dy16Rh4 | 72.3286 | 24 | 0.290408 | 0.48727 | 29.6775 | 26.0114
aflow:08167170b6a59946 | Al1Au2 | 9.40094 | 3 | 0.41122 | 0.188729 | 23.4401 | 16.6083
aflow:082258cc457161b7 | Li40Pb12 | 169.674 | 52 | 0.187164 | 0.790546 | 17.0055 | 19.9199
aflow:08394c3822dd81e4 | Ru8Sn12 | 58.4575 | 20 | 0.295875 | 0.472556 | 60.6954 | 19.3824
aflow:08476bef4ba9f704 | Ba1O3Ti1 | 12.846 | 5 | 0.227498 | 0.665992 | 106.57 | 13.3816
aflow:084c8813318ed050 | Dy2In2Zn2 | 18.0555 | 6 | 0.226735 | 0.668273 | 43.4144 | 22.7125
aflow:0860600e60bf426b | As16Mg24 | 117.691 | 40 | 0.271092 | 0.540264 | 26.635 | 24.1965
aflow:0869312088931792 | Ba1Ge3Pt1 | 15.136 | 5 | 0.276421 | 0.525483 | 39.5018 | 22.1113
aflow:086e1681681e97fe | Ga2Y2 | 11.6788 | 4 | 0.229684 | 0.659477 | 43.7683 | 24.1742
aflow:089db02d79e92ef6 | Al4Ba1 | 14.689 | 5 | 0.24441 | 0.616171 | 31.3634 | 23.7345
aflow:08bf56bf0b207b22 | B2Zr1 | 6.02803 | 3 | 0.136286 | 0.960271 | 228.781 | 10.354
aflow:08cc1f2d032fc074 | Ce4In2Pt4 | 30.0409 | 10 | 0.339411 | 0.359685 | 38.7951 | 22.975
aflow:08dfa3fbe822d92b | Co1Nb1Sb1 | 8.65387 | 3 | 0.314316 | 0.423835 | 60.7049 | 17.7377
aflow:0918f04082c5ea07 | Ca6Ge26Ir8 | 117.81 | 40 | 0.284351 | 0.503715 | 50.0357 | 18.6462
aflow:09298210b07375df | Ga3Hf3Rh3 | 26.413 | 9 | 0.34782 | 0.338726 | 54.2713 | 16.7883
aflow:093eac89f3019431 | Ba6Pb10 | 50.4091 | 16 | 0.262735 | 0.563693 | 15.1379 | 37.6713
aflow:09457595b027e910 | B2Hf1 | 7.04718 | 3 | 0.132667 | 0.972923 | 244.497 | 9.96579
aflow:094644da74c392d9 | Al4Ni2Y2 | 22.4069 | 8 | 0.265736 | 0.555242 | 52.8463 | 17.8024
aflow:095a60fa8ca0cf2e | Ho6Tl10 | 50.0619 | 16 | 0.346503 | 0.341989 | 18.2787 | 26.8645
aflow:0960532b241beba2 | Ca1Pd1 | 6.1093 | 2 | 0.312577 | 0.42837 | 23.4866 | 21.9559
aflow:099b2305492f3179 | Ge4N8Si2 | 29.25 | 14 | 0.192942 | 0.772185 | 189.138 | 9.62587
aflow:099e6ecddbb4873c | Pd4Sn4Y4 | 35.984 | 12 | 0.3366 | 0.366752 | 34.2873 | 22.6447
aflow:09a93d8b282e7db4 | Ir1Mn1Sb1 | 9.01245 | 3 | 0.358922 | 0.311448 | 36.8979 | 19.9226
aflow:09be66b9ee3ec794 | O4Os2 | 16.336 | 6 | 0.325263 | 0.395553 | 109.135 | 11.012
aflow:09ce06dcdb3ef9e0 | As1Cd1Pt5 | 20.968 | 7 | 0.360059 | 0.30868 | 56.2765 | 16.5383
aflow:09d0d69e13654651 | C1Ni3Zn1 | 14.5689 | 5 | 0.390647 | 0.235903 | 44.7535 | 10.3491
aflow:09edfe5881c94c85 | P12Ru4 | 40.0715 | 16 | 0.199324 | 0.752114 | 115.241 | 15.4838
aflow:09fcff2bd6ce3986 | Os4Te8 | 34.9366 | 12 | 0.218002 | 0.694576 | 86.7303 | 22.645
aflow:0a22469748423b7e | Co2Zr4 | 17.8315 | 6 | 0.412407 | 0.186052 | 18.2566 | 19.8665
aflow:0a2ad91ef1bbd4e9 | Ir4Nb4Si4 | 32.8528 | 12 | 0.279425 | 0.517205 | 127.647 | 14.9187
aflow:0a2aea5c8588c44a | Si4Zr2 | 15.4441 | 6 | 0.191456 | 0.776891 | 95.607 | 16.8321
aflow:0a399828945da418 | Pd6Si3 | 26.5146 | 9 | 0.377999 | 0.265605 | 48.569 | 14.2159
aflow:0a3f61db91adc40b | S1Tb1 | 5.89022 | 2 | 0.303635 | 0.451886 | 43.381 | 21.4118
aflow:0a4ae3a985d6767d | Pt4Si4Th2 | 29.1167 | 10 | 0.308857 | 0.438115 | 73.1056 | 18.3912
aflow:0a51a21a7c15d877 | Rh3Th1 | 11.9109 | 4 | 0.335048 | 0.370666 | 56.0797 | 18.8458
aflow:0a650ffe7a878d29 | Ir1Si3Y1 | 14.1676 | 5 | 0.304206 | 0.450374 | 58.8787 | 17.1079
aflow:0a808a45fc88ed87 | O4S4Zr4 | 32.7949 | 12 | 0.328682 | 0.386816 | 50.5992 | 16.0068
aflow:0a96527cdb83fd27 | C4Cr2Sc2 | 18.5509 | 8 | 0.2176 | 0.695796 | 103.456 | 11.5192
aflow:0a9eef79f2c13231 | Te4Y2 | 18.065 | 6 | 0.306408 | 0.444559 | 25.4022 | 29.4461
aflow:0aa3abe2f6050c39 | Au2Er2Sn2 | 18.2142 | 6 | 0.276761 | 0.524542 | 40.202 | 23.8275
aflow:0aac11f148bc088b | Au4Bi2 | 18.6429 | 6 | 0.373423 | 0.276485 | 26.5625 | 21.7998
aflow:0ad8cb50bc290b40 | Al2Pd5U1 | 23.7762 | 8 | 0.333679 | 0.374126 | 47.1458 | 16.6242
aflow:0aeb6941dee60e0a | Pa2Sb4 | 17.9607 | 6 | 0.290769 | 0.486295 | 41.3062 | 27.4343
aflow:0b01214ece74b40a | Be6P4 | 22.0262 | 10 | 0.180696 | 0.811312 | 80.9284 | 13.1242
aflow:0b0765ce5f98b0d4 | Cs1 | 3.6992 | 1 | 0.32536 | 0.395304 | 0.819158 | 115.717
aflow:0b08c1c2a12fe964 | Nb4Pd4Si4 | 33.4224 | 12 | 0.314932 | 0.422231 | 80.6925 | 15.3305
aflow:0b0f4769040db6b0 | Dy4 | 12.0581 | 4 | 0.238546 | 0.633292 | 26.0604 | 31.3094
aflow:0b20629a915a4c54 | Ir3Ta1 | 11.071 | 4 | 0.234601 | 0.644902 | 209.468 | 14.8975
aflow:0b31604697d14ff4 | C1Ho1Rh3 | 14.2854 | 5 | 0.326186 | 0.393188 | 78.9042 | 14.3418
aflow:0b3a0c3057da1967 | Au4Sb8 | 37.0473 | 12 | 0.370935 | 0.282431 | 19.3861 | 25.9284
aflow:0b5dd2e20c2f9c5f | Mo6Sb14 | 58.8199 | 20 | 0.296025 | 0.472156 | 50.3161 | 22.6691
aflow:0b6839bf7e7d3db8 | C2Sn2Ti4 | 21.3 | 8 | 0.241958 | 0.623311 | 80.6449 | 15.8338
aflow:0b8278ce2303db21 | Ir8Sn26Yb6 | 122.404 | 40 | 0.34999 | 0.333358 | 24.7352 | 24.319
aflow:0b9ebe3281b078e7 | Ni2Sn1Ti1 | 11.6721 | 4 | 0.357089 | 0.315921 | 48.0586 | 14.5546
aflow:0bc4e2ff418c3658 | Ba2Cd1 | 9.48329 | 3 | 0.219892 | 0.68885 | 9.89214 | 47.2524
aflow:0bc9d5b8bc853e17 | In3Pt3Th3 | 27.003 | 9 | 0.336904 | 0.365986 | 42.7139 | 24.207
aflow:0bd59707063477ec | Mg2O2 | 10.2924 | 4 | 0.317945 | 0.414405 | 46.5701 | 12.2057
aflow:0bd636fe8e8aa7c8 | Ce2O4 | 16.8666 | 6 | 0.339159 | 0.360318 | 50.9668 | 16.3876
aflow:0bdcb21b070ee9c8 | Be26Hf2 | 56.6175 | 28 | 0.092483 | 1.11906 | 140.939 | 8.8224
aflow:0befd8b449782996 | Au8In8Sr4 | 64.0759 | 20 | 0.378267 | 0.26497 | 15.9469 | 25.2646
aflow:0bf997c48fac9fb0 | Os1Ti1 | 5.51567 | 2 | 0.26551 | 0.555878 | 136.981 | 15.3031
aflow:0bfbd3e06ddf9497 | Al1Os1 | 5.59205 | 2 | 0.295914 | 0.472453 | 113.239 | 13.6339
aflow:0c1fb44885f5bf88 | Co2Ga1Mn1 | 11.7196 | 4 | 0.245818 | 0.612084 | 51.6939 | 14.2553
aflow:0c443f85eacd3890 | Au1In2 | 9.77544 | 3 | 0.334931 | 0.37096 | 19.7371 | 24.5408
aflow:0c4781673ab00865 | Nb6Os2 | 22.7153 | 8 | 0.334217 | 0.372764 | 83.9776 | 17.4248
aflow:0c482f688086202e | Ca1Ga2 | 9.06236 | 3 | 0.209017 | 0.722032 | 30.4565 | 23.106
aflow:0c63b960ff636225 | Br6Ca2In2 | 32.146 | 10 | 0.315043 | 0.42194 | 6.87816 | 33.8754
aflow:0c8ccf8069907fe2 | Ge8 | 23.8991 | 8 | 0.223807 | 0.67705 | 39.9227 | 21.7572
aflow:0ca271f7da7fe4c6 | Co4Dy4Ge4 | 34.5345 | 12 | 0.228151 | 0.664046 | 55.6128 | 19.191
aflow:0caae8ebce6cd432 | As2Au2Ca2 | 18.2707 | 6 | 0.293581 | 0.478715 | 28.6543 | 22.8754
aflow:0ccbd823c5af618b | Ir1Si3U1 | 14.5586 | 5 | 0.300696 | 0.459687 | 58.7451 | 17.5585
aflow:0ce177aa4bc71358 | Mg1Tb1 | 6.05186 | 2 | 0.260425 | 0.570226 | 23.6263 | 27.3322
aflow:0cf0aed63b5cc3c0 | Ba2Te6 | 24.62 | 8 | 0.223833 | 0.676974 | 15.4745 | 36.2108
aflow:0d36cbf7fb265ac7 | Bi10La6Sc2 | 54.7894 | 18 | 0.291089 | 0.48543 | 25.7609 | 31.4381
aflow:0d38a416d5089125 | Au1In1Li2 | 13.01 | 4 | 0.338878 | 0.361022 | 18.9376 | 17.4307
aflow:0d41c566b96e2b8b | Au4Ho8 | 36.6056 | 12 | 0.35333 | 0.325132 | 19.6498 | 25.9063
aflow:0d4c2a40fe143a57 | Be1Rh1 | 5.4213 | 2 | 0.307613 | 0.441386 | 92.2128 | 10.6659
aflow:0d4deea08191ff0d | Al4Yb2 | 17.7148 | 6 | 0.159695 | 0.880331 | 43.146 | 21.1868
aflow:0d5795f8d88e5745 | O8Si2Zn4 | 35.1156 | 14 | 0.303066 | 0.453394 | 87.1675 | 9.48023
aflow:0d57d1fc06190bdd | Au1Yb1 | 6.47999 | 2 | 0.357799 | 0.314186 | 14.1942 | 24.6011
aflow:0d6343ac98572695 | Fe1Ga1Ni2 | 11.7494 | 4 | 0.378011 | 0.265576 | 42.0687 | 11.9594
aflow:0d64cd2ce9711ac4 | Mn4Ni4Si4 | 34.6361 | 12 | 0.33284 | 0.37625 | 36.12 | 14.7487
aflow:0d7f47c41fcc015e | Ni4P4S4 | 33.0642 | 12 | 0.247283 | 0.607843 | 53.5683 | 14.8817
aflow:0d85b3f54582921e | Nb3Re3Si3 | 24.5835 | 9 | 0.280414 | 0.514487 | 125.41 | 15.2057
aflow:0d91f21f39bd0cb6 | La1Tl1 | 6.1924 | 2 | 0.357951 | 0.313816 | 15.3247 | 32.0284
aflow:0dbf333d56d49923 | Ho16O24 | 113.701 | 40 | 0.303289 | 0.452802 | 65.7443 | 14.9109
aflow:0dc85129d5df6775 | As8Th4 | 35.3412 | 12 | 0.267394 | 0.550593 | 49.0473 | 25.5356
aflow:0ddad19f04eadab1 | Ba1O3Sn1 | 14.0148 | 5 | 0.2326 | 0.650819 | 82.4841 | 15.266
aflow:0df3ad2dbaa05b51 | Er4Ga4Pd4 | 36.3796 | 12 | 0.383145 | 0.253454 | 23.9416 | 19.4065
aflow:0e1317893f59ee71 | C1Ru3Th1 | 13.9465 | 5 | 0.281854 | 0.510539 | 112.106 | 15.706
aflow:0e1ce6e7356b1d0b | Cu2Zn1Zr1 | 11.8444 | 4 | 0.345768 | 0.343815 | 40.0028 | 15.0218
aflow:0e26532e1f564764 | Er1Pd1 | 6.04659 | 2 | 0.352605 | 0.326913 | 30.4102 | 21.0057
aflow:0e4a5c866567f309 | Cd33Na6 | 142.154 | 39 | 0.282632 | 0.508412 | 16.7642 | 24.1952
aflow:0e57645a634065f7 | Cu2Er2Si2 | 17.2967 | 6 | 0.228407 | 0.66328 | 64.6869 | 18.1719
aflow:0e58b15dc9ce2110 | O12Rh4Tb4 | 55.6892 | 20 | 0.327532 | 0.389749 | 72.5597 | 11.8734
aflow:0e6cd1ae0109c5c4 | Na4S4 | 24.2423 | 8 | 0.254174 | 0.588018 | 15.1286 | 22.4337
aflow:0e7002383fe4a6c3 | Au4Ca4In4 | 37.7804 | 12 | 0.343898 | 0.348468 | 18.774 | 24.5986
aflow:0e718cd1dba77a9f | Cs1F3Pb1 | 15.9455 | 5 | 0.313671 | 0.425515 | 16.5431 | 23.5583
aflow:0e7c696a2b110cf5 | Ti1Zn3 | 12.0842 | 4 | 0.276841 | 0.524324 | 41.7624 | 15.3494
aflow:0e802125ef3548e5 | Br2In10Se10 | 67.9916 | 22 | 0.286079 | 0.499006 | 14.2678 | 27.8481
aflow:0ea2f481c2cf44d7 | Ca4Ge4Mg4 | 34.7598 | 12 | 0.179758 | 0.81434 | 38.961 | 23.4774
aflow:0eaa14ed14809d87 | La2Rh4 | 17.7765 | 6 | 0.348979 | 0.335857 | 45.6168 | 19.1157
aflow:0eb94dfdbfc25d94 | Mg1Ni2Sb1 | 11.9111 | 4 | 0.323364 | 0.400426 | 46.1602 | 14.3984
aflow:0eba6b16a3d9271f | Pb1S1 | 6.07147 | 2 | 0.26107 | 0.568399 | 30.3935 | 27.0597
aflow:0ec43844384790bd | In4Ir4Tb16 | 71.8457 | 24 | 0.269709 | 0.544119 | 22.8953 | 26.7298
aflow:0ed64f5c8776a557 | Pd2Sb2 | 12.1904 | 4 | 0.380777 | 0.259034 | 26.9109 | 20.8923
aflow:0edc10ed4d780da5 | Ge4Hf4Pt4 | 35.0037 | 12 | 0.303325 | 0.452708 | 79.1295 | 16.9744
aflow:0ee5160408c4d9f2 | Pd2Sc1Sn1 | 11.992 | 4 | 0.360677 | 0.307178 | 36.5286 | 18.2602
aflow:0f10c1ca4753d48d | Ir3V1 | 10.8619 | 4 | 0.223474 | 0.67805 | 214.757 | 13.9372
aflow:0f16af7b6fa2fe5c | Al1Li2Pt1 | 11.9803 | 4 | 0.308999 | 0.43774 | 36.9064 | 13.7263
aflow:0f287d7140f6eeff | Hf4P4V4 | 32.8231 | 12 | 0.247518 | 0.607162 | 112.545 | 15.1463
aflow:0f293748764683f3 | Au1Pb1Y1 | 9.18598 | 3 | 0.312048 | 0.429751 | 30.2521 | 26.5585
aflow:0f529a0f57f0ae5a | Dy1Zn1 | 6.01784 | 2 | 0.269251 | 0.545399 | 30.4545 | 22.574
aflow:0f5adf856aadc3b6 | Sn4Tb2 | 18.1164 | 6 | 0.249128 | 0.602512 | 35.0095 | 27.3224
aflow:0f6ff751e84ae94d | Ge8W4 | 33.5599 | 12 | 0.219853 | 0.688969 | 115.569 | 16.2086
aflow:0f7397e9ad37bd23 | Ir1Sn2 | 9.12685 | 3 | 0.378461 | 0.26451 | 28.2173 | 22.6076
aflow:0f80aff62bbe5e60 | Ag2Bi2K4 | 26.4936 | 8 | 0.272393 | 0.536642 | 8.33897 | 36.9005
aflow:0fba4848056e4440 | Ir8Sc22 | 87.9347 | 30 | 0.336414 | 0.367221 | 36.3916 | 20.8445
aflow:0fbd269336705895 | N1Ta1 | 5.27153 | 2 | 0.244426 | 0.616125 | 186.073 | 10.6325
aflow:0fbff74a7c4e9425 | Cu2Dy1In1 | 12.1062 | 4 | 0.301769 | 0.456836 | 38.2549 | 18.2661
aflow:0fe4e83557076b65 | Ag2Ge1Li1 | 12.8729 | 4 | 0.331559 | 0.379497 | 21.5575 | 16.9122
aflow:0ffb70524ed4f9e8 | Co4Ge4Mn4 | 32.949 | 12 | 0.264919 | 0.55754 | 97.8688 | 12.0418
aflow:10092caf54890c0d | Ge4La4 | 23.7445 | 8 | 0.241721 | 0.624003 | 40.3282 | 27.4507
aflow:100d7ab42acb5577 | Ni2Tl2 | 12.5311 | 4 | 0.360507 | 0.307591 | 24.5569 | 18.7365
aflow:10153648a10f9068 | In1Ni2Sc1 | 11.6354 | 4 | 0.303305 | 0.45276 | 54.7261 | 15.4347
aflow:102d5118cbe68e9c | Al12Tc2 | 36.4382 | 14 | 0.22983 | 0.659043 | 71.1338 | 16.2141
aflow:102ebc4a73bc6c10 | Cu1Ti2 | 8.2797 | 3 | 0.27159 | 0.538878 | 64.8513 | 16.2415
aflow:103754afd63d390f | Ba1O3Pb1 | 14.7089 | 5 | 0.2454 | 0.613297 | 61.0742 | 16.5532
aflow:104bfcffe1218928 | C2In2Nb4 | 21.4066 | 8 | 0.240475 | 0.627643 | 100.762 | 16.1015
aflow:10542c5bb2429fac | Bi8Ir4 | 36.1791 | 12 | 0.281412 | 0.511752 | 47.2357 | 25.318
aflow:1054a8325a9e105f | Al2Au1 | 9.08058 | 3 | 0.35921 | 0.310747 | 31.4044 | 18.3976
aflow:106beeff0ded7348 | Ir4Sb12 | 47.2274 | 16 | 0.244432 | 0.616107 | 60.0636 | 25.6363
aflow:10844f99e3db9455 | Li1Tl1 | 7.00166 | 2 | 0.241989 | 0.623221 | 17.2355 | 21.2782
aflow:108d4b907ff03a21 | Cd1Pd1 | 6.13468 | 2 | 0.345485 | 0.344518 | 38.0164 | 17.2704
aflow:1099c86fed89ce26 | Mg2Pb1 | 9.43186 | 3 | 0.229463 | 0.660135 | 23.2257 | 27.484
aflow:10aba4c9e4bb81e3 | Ba2O2 | 12.0699 | 4 | 0.313733 | 0.425353 | 28.4045 | 21.4274
aflow:10b7611d376234cf | Ag2O4Sc2 | 23.273 | 8 | 0.371736 | 0.280514 | 30.8939 | 14.7477
aflow:10baef03de14e4ec | O1Pb1Yb3 | 15.3422 | 5 | 0.172938 | 0.83652 | 42.4208 | 23.3856
aflow:10be12d509ddb46f | Ge4Rh4Ta4 | 34.1999 | 12 | 0.311031 | 0.432414 | 91.8629 | 15.6362
aflow:10e28bd144775b49 | C4Co2Sc2 | 18.8026 | 8 | 0.278395 | 0.52004 | 105.481 | 10.1704
aflow:10e56bff43e34aa4 | C1Y1 | 5.49674 | 2 | 0.279353 | 0.517402 | 64.3648 | 16.5295
aflow:10e7d65dca0ad52c | Cd1Cl8Na6 | 48.3826 | 15 | 0.253463 | 0.590053 | 12.5747 | 24.3264
aflow:10ec39f590da91f5 | Rh4Sb12 | 47.4306 | 16 | 0.255996 | 0.582814 | 51.0602 | 25.6007
aflow:10ee17b38b9b345d | Ba2Pd2 | 12.5267 | 4 | 0.30673 | 0.443709 | 14.8427 | 31.2859
aflow:10f43ead62ecc96c | In1Pt4Tb1 | 17.9641 | 6 | 0.350308 | 0.332573 | 54.5845 | 18.2621
aflow:11111cfac1bbfe20 | Os4S8 | 32.2543 | 12 | 0.207942 | 0.725345 | 135.7 | 15.2215
aflow:11253ce3203422fa | La1Rh2Si2 | 13.888 | 5 | 0.249093 | 0.602614 | 77.6512 | 17.6866
aflow:1129ad921009085f | Se4Tl4 | 25.615 | 8 | 0.298191 | 0.466363 | 10.4321 | 30.1048
aflow:113197615c98fe4c | Co2Te4 | 18.305 | 6 | 0.253567 | 0.589757 | 30.1472 | 24.1414
aflow:113adf38c305c34c | Bi8Cu8Mn6 | 67.4749 | 22 | 0.296888 | 0.469845 | 26.7237 | 21.0776
aflow:113bf1e066e9b967 | Cd1Se1 | 6.20762 | 2 | 0.357593 | 0.314691 | 14.6803 | 29.5291
aflow:1140c8770cc934f0 | La1Rh1Si3 | 14.1395 | 5 | 0.286388 | 0.498166 | 57.1731 | 18.2145
aflow:11465652ff315469 | Pd4Sb4Sr2 | 30.7384 | 10 | 0.394929 | 0.225971 | 17.0698 | 23.7658
aflow:1158b2f48da6b9cd | Pt4Sc2Si2 | 23.2667 | 8 | 0.322882 | 0.401664 | 69.1428 | 16.2011
aflow:115eb92b97906ada | Au16Zr4 | 61.0714 | 20 | 0.366788 | 0.292391 | 39.8581 | 18.2438
aflow:11639813fd5fbe0a | N1V1 | 3.97184 | 2 | 0.212103 | 0.712555 | 214.285 | 8.4875
aflow:117db814828b5c75 | Ca2Pd4 | 18.1216 | 6 | 0.331555 | 0.379507 | 35.1634 | 19.1036
aflow:119f9d9f6e285157 | Pd2Si2Yb1 | 14.9 | 5 | 0.333236 | 0.375247 | 37.5659 | 17.6929
aflow:11c77f6a9be467cc | Ga4Pd4 | 24.1026 | 8 | 0.336435 | 0.367168 | 45.9824 | 15.0879
aflow:11cf3e95a89f965e | Rh3Sn3Th3 | 26.7036 | 9 | 0.314395 | 0.42363 | 49.4848 | 23.8828
aflow:11dbe794a592206a | Ho3In3Pd3 | 27.331 | 9 | 0.362674 | 0.302331 | 28.5965 | 21.6805
aflow:121e31d00889e2d8 | In1Pd3 | 12.0754 | 4 | 0.362686 | 0.302302 | 42.9481 | 16.1947
aflow:12216d6fa94132a4 | Co4Sb12 | 47.3319 | 16 | 0.211711 | 0.713756 | 55.9437 | 23.4778
aflow:12431c7c1534b1ed | Nb2S2 | 10.709 | 4 | 0.270288 | 0.542502 | 93.9336 | 15.8474
aflow:124d637f03fce9d8 | Gd1O1 | 5.86216 | 2 | 0.314818 | 0.422527 | 44.0226 | 19.5636
aflow:125099e83f37f854 | Se1Tb1 | 6.03045 | 2 | 0.338615 | 0.361684 | 28.6916 | 24.2855
aflow:125f9d220099a79b | In1Mg3 | 12.4015 | 4 | 0.315259 | 0.421381 | 18.6461 | 22.6297
aflow:126d7693810b216f | Th1Zn4 | 14.9768 | 5 | 0.265639 | 0.555518 | 46.2951 | 19.0806
aflow:1272279fc87ba14e | C1Rh3Y1 | 14.1305 | 5 | 0.327071 | 0.390925 | 77.3229 | 14.4689
aflow:127430f0232c1bb1 | P12Tc8 | 50.2852 | 20 | 0.223857 | 0.6769 | 121.806 | 14.5929
aflow:127659e53a1b38d8 | Si6Sr10 | 48.0061 | 16 | 0.220288 | 0.687653 | 22.4177 | 32.3196
aflow:1276d7dce7ffee01 | Cu2O2 | 12.0105 | 4 | 0.434587 | 0.13679 | 20.1841 | 11.0669
aflow:127d327c78337a6b | Be26Ce2 | 54.3683 | 28 | 0.0850608 | 1.14723 | 129.108 | 9.59068
aflow:1286e4b99d2f1f7c | Fe4P4Zr4 | 32.7265 | 12 | 0.244761 | 0.615153 | 83.6578 | 15.631
aflow:1296a37c4b001dcf | Pt1Ti1 | 6.02322 | 2 | 0.445751 | 0.11257 | 20.2094 | 16.4421
aflow:12977312adb008a2 | Ni2Sn1Zr1 | 11.7157 | 4 | 0.351378 | 0.329934 | 50.9363 | 15.7148
aflow:129f24d8bdf2c435 | K5Sb4 | 28.8776 | 9 | 0.255543 | 0.584107 | 8.75111 | 40.8714
aflow:12a02af58baf98a1 | C4Mo16Ni8 | 74.5014 | 28 | 0.301812 | 0.456719 | 120.678 | 12.9651
aflow:12a3994f64b6856d | As1Zr1 | 5.74165 | 2 | 0.295 | 0.474902 | 56.2099 | 20.5404
aflow:12a91094577fc228 | Fe4Hf4P4 | 34.0199 | 12 | 0.254973 | 0.585734 | 84.4307 | 15.1254
aflow:12adf10b63fa2334 | Au1Mg1 | 6.18862 | 2 | 0.336452 | 0.367124 | 28.7336 | 17.9455
aflow:12bd382821f39684 | Be1Pd1 | 5.89407 | 2 | 0.405934 | 0.20072 | 33.6697 | 11.2975
aflow:1301b7a27a9309ec | Dy1Ru2Si2 | 13.9168 | 5 | 0.277951 | 0.521262 | 80.5584 | 16.5719
aflow:1304e00dd260415a | Ag1Au1Zn2 | 12.6484 | 4 | 0.37434 | 0.274299 | 25.9944 | 15.7248
aflow:130fabca462f0fcb | N4Re2 | 14.8008 | 6 | 0.263066 | 0.562758 | 202.983 | 9.33054
aflow:1311b90ba3307354 | Pd2Ta1 | 8.77054 | 3 | 0.348573 | 0.336861 | 69.403 | 15.9532
aflow:13146b43791edc2c | Dy2Ga2Zn2 | 17.7188 | 6 | 0.189249 | 0.783901 | 57.7343 | 20.225
aflow:131e8de7e237a3e8 | Ba1Pt1Sn3 | 15.4419 | 5 | 0.322715 | 0.402092 | 23.2866 | 28.5008
aflow:132018b8492e9fb6 | Ba1P2Rh2 | 14.3081 | 5 | 0.269558 | 0.544541 | 49.46 | 19.7568
aflow:132ec9e3a0bdf7cc | Hf1Ru3 | 11.513 | 4 | 0.341698 | 0.353958 | 75.1374 | 15.5625
aflow:1342eade0b9150e9 | Ce4Os8 | 35.8048 | 12 | 0.426269 | 0.155085 | 33.0345 | 18.5203
aflow:13435caa82fe4e49 | C1Pt1 | 5.95386 | 2 | 0.422009 | 0.164537 | 42.6618 | 11.0448
aflow:1346268dae1d4e13 | Fe2Ga1V1 | 10.1964 | 4 | 0.221535 | 0.683891 | 142.245 | 11.7172
aflow:136ad4308831f67e | C2Ga2Ta4 | 22.1136 | 8 | 0.258502 | 0.575679 | 109.606 | 14.639
aflow:136ebce60ff4446b | Cl1Rb1 | 6.98243 | 2 | 0.283688 | 0.505525 | 7.23743 | 37.6102
aflow:1379caa519e811ca | C6Ir10 | 46.6196 | 16 | 0.386058 | 0.246617 | 60.8849 | 13.4244
aflow:1381bdf3abc1096d | Ag36In16 | 171.146 | 52 | 0.303163 | 0.453137 | 30.6145 | 19.4884
aflow:138912092bc10cd2 | C1Mn3Sn1 | 14.3614 | 5 | 0.258743 | 0.574994 | 45.3543 | 16.9052
aflow:1391d154ba0d221b | P2Ru2Y1 | 13.3164 | 5 | 0.241895 | 0.623494 | 101.024 | 15.6745
aflow:139e051057a5ccc3 | Rh4S8 | 35.0253 | 12 | 0.370205 | 0.284181 | 35.3893 | 16.0268
aflow:13a99aacf8e5c0d3 | Ge2P4Zn2 | 22.8156 | 8 | 0.229526 | 0.659948 | 48.3297 | 20.3336
aflow:13aa186ae78de3e3 | Bi4Rb12Se12 | 88.6266 | 28 | 0.27589 | 0.526949 | 6.01102 | 39.7357
aflow:13ad7152ee2bada8 | Ho4O14Sn4 | 60.098 | 22 | 0.268858 | 0.546497 | 88.2199 | 13.3929
aflow:13b198fe0b831c08 | Al1Li2Pd1 | 12.0988 | 4 | 0.331599 | 0.379396 | 26.0476 | 14.0893
aflow:13d4d51cec45ebe0 | B2Ce1Ir3 | 16.9491 | 6 | 0.30465 | 0.4492 | 115.237 | 13.5489
aflow:13d6d62908ce5a78 | Er10Ge6 | 47.1171 | 16 | 0.192593 | 0.773289 | 56.2337 | 24.3073
aflow:13d9ec6d00abfea6 | P2Sn6Zr10 | 51.1577 | 18 | 0.238677 | 0.632909 | 69.0414 | 21.6407
aflow:13e3d03ca28ef02a | Sn1Te1 | 6.12376 | 2 | 0.228786 | 0.662152 | 26.7215 | 33.5799
aflow:140d3e2656d49b94 | Bi4O14Sn4 | 62.5766 | 22 | 0.302113 | 0.455921 | 66.7544 | 14.4934
aflow:14162476a8a3a709 | Ba4P4Pt4 | 36.3105 | 12 | 0.325763 | 0.394271 | 31.6647 | 23.9428
aflow:14186a06fb066f22 | As4Nb4Ni4 | 33.8906 | 12 | 0.330843 | 0.381315 | 75.1961 | 14.3275
aflow:1428e7d131ccbde0 | Fe4Nb4P4 | 30.2154 | 12 | 0.254645 | 0.586672 | 146.635 | 12.7205
aflow:143c36f66118df0f | Bi6Tb8 | 42.6613 | 14 | 0.309361 | 0.436791 | 26.8287 | 29.6338
aflow:1445c756c0de10be | Pt2U2 | 12.2222 | 4 | 0.359712 | 0.309524 | 31.049 | 24.3018
aflow:145e12aae1618f76 | Ni4Si4 | 22.5752 | 8 | 0.369586 | 0.285665 | 50.7458 | 11.2123
aflow:1461b11ac6a4ad9d | In1Ni1 | 6.00162 | 2 | 0.335961 | 0.368362 | 44.3364 | 15.2142
aflow:14693a333262b23e | B16C8Sc8 | 57.6915 | 32 | 0.190951 | 0.778493 | 145.727 | 9.6607
aflow:146f4c04216598e5 | La3Sn1 | 12.2002 | 4 | 0.297847 | 0.467282 | 20.5968 | 33.2873
aflow:1470a16b34543fd4 | Mg4O8Sn2 | 37.2208 | 14 | 0.301591 | 0.457307 | 62.3512 | 11.9121
aflow:147609474cf3a8d3 | Hg1Sr1 | 6.50912 | 2 | 0.250433 | 0.598753 | 17.4304 | 32.0612
aflow:147fbec567527554 | La10O3Si8 | 60.6177 | 21 | 0.244807 | 0.615017 | 48.6798 | 23.7363
aflow:148a889cb8f66bb6 | Cu2Zr2 | 11.9112 | 4 | 0.390364 | 0.236562 | 32.6936 | 17.5071
aflow:149e01fa7fe56270 | Si2Y2 | 11.0292 | 4 | 0.203826 | 0.738081 | 66.3836 | 21.7132
aflow:14a7482f5c050e0e | Ni1Sb1Tb1 | 8.86038 | 3 | 0.249466 | 0.601538 | 55.4818 | 21.3055
aflow:14a88c4b5e464cf6 | Ca4O12Rh4 | 53.1771 | 20 | 0.305769 | 0.446244 | 71.7347 | 11.7505
aflow:14aa41d24adc19f3 | S4Zn4 | 23.3631 | 8 | 0.287009 | 0.496478 | 35.4667 | 19.3929
aflow:14bca9ccecd6ce25 | Cr4O12Te2 | 44.2923 | 18 | 0.267826 | 0.549383 | 106.942 | 10.9371
aflow:14bfbd7aeac6a39d | Au1Er1Ni4 | 17.844 | 6 | 0.277493 | 0.522523 | 70.8077 | 13.8401
aflow:14c14d2e031b6053 | F3La1 | 11.7689 | 4 | 0.366554 | 0.292955 | 35.5401 | 12.9239
aflow:14c94bcfc408ad8a | Ag2Bi2Yb2 | 18.8078 | 6 | 0.286392 | 0.498156 | 20.7652 | 27.5992
aflow:14ef2ceb1efd3e9e | Ce4Os8 | 35.8251 | 12 | 0.42847 | 0.150223 | 32.5531 | 18.5264
aflow:14fc9659417dbf4f | Br2Cu2 | 12.9377 | 4 | 0.322172 | 0.403491 | 9.51071 | 24.5031
aflow:1519552b06d58dba | S2Zn2 | 11.6995 | 4 | 0.29111 | 0.485373 | 34.5538 | 19.4061
aflow:153dd3dd8e6895aa | B1Hf1 | 5.62877 | 2 | 0.281182 | 0.51238 | 88.9122 | 14.1548
aflow:154a6244e8ce34ea | Ge2Ho2Sn2 | 17.9859 | 6 | 0.249621 | 0.601092 | 40.413 | 23.9457
aflow:154bc39d86985c1f | B4Sc2 | 12.211 | 6 | 0.184733 | 0.798323 | 136.132 | 10.0213
aflow:1567e729c43c13dc | C4Nb8 | 30.649 | 12 | 0.26519 | 0.556777 | 127.443 | 14.3084
aflow:156ede75c61452f5 | Ba1Pd1Sn3 | 15.5101 | 5 | 0.325448 | 0.39508 | 20.4327 | 28.7804
aflow:15717f6d60d159de | Be2N4Si2 | 12.1704 | 8 | 0.187132 | 0.79065 | 175.259 | 8.46903
aflow:157764f60b649754 | Dy3In3Ir3 | 27.0585 | 9 | 0.362305 | 0.303226 | 35.0114 | 21.1619
aflow:15791bdc57abceab | Cd2Ge2Sr1 | 15.7254 | 5 | 0.397683 | 0.219615 | 10.3886 | 24.6917
aflow:15a8361ad7c98923 | Er1In3 | 12.2599 | 4 | 0.307005 | 0.442986 | 28.2625 | 24.2958
aflow:15bd9ab3f2a93801 | Al1Tb1 | 5.94271 | 2 | 0.266429 | 0.553297 | 34.7501 | 23.6579
aflow:15be6baa72f0703e | Pt2W1 | 8.62152 | 3 | 0.30629 | 0.444871 | 129.105 | 15.3363
aflow:15cc5b1e464811f1 | Li84Si20 | 286.301 | 104 | 0.180005 | 0.813545 | 25.2877 | 15.3468
aflow:15cec484c31c3b5f | Ga2O12Y6 | 53.8544 | 20 | 0.303763 | 0.451548 | 61.4407 | 13.6385
aflow:15deecb330c335d7 | As1Ho1 | 5.88056 | 2 | 0.230414 | 0.657305 | 51.3318 | 24.379
aflow:15f17c363d5af6bf | B8W4 | 29.1127 | 12 | 0.220794 | 0.686126 | 213.397 | 9.3639
aflow:15fd035ef87df0cb | Hf2W4 | 17.3163 | 6 | 0.312597 | 0.428319 | 94.1541 | 18.6749
aflow:16031892971f6857 | Au1Dy1Pb1 | 9.21093 | 3 | 0.31241 | 0.428806 | 30.5857 | 26.4162
aflow:160dff9783f1d0c6 | H1Rh1 | 5.63007 | 2 | 0.324182 | 0.398324 | 85.6585 | 8.24784
aflow:1612ff33c127c815 | Fe8W4 | 34.9093 | 12 | 0.362635 | 0.302425 | 57.9002 | 13.9921
aflow:1638a35ca98e8127 | Ir1V1 | 5.67208 | 2 | 0.272482 | 0.536397 | 121.958 | 14.1847
aflow:1654cd59306b54eb | Mg4Pt2 | 17.7219 | 6 | 0.268492 | 0.54752 | 39.6907 | 18.8502
aflow:167fbfd94006b341 | Au24Ge8Na8 | 127.47 | 40 | 0.353466 | 0.324798 | 19.4147 | 19.4636
aflow:16801a3c7815f907 | Ho1Ru2Si2 | 13.9345 | 5 | 0.280276 | 0.514867 | 79.7574 | 16.5243
aflow:168637fa95d768b1 | Ca3Cd3Sn3 | 27.8714 | 9 | 0.266871 | 0.552058 | 23.6487 | 27.2713
aflow:16bf6a36c052299d | O8Si2Zr2 | 28.2028 | 12 | 0.295058 | 0.474748 | 97.2627 | 11.2997
aflow:16d0d25c2371c7fe | Mo1Zn7 | 23.807 | 8 | 0.288307 | 0.492957 | 48.4029 | 14.3381
aflow:16dcfcae8c8bcedf | Ce1Te1 | 6.0514 | 2 | 0.348084 | 0.338072 | 24.1139 | 30.6562
aflow:16e97ffc13df1029 | Sn3Y1 | 12.3071 | 4 | 0.382502 | 0.254969 | 13.9596 | 27.2315
aflow:16ede1c23d111d09 | B6Os4 | 25.2757 | 10 | 0.247317 | 0.607742 | 205.501 | 9.64829
aflow:16f60b1d7ed17e5e | Au3Cu1 | 12.4554 | 4 | 0.347137 | 0.340418 | 39.5206 | 16.5702
aflow:170073a359588a61 | Ru1Sb1Zr1 | 8.79791 | 3 | 0.352932 | 0.32611 | 45.0431 | 21.1528
aflow:1711607563cbbfd5 | Ba1Mg2Si2 | 14.4813 | 5 | 0.179374 | 0.815582 | 40.5821 | 24.0157
aflow:171c88155f47712d | C2In2Zr4 | 21.7713 | 8 | 0.2096 | 0.720237 | 85.3012 | 18.6081
aflow:1752b716519862db | Au2In1Th1 | 12.3899 | 4 | 0.426593 | 0.154368 | 14.9582 | 23.788
aflow:17576ab0f299f43a | Au2Sn2Tb2 | 18.2704 | 6 | 0.301079 | 0.458668 | 33.8601 | 24.2662
aflow:1768b57b131060fb | Au4Yb4 | 25.1479 | 8 | 0.305366 | 0.447308 | 20.1697 | 25.9563
aflow:17798e37f2678015 | Ho1Te1 | 6.0749 | 2 | 0.350588 | 0.331883 | 21.6259 | 28.8109
aflow:178372bce1c55eee | N4W3 | 19.5347 | 7 | 0.371626 | 0.280777 | 92.9357 | 10.9118
aflow:17957a7083ef0ccd | Ag2Y1 | 9.28146 | 3 | 0.330852 | 0.381294 | 25.7118 | 21.8683
aflow:17963b5ef054944f | Ba2H2I2 | 19.1897 | 6 | 0.257775 | 0.577747 | 13.8549 | 29.6886
aflow:17ab7e596f9cb7c6 | N3Tc3 | 14.8934 | 6 | 0.293775 | 0.478193 | 151.157 | 11.1503
aflow:17aec78d2f5bba2f | Ge2Ho1Pd2 | 15.0387 | 5 | 0.368058 | 0.289335 | 32.1484 | 18.4112
aflow:17ccd4fa6df38347 | Cd1Cu4Er1 | 18.1595 | 6 | 0.307051 | 0.442864 | 48.2549 | 15.4614
aflow:17d3f23fbef36218 | C4Ir2 | 16.5301 | 6 | 0.363007 | 0.301524 | 97.5426 | 8.95737
aflow:17d81543edcdd769 | As2Sr4 | 18.2579 | 6 | 0.21048 | 0.717534 | 22.207 | 33.4129
aflow:17d91facf770bfbd | B2Ta2 | 10.2816 | 4 | 0.20232 | 0.742764 | 205.822 | 11.5831
aflow:17ec6a3ea5f1088c | Ba1Ge3Ir1 | 14.9242 | 5 | 0.268549 | 0.54736 | 45.5917 | 21.6032
aflow:17fcb22d8941aa7b | In4S10Zn4 | 53.5476 | 18 | 0.300942 | 0.459031 | 21.6378 | 22.3728
aflow:180a54bb2831d9c4 | Hg1Te1 | 6.40094 | 2 | 0.361428 | 0.305353 | 14.6145 | 28.8745
aflow:180c510488f19a86 | Pt4Sc4Si4 | 34.4568 | 12 | 0.309354 | 0.436809 | 64.9206 | 16.956
aflow:180fc542c3c78d40 | F3Sc1 | 10.8798 | 4 | 0.30263 | 0.454549 | 38.6948 | 17.53
aflow:181c3843c017b3a3 | Be26Lu2 | 59.0218 | 28 | 0.102993 | 1.07981 | 122.192 | 9.17187
aflow:182ef0ed2f8125eb | Ag2Zr2 | 11.9153 | 4 | 0.322384 | 0.402945 | 39.8318 | 20.3823
aflow:18323595c45920d6 | In1P1 | 5.98733 | 2 | 0.276936 | 0.52406 | 31.6358 | 26.2464
aflow:183e65e769b16a0a | Ca2O2 | 11.1643 | 4 | 0.32435 | 0.397893 | 34.111 | 16.7798
aflow:183fa8b7e5eee845 | Pr1Tl3 | 12.9312 | 4 | 0.268235 | 0.54824 | 20.0473 | 29.2976
aflow:184af23d0bb6ab48 | Cd1Dy1Ni4 | 18.0587 | 6 | 0.316373 | 0.418484 | 49.1231 | 14.3043
aflow:1854ad7843d7457d | Al2Ge2Y2 | 17.1258 | 6 | 0.222518 | 0.680927 | 55.5097 | 20.5011
aflow:18812c96f0114ca2 | Al2Dy2Zn2 | 17.5373 | 6 | 0.20328 | 0.739779 | 52.1736 | 20.7852
aflow:1884bf14d436dee3 | Ge4Rh4Tb4 | 35.3475 | 12 | 0.319328 | 0.410826 | 48.0876 | 19.0108
aflow:188b194e86e12a7d | Cs2O12Te4 | 50.3545 | 18 | 0.245966 | 0.611656 | 63.422 | 16.3924
aflow:18952f5cc852c4a0 | Ir2N2 | 11.5663 | 4 | 0.385639 | 0.2476 | 74.2024 | 10.6145
aflow:18b0caef6bb1ce50 | Cd2Sc4Se8 | 42.08 | 14 | 0.343679 | 0.349013 | 19.9636 | 26.6662
aflow:18b4630fd18cfa5c | Al2N6Ta8 | 44.3611 | 16 | 0.312529 | 0.428497 | 104.093 | 12.7301
aflow:18cc93bc8d121e42 | Dy1Ga3 | 12.0932 | 4 | 0.300461 | 0.460313 | 41.4614 | 19.3426
aflow:18d412c6947b5394 | B1Rh3Zr1 | 13.8243 | 5 | 0.305027 | 0.448204 | 96.3315 | 14.0653
aflow:18dc69f2bf4b21ed | Pb2Sr2Zn2 | 18.7601 | 6 | 0.189177 | 0.78413 | 24.9787 | 29.9358
aflow:18e725272e250125 | Er3Rh3Sn3 | 26.8472 | 9 | 0.326841 | 0.391515 | 43.2424 | 20.9368
aflow:18fffe64abba004a | Tl3Yb1 | 13.5439 | 4 | 0.390864 | 0.2354 | 9.70633 | 29.3125
aflow:190e395abaa79fb2 | V4Zr2 | 18.1773 | 6 | 0.48216 | 0.0361096 | 5.54523 | 16.9251
aflow:192166aa1a44ba49 | Co1Si2 | 8.10338 | 3 | 0.34372 | 0.348911 | 63.4979 | 12.3983
aflow:19345a101fc7f670 | C4Si4 | 13.2879 | 8 | 0.161125 | 0.875553 | 186.629 | 10.4893
aflow:194fe8e862469baf | Cd2Ho4S8 | 41.8517 | 14 | 0.337408 | 0.364718 | 23.1596 | 25.4539
aflow:19570f9ac6a9e4de | C2Si2 | 6.66395 | 4 | 0.163154 | 0.86879 | 185.135 | 10.4985
aflow:19594227482fd807 | O6Pt3Zn1 | 28.7814 | 10 | 0.360084 | 0.30862 | 58.9915 | 11.4809
aflow:1962ff1173e55191 | Ge2Mg2O6 | 26.6514 | 10 | 0.359963 | 0.308913 | 49.9828 | 9.4991
aflow:196b54cc0f8b7688 | N3Re3 | 15.9971 | 6 | 0.29883 | 0.464656 | 167.805 | 11.3329
aflow:1977b3f1465ce75d | Cl2F2Yb2 | 18.4422 | 6 | 0.288083 | 0.493564 | 25.6767 | 17.8079
aflow:19798115248ab3ce | Er3In3Pt3 | 27.2449 | 9 | 0.368695 | 0.287802 | 31.1904 | 21.3199
aflow:198219d5a3d21975 | Er4In2 | 18.1743 | 6 | 0.295018 | 0.474856 | 26.7877 | 27.4771
aflow:198fca70b13f0e32 | Ho2Pt4 | 17.7919 | 6 | 0.317373 | 0.415889 | 69.3055 | 18.4908
aflow:19965781398fc9bb | Er10Sb6 | 48.1294 | 16 | 0.276389 | 0.525572 | 36.4382 | 26.7874
aflow:1999de87cec0fa0e | Gd8S12 | 58.3449 | 20 | 0.276636 | 0.524889 | 39.7786 | 22.4469
aflow:19a2db25529e85d4 | Sb6Zr6 | 34.7368 | 12 | 0.243975 | 0.617435 | 57.6288 | 23.8268
aflow:19c1f9bd1c428fb5 | La4O4Se3 | 32.1175 | 11 | 0.303311 | 0.452746 | 33.7698 | 21.9582
aflow:19c353e662a40130 | Ba1Hg1 | 6.4833 | 2 | 0.248619 | 0.603981 | 14.4955 | 37.2222
aflow:19e3fa08154a92ec | Ni12P7Yb2 | 59.8537 | 21 | 0.325463 | 0.39504 | 61.4557 | 12.1911
aflow:19ee35dd912821b3 | Ca1Rh2Si2 | 13.5939 | 5 | 0.242839 | 0.620741 | 76.1422 | 16.731
aflow:19f95c3032bb25c6 | Pt2Zr2 | 11.7793 | 4 | 0.356202 | 0.318089 | 52.7275 | 19.1733
aflow:1a04863c1542b511 | Dy1Ge2Ru2 | 14.4375 | 5 | 0.310495 | 0.433818 | 59.8562 | 17.8483
aflow:1a15fe875dd4c2a0 | Ir6Si2 | 22.7609 | 8 | 0.324859 | 0.396588 | 122.663 | 13.7
aflow:1a23da09f26f4c40 | Hg3La3Pd3 | 27.6312 | 9 | 0.344008 | 0.348194 | 25.95 | 24.459
aflow:1a28a8b7b4dfef62 | O4W2 | 15.4858 | 6 | 0.269699 | 0.544147 | 154.037 | 11.4594
aflow:1a34de1a388ee9f0 | Ni6Ta2 | 22.7907 | 8 | 0.332638 | 0.37676 | 82.2621 | 12.1523
aflow:1a5594f050f5eeaa | Ag1Cd1 | 6.58589 | 2 | 0.408564 | 0.194742 | 13.1851 | 19.4381
aflow:1a61ab2562e6c07b | In4Mg2S8 | 41.6176 | 14 | 0.327874 | 0.388877 | 25.1646 | 22.8804
aflow:1a66bdfe863db82b | Ho2Si2 | 11.5051 | 4 | 0.211175 | 0.715401 | 66.2233 | 21.3616
aflow:1a66ec3a2d271bea | In16O24 | 112.734 | 40 | 0.319054 | 0.411536 | 60.1448 | 13.4272
aflow:1a6894b3327b4966 | Cr4Cu2Se8 | 42.6607 | 14 | 0.35941 | 0.31026 | 20.5082 | 21.0948
aflow:1a6896aa3ec13bdf | O3Sr1Ti1 | 12.079 | 5 | 0.217688 | 0.695528 | 107.985 | 12.5399
aflow:1a7049b3d8ecc5d8 | Ca2Zn26 | 86.1449 | 28 | 0.226521 | 0.668915 | 45.2521 | 15.7113
aflow:1a771b65a28eefeb | Cu18Ga15Mg6 | 118.444 | 39 | 0.309142 | 0.437367 | 37.4998 | 14.6562
aflow:1a89f7fe8366a7a4 | Pd8Se2 | 30.3735 | 10 | 0.370946 | 0.282406 | 37.2962 | 16.0503
aflow:1a8e02285db0e6b2 | Ge6Ir7Yb4 | 49.5858 | 17 | 0.247783 | 0.606396 | 78.1779 | 17.2193
aflow:1a957803df0701a6 | B2Pt2 | 11.7733 | 4 | 0.406558 | 0.1993 | 49.9835 | 11.0039
aflow:1ab5984a25e0fad9 | Mg2Pd4Tb4 | 30.199 | 10 | 0.345041 | 0.345622 | 26.3913 | 22.3966
aflow:1ab7cf699cb93b98 | Dy3Rh3Sn3 | 26.9166 | 9 | 0.340365 | 0.357294 | 38.2452 | 21.2937
aflow:1ac49c8e5e124ef8 | Ir1Sc1 | 5.76014 | 2 | 0.291003 | 0.485661 | 80.0181 | 17.1781
aflow:1ace57109680199f | Pt8V1 | 26.6878 | 9 | 0.367017 | 0.291839 | 63.5459 | 15.27
aflow:1ad28cdb1e2ad43f | O10Ti6 | 40.3132 | 16 | 0.328966 | 0.386091 | 63.4889 | 12.668
aflow:1adb46c6a8fe28ec | Cd24P16 | 122.642 | 40 | 0.318343 | 0.413377 | 23.5664 | 24.1184
aflow:1ae196338de26ac8 | Ru4Sn6Y1 | 32.3393 | 11 | 0.301801 | 0.456749 | 53.5419 | 21.8272
aflow:1ae3bd45d6179bea | Si4Ti4 | 20.162 | 8 | 0.241967 | 0.623285 | 87.4728 | 15.5036
aflow:1ae60cee7910aaec | N4Se2Zr4 | 27.2045 | 10 | 0.302604 | 0.454618 | 67.8705 | 15.6545
aflow:1aea8de58abb8e9e | F12Li2V4 | 48.9551 | 18 | 0.300235 | 0.460913 | 35.7542 | 11.9476
aflow:1af1c04034d03b1d | Cd4Sb4Tl4 | 38.4311 | 12 | 0.342644 | 0.351596 | 13.0599 | 29.8794
aflow:1af2e5b6859dc679 | B1Rh3Sc1 | 13.7332 | 5 | 0.285498 | 0.500588 | 97.2977 | 14.1017
aflow:1b216f9a100f4d9f | Mo2Ni2P4 | 20.7523 | 8 | 0.259399 | 0.573133 | 107.231 | 13.4773
aflow:1b512aeb8c774064 | B6Tb1 | 17.8673 | 7 | 0.308368 | 0.4394 | 72.8525 | 9.83127
aflow:1b51d6ade1d39908 | Ge4Ir4Y4 | 35.4875 | 12 | 0.354482 | 0.322304 | 44.416 | 18.903
aflow:1b6916b0c378c9e7 | Ge4La2Pd2 | 23.8551 | 8 | 0.306541 | 0.444209 | 37.0087 | 21.6233
aflow:1b7751c17ceecb29 | B2Cr1 | 5.97355 | 3 | 0.148704 | 0.917458 | 172.243 | 8.40603
aflow:1b77bae9c459f82a | Bi4K12Te12 | 89.5174 | 28 | 0.273337 | 0.53402 | 5.48686 | 41.6257
aflow:1ba7f9ea345d6488 | Ir4P4Se4 | 33.4714 | 12 | 0.231503 | 0.654071 | 110.408 | 16.6746
aflow:1ba8d66587548562 | H30Th8 | 111.74 | 38 | 0.321237 | 0.405899 | 35.1486 | 10.5759
aflow:1bb893267ac22a19 | Au1Ho1Sn1 | 9.13281 | 3 | 0.309555 | 0.436281 | 34.5292 | 25.375
aflow:1bb9b98f71436198 | Er3P6Pd20 | 86.9808 | 29 | 0.39004 | 0.237317 | 36.001 | 15.6262
aflow:1bc7a04e33a6ff4e | C4Ni8W16 | 77.4738 | 28 | 0.298128 | 0.466532 | 139.413 | 13.0438
aflow:1bd337a4b406d822 | Gd4O14Sn4 | 60.2585 | 22 | 0.271976 | 0.537802 | 84.0285 | 13.8461
aflow:1bd8ef4c736da0e7 | Ag4As4S4 | 37.0552 | 12 | 0.362225 | 0.30342 | 12.3086 | 24.7963
aflow:1bff9153b9d824ba | Au2Ca1Si2 | 15.1656 | 5 | 0.318896 | 0.411945 | 36.5645 | 19.2652
aflow:1c0045eff83689ed | Re8Sc4 | 34.7459 | 12 | 0.354274 | 0.322814 | 71.3894 | 17.7445
aflow:1c078231c9db1aff | Ag3Ge3Tb3 | 27.601 | 9 | 0.362152 | 0.303596 | 21.6575 | 21.7229
aflow:1c10f0825cb00351 | Hf2La6Sb10 | 53.8969 | 18 | 0.278604 | 0.519463 | 31.5132 | 29.0213
aflow:1c2c9c7f572501eb | N12Rh4 | 34.2239 | 16 | 0.204248 | 0.736772 | 180.736 | 9.05074
aflow:1c331e13da810623 | Li1Pd2Tl1 | 12.4968 | 4 | 0.343303 | 0.349951 | 32.3919 | 16.528
aflow:1c37631a1f4d2450 | Ag2Cl2 | 13.2723 | 4 | 0.383599 | 0.252388 | 10.3327 | 22.1499
aflow:1c4dbf18b53f1cb7 | Cu2F6K2 | 29.28 | 10 | 0.265034 | 0.557217 | 28.8903 | 14.0123
aflow:1c50674f256a3320 | Ni1Si3Sr1 | 14.005 | 5 | 0.244186 | 0.616822 | 54.4535 | 17.1906
aflow:1c52b9a972cc18f6 | La8S12 | 58.641 | 20 | 0.296023 | 0.472161 | 32.7198 | 25.7851
aflow:1c5e66ef41873df9 | C1Ca1Pd3 | 15.2296 | 5 | 0.436961 | 0.131609 | 16.6683 | 15.6556
aflow:1c78bb7df13625db | O2Th1 | 8.47007 | 3 | 0.307392 | 0.441967 | 76.3351 | 16.4817
aflow:1c83a0bff50d2273 | Dy12Rh4 | 48.5587 | 16 | 0.388408 | 0.241122 | 14.033 | 26.4303
aflow:1c893461ca46858b | Er2Ge2 | 11.8213 | 4 | 0.226017 | 0.670421 | 55.3619 | 22.1408
aflow:1ca6226f7b5fba6c | Dy4Si4 | 22.9882 | 8 | 0.205232 | 0.73372 | 67.1684 | 21.6216
aflow:1cbcaa286984117e | As2O8Tb2 | 32.9147 | 12 | 0.310807 | 0.432999 | 54.5138 | 13.7037
aflow:1cc19369e172f540 | Rh3Ta1 | 11.0263 | 4 | 0.263898 | 0.560415 | 146.732 | 14.6996
aflow:1cc72a1218ae7cc5 | Yb1 | 3.22733 | 1 | 0.156448 | 0.891227 | 9.05585 | 41.0738
aflow:1ccf984d452622f3 | Ge4Ho4Ir4 | 35.1847 | 12 | 0.298715 | 0.464965 | 62.8991 | 18.5723
aflow:1cd504c4e2f63dd3 | Ce2 | 3.16395 | 2 | 0.170581 | 0.844245 | 23.1276 | 28.9143
aflow:1cdb1d4965d0158c | Re3Si3Ti3 | 24.1324 | 9 | 0.251383 | 0.596022 | 129.608 | 14.8352
aflow:1ced89ed55c17c2c | Cu4Ho4In2 | 30.3191 | 10 | 0.316299 | 0.418676 | 29.0448 | 21.0015
aflow:1cf082788321992c | As1Mg1Pt5 | 20.7666 | 7 | 0.332595 | 0.376869 | 68.4803 | 16.0179
aflow:1cf3b22614484c91 | Hf4Ni4Si4 | 33.3326 | 12 | 0.253283 | 0.590569 | 102.232 | 14.5736
aflow:1cf77fe9d7170820 | C21Si21 | 69.6563 | 42 | 0.160094 | 0.878997 | 186.999 | 10.494
aflow:1cfcc183e65d14c9 | Ag4Al4O8 | 45.485 | 16 | 0.346237 | 0.34265 | 34.2327 | 13.2165
aflow:1d0c12de36ebd2fe | As12Co4 | 44.9571 | 16 | 0.197355 | 0.758284 | 81.638 | 17.5386
aflow:1d2f797ec7f13895 | Hg4Pt1 | 16.8314 | 5 | 0.294738 | 0.475606 | 30.3331 | 25.6114
aflow:1d58c9ee85044db1 | B1Pb1Sc3 | 14.1209 | 5 | 0.16757 | 0.854158 | 64.3656 | 21.5984
aflow:1d5a88cc33f339d7 | Al2B2Ru3 | 18.531 | 7 | 0.319198 | 0.411164 | 98.1855 | 11.2594
aflow:1d788038cb5c444e | B2Sc1 | 5.27031 | 3 | 0.123565 | 1.00511 | 185.716 | 10.4153
aflow:1d7f89469d6c8fea | As2C2V6 | 26.9596 | 10 | 0.33989 | 0.358485 | 66.7581 | 12.4628
aflow:1da926caa9bd3298 | Rh1Sc1 | 5.68231 | 2 | 0.294997 | 0.474913 | 64.9681 | 17.2684
aflow:1daf083928ce9217 | Cu2Ga2Te4 | 24.7947 | 8 | 0.28436 | 0.503692 | 23.3751 | 28.3443
aflow:1db2da723d03de54 | Dy3In1N1 | 14.621 | 5 | 0.205762 | 0.73208 | 65.204 | 22.3876
aflow:1dc03d700b473190 | Cu2Si2Y2 | 16.8554 | 6 | 0.22957 | 0.659816 | 61.7676 | 18.7334
aflow:1dc3560c617a7aa8 | Cd1Cu1Sb1 | 9.52298 | 3 | 0.457817 | 0.0868074 | 4.65336 | 23.7744
aflow:1dcbc1a92487bf89 | B14Mn2Y6 | 49.2552 | 22 | 0.159649 | 0.880483 | 145.111 | 11.5221
aflow:1ddfba03085ef884 | Au2In1Ti1 | 12.3353 | 4 | 0.428089 | 0.151065 | 17.8105 | 18.5542
aflow:1ded95025c9807bc | B1Tc1 | 4.82779 | 2 | 0.260551 | 0.569866 | 170.909 | 10.597
aflow:1dff4665ff68a2de | Rb4Te2 | 20.0924 | 6 | 0.306078 | 0.445429 | 5.57489 | 44.2499
aflow:1e182d013d03c39f | Bi1Tb1 | 6.05815 | 2 | 0.256257 | 0.582071 | 30.5522 | 32.2557
aflow:1e28681f94443780 | In1P1 | 6.00051 | 2 | 0.292602 | 0.48135 | 36.5826 | 20.9712
aflow:1e52c555bf94367a | Si2 | 5.05595 | 2 | 0.215694 | 0.701589 | 62.5077 | 20.4286
aflow:1e5384907ec9de3d | Cu1Mg1Sb1 | 9.06404 | 3 | 0.283524 | 0.505974 | 32.6522 | 20.3736
aflow:1e5413f968afa354 | C2Ho1 | 8.54409 | 3 | 0.342547 | 0.351839 | 41.8845 | 13.6898
aflow:1e563cc43bacfe56 | Fe1O3Sr1 | 13.4222 | 5 | 0.24144 | 0.624823 | 80.3487 | 11.9322
aflow:1e692e3467e0498a | Co3Hf3Sn3 | 26.9858 | 9 | 0.344838 | 0.346128 | 35.5362 | 19.4607
aflow:1e6b2269f602128e | Ru2Sb4 | 17.2798 | 6 | 0.221375 | 0.684373 | 78.902 | 21.7375
aflow:1e6e92c6a9d85906 | Dy1In1Pt4 | 17.9617 | 6 | 0.350271 | 0.332664 | 54.8304 | 18.2041
aflow:1e79095987894d8e | Cs1K2Sb1 | 13.6388 | 4 | 0.235405 | 0.642531 | 8.08518 | 41.8411
aflow:1e79e7d9fdf19fdb | Er16O24 | 113.394 | 40 | 0.297774 | 0.467476 | 67.82 | 14.6641
aflow:1e7a51a8cef04d3b | Cu2Dy2Pb2 | 18.2282 | 6 | 0.231001 | 0.655563 | 45.2295 | 22.8608
aflow:1e7f47d1cd162389 | Au8Er8Sn4 | 60.9954 | 20 | 0.32427 | 0.398099 | 30.494 | 23.1125
aflow:1e7f9f944e7fb80f | Nb2Pt6 | 23.3505 | 8 | 0.343531 | 0.349384 | 85.7725 | 15.7914
aflow:1e854bcce9b490ed | As4Ge2Zn2 | 23.8649 | 8 | 0.238879 | 0.632316 | 37.311 | 23.3574
aflow:1e89971673a1e76e | Th1Tl3 | 12.5753 | 4 | 0.361558 | 0.305038 | 18.2616 | 29.0021
aflow:1e9084a4ea1bde75 | Ga3Pt2 | 15.2118 | 5 | 0.363937 | 0.299273 | 40.3165 | 16.7102
aflow:1ecfc5503d9e0fd1 | C1Ir1 | 5.68531 | 2 | 0.37088 | 0.282563 | 91.8915 | 10.5527
aflow:1f05b660e8225182 | Ir2Pb2 | 12.0782 | 4 | 0.334727 | 0.371476 | 48.7472 | 21.1342
aflow:1f1367160a7b806c | Al2Li1Pt1 | 11.4461 | 4 | 0.281244 | 0.512213 | 63.3948 | 13.9775
aflow:1f1ce1240bb82fe8 | Te1Zn1 | 6.16196 | 2 | 0.28424 | 0.504018 | 22.0732 | 28.928
aflow:1f21e330dfcd0965 | C14Si14 | 46.5025 | 28 | 0.160824 | 0.876557 | 186.572 | 10.4926
aflow:1f296cdbb8177403 | Ge6Ir7Sc4 | 48.0308 | 17 | 0.257092 | 0.579691 | 102.206 | 16.2399
aflow:1f6608fc2c872b00 | Er1Rh1 | 5.94922 | 2 | 0.331854 | 0.378748 | 45.4771 | 19.28
aflow:1f7c5feab515be03 | Hg1Y1 | 6.12278 | 2 | 0.346268 | 0.342574 | 22.7735 | 25.9096
aflow:1f902d0c90930a2a | N4Nb16Ni8 | 75.1892 | 28 | 0.291729 | 0.483704 | 105.439 | 14.1247
aflow:1fa8019c0a1f2bd6 | Ho1Rh3Si2 | 16.6474 | 6 | 0.262464 | 0.564458 | 101.449 | 15.8991
aflow:1fa8425dcd2de76c | Ag2Er2S4 | 23.924 | 8 | 0.31034 | 0.434223 | 26.8156 | 22.0213
aflow:1fa9cf508865f3f7 | B8Ir4Mo8 | 52.8682 | 20 | 0.298832 | 0.464652 | 143.153 | 11.3865
aflow:1fc123fe7de6a72f | Ni3Pd3Si3 | 25.6983 | 9 | 0.347025 | 0.340695 | 64.1323 | 12.5297
aflow:1fd52cbd338e5a0f | Ir2Sn8 | 30.28 | 10 | 0.282925 | 0.507609 | 34.1683 | 24.606
aflow:1fec0e97d7faf179 | Al2H8Na2 | 30.7448 | 12 | 0.234918 | 0.643968 | 22.7498 | 10.4887
aflow:1fec357947988f82 | F3K1Ni1 | 14.4887 | 5 | 0.273624 | 0.533224 | 40.2851 | 13.5089
aflow:1ff294763cae1a84 | Ca24N16 | 111.386 | 40 | 0.284709 | 0.502738 | 33.8451 | 18.8858
aflow:2017f1f0206c1ff4 | Ge6Lu4Ru7 | 48.6881 | 17 | 0.275917 | 0.526875 | 81.3378 | 16.6209
aflow:20217ef13e76e0ae | Bi4Pt4Se4 | 36.4698 | 12 | 0.350306 | 0.332578 | 30.6792 | 23.1268
aflow:20239d4502f0dbb7 | Ge6Ho4Ir7 | 48.802 | 17 | 0.246969 | 0.608751 | 98.6516 | 17.1297
aflow:2024d7675a34b363 | La1Ru2Si2 | 13.6664 | 5 | 0.233647 | 0.64772 | 77.3384 | 18.0657
aflow:206f48cebe73b76f | Al8Sb8 | 47.7872 | 16 | 0.239726 | 0.629835 | 30.7103 | 27.54
aflow:207d513946780fc2 | In3Tb1 | 12.2326 | 4 | 0.299017 | 0.464159 | 28.7289 | 24.8475
aflow:20a474bdfc8057ac | Si4 | 10.1125 | 4 | 0.21589 | 0.700991 | 62.3888 | 20.4132
aflow:20a490e930b787a6 | Nb1Ru1Sb1 | 8.60554 | 3 | 0.322132 | 0.403592 | 68.382 | 19.754
aflow:20b64628cf74cb53 | Br1Li1 | 6.6413 | 2 | 0.264542 | 0.558601 | 14.6136 | 20.9349
aflow:20c791ce08b3aaab | Co4O14Sb4 | 57.5756 | 22 | 0.267117 | 0.551369 | 84.8588 | 11.9407
aflow:20c956c82d61d753 | Ba1Se1 | 6.12939 | 2 | 0.250819 | 0.597643 | 21.3093 | 37.3566
aflow:20cd22d9d9abd84e | Sb1Th1 | 6.02714 | 2 | 0.350599 | 0.331854 | 25.6615 | 33.6082
aflow:20d4ad4ecbdeb31b | Mg4Pt2Si2 | 23.0743 | 8 | 0.255801 | 0.583371 | 57.3041 | 17.0354
aflow:20e686c5d360907b | Bi8Th6 | 42.3186 | 14 | 0.280855 | 0.513279 | 35.4618 | 33.5428
aflow:210420f34712b216 | Nd1Pd3 | 11.9489 | 4 | 0.298801 | 0.464735 | 51.8928 | 18.2725
aflow:2105369282b0554d | Ho4Ir4Si4 | 34.6862 | 12 | 0.286688 | 0.49735 | 72.9757 | 17.6926
aflow:2107b2ffbd1ecfca | F4Pd2 | 18.1721 | 6 | 0.366427 | 0.293262 | 25.126 | 14.8942
aflow:2111503637117406 | Ag2Br2 | 13.3297 | 4 | 0.371654 | 0.28071 | 11.0564 | 24.7148
aflow:2117ba53713d1039 | B8Dy2Rh8 | 49.3828 | 18 | 0.322013 | 0.4039 | 91.8943 | 11.6973
aflow:2122551ffa0d3103 | Ga1Li1Si1 | 8.60884 | 3 | 0.180815 | 0.810926 | 47.3761 | 17.0197
aflow:2122a1339fff9c66 | Bi2Pt2 | 12.2864 | 4 | 0.413074 | 0.184547 | 16.8856 | 23.4337
aflow:213c549ca0805a87 | Be1Se1 | 5.46681 | 2 | 0.194679 | 0.766702 | 67.4314 | 14.9215
aflow:213db77020668f6f | Ag3As3Ca3 | 27.1369 | 9 | 0.240665 | 0.627088 | 36.0368 | 22.0213
aflow:213eea1af38349d2 | B3Pt6Y3 | 35.2809 | 12 | 0.34805 | 0.338155 | 51.9353 | 16.3688
aflow:213fbef41f8612df | Dy4Hf4O14 | 59.6344 | 22 | 0.263349 | 0.561961 | 97.2411 | 13.1611
aflow:2153adae28226399 | C2Cr4Ga2 | 22.5223 | 8 | 0.248414 | 0.604574 | 63.3691 | 13.2262
aflow:215beaadcaa85725 | Nb1O3Sr1 | 13.3591 | 5 | 0.305805 | 0.446151 | 76.6933 | 13.5237
aflow:21743b49dc8fa937 | Mo4Si4Zr4 | 32.187 | 12 | 0.260736 | 0.569343 | 100.073 | 17.126
aflow:2174b1eb1799790d | Ag2Ba1Sn2 | 15.7755 | 5 | 0.286111 | 0.49892 | 21.6225 | 28.4658
aflow:217f0084d01f230e | B8Dy4Os4 | 43.5191 | 16 | 0.245061 | 0.61428 | 128.388 | 12.497
aflow:219d796bee875a28 | Ag4Sr2 | 19.2011 | 6 | 0.308776 | 0.438328 | 16.1931 | 26.5204
aflow:21a1d7ae3f032b9c | Cd2N2 | 12.0056 | 4 | 0.402259 | 0.209107 | 21.7673 | 14.1731
aflow:21b1a78a86ff153f | Ir4Th2 | 17.6297 | 6 | 0.3285 | 0.387279 | 77.5074 | 19.7396
aflow:21b58074defe0c8e | As3Cr3Ni3 | 25.7046 | 9 | 0.340213 | 0.357674 | 63.6009 | 12.579
aflow:21bee00de5afd3ae | Rh4Sb12 | 47.4254 | 16 | 0.255802 | 0.583368 | 51.099 | 25.5951
aflow:21fa297fae2ad37f | Al1La3N1 | 14.6436 | 5 | 0.238973 | 0.632041 | 42.582 | 27.3726
aflow:220b116f28d56b26 | Hf4Pt4Si4 | 34.3026 | 12 | 0.27841 | 0.519996 | 100.762 | 16.1089
aflow:2216102577d683b9 | Ag8Sr8 | 50.807 | 16 | 0.286001 | 0.499221 | 13.5338 | 32.3642
aflow:2220aea41c938104 | Cu4In1Sc1 | 17.6781 | 6 | 0.274281 | 0.531404 | 56.3081 | 15.0091
aflow:223188a15c60fe2f | As4Ge3 | 20.8103 | 7 | 0.24902 | 0.602823 | 29.1186 | 23.9461
aflow:2236cb624d741ca7 | Ag1Ho1 | 6.13419 | 2 | 0.314117 | 0.424353 | 27.4957 | 23.8127
aflow:2237b2cc14307e85 | C2Ge2V4 | 20.1063 | 8 | 0.258529 | 0.575602 | 101.773 | 12.1619
aflow:22494371b35a87c6 | Ag2Er1In1 | 12.5182 | 4 | 0.388495 | 0.240919 | 18.0475 | 20.9957
aflow:224a84fc80fdcc46 | O1V1 | 5.06669 | 2 | 0.270069 | 0.543115 | 84.563 | 11.072
aflow:226c112b936f08c4 | Ca6Cr2N6 | 36.5632 | 14 | 0.258501 | 0.575682 | 49.2899 | 15.8463
aflow:227780372a14df17 | Ni1Sc1 | 5.75671 | 2 | 0.323154 | 0.400965 | 41.6869 | 16.4234
aflow:227ef61671f0da9a | Os4P4Zr4 | 33.1138 | 12 | 0.28188 | 0.51047 | 116.036 | 15.5614
aflow:228515a5e5c206a8 | C1Cd1 | 6.0872 | 2 | 0.384193 | 0.250992 | 25.3362 | 14.3
aflow:22a108834598b8fc | Lu4Mg2S8 | 41.2282 | 14 | 0.305232 | 0.447663 | 27.2054 | 23.9598
aflow:22c2817c4690675a | Ge4Hf4Ir4 | 34.6048 | 12 | 0.299316 | 0.46336 | 88.5893 | 16.5511
aflow:230c711fe243b5af | Ga2Pt1 | 9.51143 | 3 | 0.443847 | 0.116675 | 13.5414 | 17.6637
aflow:2312999aeb86a11b | Li8Mg4Si4 | 42.4223 | 16 | 0.166336 | 0.858238 | 39.0975 | 16.0618
aflow:232b73a5e7e105bc | K6Se6 | 38.6621 | 12 | 0.271631 | 0.538762 | 8.22627 | 35.772
aflow:232fd098de2a1645 | Ru8Si12 | 51.9626 | 20 | 0.266012 | 0.554468 | 111.357 | 13.8597
aflow:233385960b683fdc | La2Sn4 | 18.2497 | 6 | 0.295316 | 0.474055 | 23.9169 | 30.3828
aflow:2333c0f263184005 | Al1Tc2 | 8.00828 | 3 | 0.286615 | 0.497551 | 112.034 | 14.2425
aflow:23344abad821b348 | Mg1O1 | 4.23772 | 2 | 0.193802 | 0.769468 | 117.258 | 9.6152
aflow:233b528bc4413ee0 | C1Sc3Tl1 | 13.904 | 5 | 0.17286 | 0.836775 | 78.0154 | 19.7611
aflow:233c1e233fa8fe1f | In2Na10O8 | 58.9254 | 20 | 0.30128 | 0.458133 | 23.276 | 15.7138
aflow:234233835529eb17 | Sb1Tb1 | 5.98175 | 2 | 0.254533 | 0.586992 | 35.3272 | 30.1542
aflow:234f20d1a182fcd9 | Al2Co1Zr6 | 25.5557 | 9 | 0.287476 | 0.49521 | 53.1622 | 20.1518
aflow:234fa7f87f662dde | Ge26Rh8Y6 | 115.384 | 40 | 0.254229 | 0.587861 | 63.3584 | 18.288
aflow:2359c59fc554f0a3 | Al4Cd2Se8 | 41.9619 | 14 | 0.320136 | 0.408739 | 26.1026 | 23.4923
aflow:235e67dbb6942937 | C2La1 | 8.5113 | 3 | 0.329331 | 0.385161 | 35.1071 | 17.4647
aflow:237844b68936f516 | B1Ho1Rh3 | 14.1647 | 5 | 0.288319 | 0.492925 | 89.8848 | 14.667
aflow:2390c616bd868d77 | In2S4Tl2 | 24.5849 | 8 | 0.296043 | 0.472107 | 21.7546 | 24.7263
aflow:239994499ebed956 | Cu2Ho2Sn2 | 17.9038 | 6 | 0.242423 | 0.621955 | 46.0022 | 22.1026
aflow:239cd1711274608f | Cl3Mn1Tl1 | 15.8458 | 5 | 0.297834 | 0.467315 | 15.9069 | 26.4657
aflow:23a45ba972ea8b39 | Pt4Sb4Se4 | 36.0962 | 12 | 0.335638 | 0.369177 | 36.6004 | 21.8994
aflow:23b268f7cc52c26b | Hg1P1Pt5 | 21.0295 | 7 | 0.382926 | 0.253971 | 49.3886 | 16.0881
aflow:23b2952e743dd8d4 | N8Si6 | 25.2783 | 14 | 0.249766 | 0.600675 | 152.919 | 9.74489
aflow:23b6d94f767fd2cd | Pd3Sn1 | 12.0384 | 4 | 0.34889 | 0.336077 | 47.637 | 16.5508
aflow:23c730c679e041bf | Li2S1 | 8.14056 | 3 | 0.175581 | 0.827896 | 33.5252 | 15.6129
aflow:23c79c4a50ec0484 | Ba6P8 | 42.1295 | 14 | 0.261399 | 0.567469 | 19.224 | 30.827
aflow:23d5fd2c93331560 | Sb8Tb4 | 36.1635 | 12 | 0.286671 | 0.497398 | 30.1357 | 28.0944
aflow:23de74e8046208d2 | Er1Ni2Si2 | 14.0991 | 5 | 0.285302 | 0.501124 | 70.1017 | 14.6342
aflow:23e26457c91a4e11 | Ba1Li1Si1 | 9.17208 | 3 | 0.239345 | 0.630949 | 17.3784 | 28.2102
aflow:23ecd8e48b977db0 | N1Na3 | 12.6681 | 4 | 0.290377 | 0.487353 | 14.1088 | 20.2058
aflow:23f797ad294f2dfc | Al3Nb1 | 10.0853 | 4 | 0.18298 | 0.803952 | 103.346 | 16.0368
aflow:24158a7884119086 | Co4P12 | 38.9398 | 16 | 0.175692 | 0.827534 | 112.614 | 14.2331
aflow:241a0fcda0d3db47 | As2La1Ni2 | 14.4671 | 5 | 0.262062 | 0.565595 | 59.7709 | 17.3684
aflow:2428218f57c69bc1 | Ge12Ir8S12 | 92.543 | 32 | 0.274831 | 0.529879 | 59.0542 | 18.7654
aflow:2439417eb20680d8 | Bi4In4O12 | 57.8032 | 20 | 0.322204 | 0.403408 | 53.7045 | 14.079
aflow:24502608294dc6bc | Ca2Si4 | 16.8051 | 6 | 0.232309 | 0.65168 | 40.0246 | 20.6636
aflow:2459e0783fe438d1 | Rh2Si2Th1 | 13.98 | 5 | 0.258963 | 0.57437 | 94.9877 | 17.5457
aflow:247524b558c5831b | Pd3Pu1 | 12.0954 | 4 | 0.374868 | 0.273042 | 46.9708 | 17.1546
aflow:247ccfa8b8fb98dd | Al8C4Nb12 | 61.545 | 24 | 0.246279 | 0.610747 | 115.272 | 15.1392
aflow:24a48e16f3e57dff | N2Re2 | 10.3686 | 4 | 0.262957 | 0.563067 | 213.582 | 10.0879
aflow:24b3bba3048aacd7 | Pd4Sb4Se4 | 36.3049 | 12 | 0.346465 | 0.342085 | 27.7246 | 21.9844
aflow:24b6a3569c894ca4 | Na4Ni2O4 | 28.4327 | 10 | 0.324531 | 0.397429 | 29.7987 | 12.0456
aflow:24c9f9f43f703229 | Co4P12 | 38.9309 | 16 | 0.17548 | 0.828222 | 112.403 | 14.2356
aflow:24d286f63e02efd3 | Au2Sn2Y2 | 18.2204 | 6 | 0.306617 | 0.444009 | 32.9891 | 24.1749
aflow:24e4050ed5191b98 | Al6C8Zr4 | 39.6229 | 18 | 0.187537 | 0.789354 | 148.935 | 12.1551
aflow:24e8ff734a8002be | Ni2O2Zr6 | 28.0656 | 10 | 0.308896 | 0.438013 | 66.5006 | 16.2543
aflow:24f1327f80e631d8 | Al1F3 | 9.50722 | 4 | 0.245942 | 0.611725 | 76.3058 | 12.0473
aflow:24f9d0cd72c1f0e5 | Al1Ti1 | 5.34691 | 2 | 0.238101 | 0.6346 | 66.6863 | 17.1111
aflow:253b629a6a736677 | Ge2 | 6.04615 | 2 | 0.300185 | 0.461045 | 33.0546 | 19.1167
aflow:2541a86599e6e0b0 | Cu2Sb2Yb2 | 18.3307 | 6 | 0.226026 | 0.670395 | 35.0871 | 23.4851
aflow:254e98026a32ace6 | O24Tb16 | 113.803 | 40 | 0.306418 | 0.444534 | 61.7629 | 15.4885
aflow:25528b361849601b | Ga1P1Pt5 | 20.7353 | 7 | 0.358497 | 0.312484 | 66.4697 | 15.1782
aflow:2567bb70df799057 | Si4Th6 | 29.507 | 10 | 0.273678 | 0.533076 | 50.0323 | 27.2875
aflow:2569fc8b7fa52c87 | Te2Zr2 | 11.7474 | 4 | 0.265206 | 0.556734 | 49.5998 | 24.6375
aflow:256d3f9bf77a29d5 | Nb1Rh1Sb1 | 8.84825 | 3 | 0.37497 | 0.272799 | 41.3594 | 20.0117
aflow:25718c51ac0a4391 | Ho2Mg2Sn2 | 17.9277 | 6 | 0.235749 | 0.641515 | 36.8778 | 25.7721
aflow:2582fcb8a8d0c226 | Bi2Co1Hf6 | 26.5123 | 9 | 0.269751 | 0.544003 | 62.0954 | 21.4312
aflow:25be4a59258b7c86 | Au1Pb1Tb1 | 9.20752 | 3 | 0.309056 | 0.437592 | 31.0617 | 26.6264
aflow:26141d4e46abcb0e | H2Ti2 | 10.6802 | 4 | 0.32702 | 0.391058 | 49.5008 | 10.4931
aflow:262144eeb6ffb0cd | Er1Hg1 | 6.14224 | 2 | 0.363901 | 0.299359 | 21.3509 | 25.1141
aflow:26237603f1b44cd0 | Ca1O3Zr1 | 12.7014 | 5 | 0.274925 | 0.529619 | 81.8055 | 14.419
aflow:2642668e64b7404d | Rh4Sb4Se4 | 34.9823 | 12 | 0.256077 | 0.582582 | 64.3426 | 20.3851
aflow:266a4c0484d78664 | Mn1 | 2.94193 | 1 | 0.264016 | 0.560082 | 30.4187 | 18.9898
aflow:2670645cbe129c86 | Cu2In1Ti1 | 11.8527 | 4 | 0.334756 | 0.371404 | 43.4543 | 15.5115
aflow:26737c8ff80a3df7 | Pd6Tl2 | 24.5257 | 8 | 0.352629 | 0.326854 | 43.0231 | 16.8236
aflow:26746da8e6373765 | Mn4Si4Tb4 | 34.3733 | 12 | 0.243363 | 0.619217 | 59.6171 | 17.4775
aflow:26a5e73a0b625ec0 | In1N1 | 5.50109 | 2 | 0.250792 | 0.59772 | 96.6713 | 12.8256
aflow:26a5e98fb6349d60 | Au1Li2Tl1 | 13.7976 | 4 | 0.387379 | 0.243527 | 10.3824 | 18.6472
aflow:26cc8f217298abc6 | Ho1Ir2Si2 | 14.0412 | 5 | 0.250918 | 0.597357 | 107.473 | 16.2731
aflow:26d25aa179ffd64d | La3Pd3Tl3 | 27.7681 | 9 | 0.360956 | 0.306498 | 22.3824 | 25.156
aflow:26d9422c3b0df1e5 | B8Th2W2 | 30.4028 | 12 | 0.188023 | 0.787804 | 175.815 | 11.935
aflow:26de4da23d20747b | I2La10Sn6 | 54.2821 | 18 | 0.261198 | 0.568036 | 28.3373 | 33.5941
aflow:27070fbb5351e884 | B1La1Rh3 | 14.5662 | 5 | 0.354265 | 0.322835 | 54.0893 | 15.7963
aflow:2713c0e874f1f573 | Ga1Li2Pd1 | 12.5125 | 4 | 0.337876 | 0.363539 | 24.0865 | 14.1445
aflow:273c909f7818c460 | Ge8Y6 | 40.672 | 14 | 0.235083 | 0.643479 | 49.9264 | 22.3002
aflow:27442c7248dcbea8 | Ga6Hf6Pt6 | 52.6239 | 18 | 0.303286 | 0.45281 | 73.5992 | 17.3734
aflow:275073da59966d13 | Pb2Th2 | 12.1989 | 4 | 0.340541 | 0.356853 | 23.3397 | 32.5312
aflow:2754e65fc960c5cc | Ru2Si2Y1 | 13.6174 | 5 | 0.271833 | 0.5382 | 81.3369 | 16.6524
aflow:2758cc57bfa5c5ea | Al8Mo3 | 27.8878 | 11 | 0.202199 | 0.74314 | 103.262 | 15.2828
aflow:275d885271ac3969 | Ca24N16 | 111.399 | 40 | 0.284978 | 0.502005 | 33.8358 | 18.8733
aflow:27616718e118dbf4 | Pt2V6 | 22.1138 | 8 | 0.286766 | 0.497138 | 105.424 | 14.19
aflow:277dc084d87d778f | Ge4La2Pt4 | 29.9532 | 10 | 0.345825 | 0.343674 | 42.3528 | 19.8224
aflow:27893b56ecab0821 | Cd4Nb4O14 | 60.9154 | 22 | 0.361121 | 0.306098 | 55.6214 | 12.1343
aflow:278d84623f7dab86 | Ca1H3Rb1 | 15.5367 | 5 | 0.192847 | 0.772488 | 19.5311 | 18.4539
aflow:279962d5dd496031 | Ba1O3Pb1 | 16.0339 | 5 | 0.386831 | 0.244807 | 15.227 | 20.3965
aflow:279b6e0ce01db4e4 | C1Ge1 | 4.7885 | 2 | 0.173547 | 0.83453 | 147.253 | 12.154
aflow:27b1d10ac3a24cf2 | Ge3Os3Sc3 | 25.1952 | 9 | 0.244872 | 0.614828 | 100.549 | 16.6773
aflow:27b31a054bfd7432 | Si2Zr2 | 10.6257 | 4 | 0.231755 | 0.653322 | 94.0489 | 17.7397
aflow:27b333348929ec9d | Ir4Sc2 | 17.1768 | 6 | 0.29832 | 0.466018 | 100.971 | 16.783
aflow:27b5695c35241c34 | Hf4Rh4Si4 | 33.6585 | 12 | 0.279721 | 0.516393 | 97.4116 | 15.7605
aflow:27bbd51ad4827863 | Bi1 | 3.09196 | 1 | 0.348003 | 0.338271 | 16.7406 | 34.7881
aflow:27cd67b2290ba1b4 | La1Tl3 | 12.6255 | 4 | 0.308357 | 0.439427 | 19.1981 | 29.4205
aflow:27d05030276c6992 | Cs3I9Sb2 | 45.3067 | 14 | 0.259479 | 0.572906 | 4.83847 | 49.3068
aflow:27d624358558b28a | Cu6Se4 | 30.9307 | 10 | 0.382205 | 0.255668 | 17.6842 | 18.0082
aflow:27d6f8390b6219fa | Co3Ge3Ti3 | 24.4622 | 9 | 0.271594 | 0.538864 | 87.7818 | 13.9134
aflow:27da31daab3da334 | Ti1Y1 | 5.98216 | 2 | 0.268596 | 0.547229 | 24.0872 | 27.22
aflow:27ed5fb0514efc6d | Gd1Mg1 | 6.06402 | 2 | 0.344832 | 0.346143 | 21.6397 | 27.8227
aflow:27ef8cbf21ba4b28 | Al2H8Th4 | 40.8121 | 14 | 0.270423 | 0.542127 | 52.8914 | 14.3998
aflow:27fc448cd50267a9 | Mo6Si2 | 21.2741 | 8 | 0.284768 | 0.502579 | 123.16 | 15.0459
aflow:28000e3a3774b90a | Ba1Pt1Sb1 | 9.19667 | 3 | 0.335259 | 0.370132 | 21.7037 | 30.1292
aflow:281507392358bbd6 | Ca1Tl3 | 13.1314 | 4 | 0.355821 | 0.319022 | 12.1796 | 29.0903
aflow:28175e4a7edddb12 | Co2Se2Tl1 | 21.4011 | 5 | 0.304913 | 0.448507 | 15.7678 | 20.2502
aflow:281b1a764ef9cfd4 | Ir4Lu2 | 17.5332 | 6 | 0.31647 | 0.418231 | 92.1875 | 17.2755
aflow:281cba5a24b471e7 | Na4O12Sb4 | 51.2248 | 20 | 0.203916 | 0.737802 | 94.6484 | 11.8104
aflow:284ff6478870c516 | C8Dy8Re4 | 56.2996 | 20 | 0.251682 | 0.595163 | 74.2576 | 16.6611
aflow:2850875b691f6031 | La2Pd2 | 12.149 | 4 | 0.356008 | 0.318564 | 20.9193 | 26.2613
aflow:2853d0b5425aef23 | Mn1Pt1 | 5.97366 | 2 | 0.316627 | 0.417825 | 57.4557 | 15.8369
aflow:285406f72fe4a04d | Pt4Sr2 | 18.0804 | 6 | 0.319462 | 0.410482 | 48.487 | 20.0357
aflow:2857decde0cc7290 | Ge4Mn4Yb4 | 36.4354 | 12 | 0.207668 | 0.726189 | 36.8614 | 22.5255
aflow:286acac732fe4ad8 | Be26Zr2 | 48.6963 | 28 | 0.088994 | 1.13225 | 140.33 | 8.92803
aflow:286b42e3bb916b34 | Cd4O8Sn2 | 40.7167 | 14 | 0.350424 | 0.332286 | 42.7547 | 13.4592
aflow:28720551ae577eb0 | B8W4 | 29.109 | 12 | 0.220656 | 0.686541 | 215.739 | 9.35353
aflow:28847c37c6fa69ea | Cr1Rh3 | 10.9993 | 4 | 0.295819 | 0.472706 | 119.954 | 13.4399
aflow:28882813d66510c0 | Al16Pd7Zr6 | 79.3713 | 29 | 0.240347 | 0.628016 | 80.1209 | 16.5188
aflow:2889a5ebc0c660e7 | Al4Sr2 | 17.4936 | 6 | 0.195066 | 0.765482 | 36.7942 | 23.7299
aflow:28adbc0371bebbde | S4Y2 | 17.0263 | 6 | 0.289521 | 0.489668 | 44.5436 | 19.9156
aflow:28d52b05be2e0cd5 | F3K1Mg1 | 14.1024 | 5 | 0.243342 | 0.619278 | 43.0914 | 13.3338
aflow:28db322a7eae319f | Hg1Ho1 | 6.14135 | 2 | 0.363806 | 0.29959 | 21.0546 | 25.4377
aflow:28e41ffe3fada8e0 | Cl1K1 | 7.01484 | 2 | 0.264729 | 0.558075 | 9.2997 | 32.4245
aflow:28e90aa26eb937ca | Cu4Ge4Zr4 | 34.1697 | 12 | 0.277215 | 0.523291 | 69.3162 | 16.4277
aflow:28f4dc5fd1caa25a | Au3Cd3La3 | 27.8968 | 9 | 0.388737 | 0.240355 | 16.4012 | 26.0126
aflow:28fdd7e7a29c0a7d | Ho1Pt3 | 11.9396 | 4 | 0.335148 | 0.370413 | 65.7832 | 17.0018
aflow:2904d0595c6c9cb0 | Cl1Cs1 | 7.11873 | 2 | 0.310936 | 0.432661 | 5.29048 | 44.2244
aflow:290ca9502097b532 | Ca2Sn2Zn2 | 18.2359 | 6 | 0.196173 | 0.761998 | 34.631 | 24.3587
aflow:2912c3468b1bd6b8 | Rh3Ti1 | 10.8998 | 4 | 0.269507 | 0.544684 | 123.083 | 14.3491
aflow:2919abab1bf72bd9 | Ho5S7 | 35.1766 | 12 | 0.286891 | 0.496799 | 39.2828 | 22.6058
aflow:2932cc34c8478d92 | Sc2Si2 | 10.4377 | 4 | 0.224657 | 0.674498 | 67.0115 | 18.8534
aflow:293454f414be03aa | Co1Sb1Ta1 | 8.72055 | 3 | 0.316143 | 0.419082 | 68.8971 | 17.5378
aflow:29355c7ad0a3aee5 | Ce1Se1 | 5.881 | 2 | 0.249983 | 0.600048 | 45.6437 | 23.9701
aflow:294cdeea29cff869 | Hg2La1 | 9.46626 | 3 | 0.326221 | 0.393099 | 21.3644 | 27.264
aflow:295b14c07a585079 | Dy2Si2 | 11.4977 | 4 | 0.209607 | 0.720217 | 65.4643 | 21.6806
aflow:296d134419035e5d | Dy4Rh6Sn10 | 60.0104 | 20 | 0.33353 | 0.374501 | 36.119 | 21.7411
aflow:298e31465c44583e | Er2H2 | 11.8073 | 4 | 0.208824 | 0.722627 | 49.9346 | 15.0139
aflow:29a39cef1d9c1d1e | Ca4Mg8 | 35.6535 | 12 | 0.255484 | 0.584275 | 17.8189 | 28.2012
aflow:29a6b8351830c17d | Ge4N8Sr8 | 57.7764 | 20 | 0.25477 | 0.586314 | 36.0256 | 19.215
aflow:29bd7e2a29ae4075 | Fe2In1Ti1 | 11.1057 | 4 | 0.255627 | 0.583868 | 92.5788 | 14.2446
aflow:29bf36d5a9e9959c | Ge4Rh4Tb4 | 35.6937 | 12 | 0.354819 | 0.321476 | 38.0777 | 19.0184
aflow:29c35aa38b84cf85 | C1Hf1 | 5.9103 | 2 | 0.411677 | 0.187699 | 29.7138 | 16.047
aflow:29c48c41f22b9ed3 | Pd4Sn4 | 24.745 | 8 | 0.395203 | 0.225336 | 18.5301 | 20.5303
aflow:29ddd9104937669c | In2Sc6 | 23.2185 | 8 | 0.242742 | 0.621025 | 38.5473 | 24.4524
aflow:29e5ab99c160a919 | Ho1Pt1Sb1 | 8.9729 | 3 | 0.296921 | 0.469756 | 48.1004 | 23.6626
aflow:2a0b69fd797ffb4f | Cu4Sb2 | 18.2903 | 6 | 0.337731 | 0.363904 | 32.6394 | 16.5706
aflow:2a186d2b32cb102c | Bi1In1 | 6.31068 | 2 | 0.306515 | 0.444277 | 14.513 | 39.5483
aflow:2a1ee1e12784c93d | In1P1Pd5 | 20.8285 | 7 | 0.348541 | 0.336939 | 51.8608 | 15.6753
aflow:2a21d6f68540f302 | O1U1 | 5.90503 | 2 | 0.306193 | 0.445128 | 51.296 | 16.8567
aflow:2a2dce7cde9f9201 | Ge4La1Rh6 | 31.541 | 11 | 0.307357 | 0.44206 | 75.9017 | 16.0423
aflow:2a3d8ff4b637ab68 | As1B2P1 | 8.80802 | 4 | 0.134117 | 0.967844 | 141.984 | 12.8141
aflow:2a68990d7806db90 | Ga1La3 | 12.3394 | 4 | 0.34281 | 0.351182 | 13.9614 | 31.3959
aflow:2a69a5bb3498c4b6 | Hf10Sn6 | 47.5741 | 16 | 0.329891 | 0.383735 | 43.5897 | 22.4213
aflow:2a72555df8ea1a17 | Er4Pt4Si4 | 35.123 | 12 | 0.29483 | 0.475359 | 63.848 | 18.2892
aflow:2a773ee6b7fdf1e1 | In2Th4 | 18.1122 | 6 | 0.338319 | 0.362427 | 25.4969 | 32.5351
aflow:2a776b7905136491 | S1Yb1 | 5.98141 | 2 | 0.2002 | 0.749376 | 42.1732 | 23.1352
aflow:2a77fe15be59f7f8 | Nb6Sb2 | 22.5559 | 8 | 0.290792 | 0.486233 | 80.7255 | 18.875
aflow:2a8d0966bfe7ee51 | Ba1Ga2 | 9.32405 | 3 | 0.226481 | 0.669034 | 24.1547 | 29.3883
aflow:2a8ee9390131560a | Cu4Ge4Hf4 | 34.9288 | 12 | 0.288524 | 0.492368 | 67.4868 | 16.0295
aflow:2ab1843980fda309 | Ge4Ir4Sc4 | 34.421 | 12 | 0.29512 | 0.474582 | 70.938 | 17.1531
aflow:2abe19acdd8fcd02 | Hf4Ho4O14 | 59.6499 | 22 | 0.263298 | 0.562104 | 96.6444 | 13.0888
aflow:2ac33a1cfde8ab4b | Hf1N1 | 5.82114 | 2 | 0.388286 | 0.241406 | 57.1409 | 11.1761
aflow:2acaed09465898ef | In2Li2Te4 | 25.1588 | 8 | 0.289124 | 0.490743 | 11.501 | 34.1431
aflow:2b0975334534357e | Ni2Sb1Ti1 | 11.7748 | 4 | 0.369684 | 0.285429 | 44.3604 | 14.327
aflow:2b14842c370cdf6d | I1K1O3 | 14.1431 | 5 | 0.275584 | 0.527796 | 59.5178 | 14.8227
aflow:2b1861d5044373e8 | Ho1Os2Si2 | 14.2013 | 5 | 0.288462 | 0.492537 | 84.1787 | 16.7372
aflow:2b190a36f46dcd2f | N4S2Zr4 | 26.6165 | 10 | 0.31066 | 0.433384 | 69.2297 | 14.8775
aflow:2b1e6903fdc2363e | Mn2N6Sr6 | 41.5785 | 14 | 0.269477 | 0.544766 | 31.7285 | 19.5246
aflow:2b1ee051a8f92ea2 | F8Pd4 | 35.7859 | 12 | 0.339568 | 0.359292 | 34.3967 | 13.4451
aflow:2b293d05bec63025 | Ni1Sb1Zn1 | 9.116 | 3 | 0.344767 | 0.346304 | 34.8324 | 16.9607
aflow:2b2c6f1ae0079448 | Fe2Si2Tb2 | 17.0853 | 6 | 0.265301 | 0.556466 | 55.3923 | 17.7058
aflow:2b2d95be873f1248 | Rh6Th14 | 60.0848 | 20 | 0.351157 | 0.33048 | 26.9651 | 29.8796
aflow:2b31f5084ef355c3 | Bi1N1Sr3 | 15.0576 | 5 | 0.173951 | 0.833209 | 36.5131 | 29.086
aflow:2b4ab77dda6ab20f | Cu3Pt1 | 12.003 | 4 | 0.354661 | 0.321865 | 51.3026 | 12.7902
aflow:2b5359dfe49a0656 | Ba2Cd2Ge2 | 18.6725 | 6 | 0.215047 | 0.703561 | 24.6889 | 31.4024
aflow:2b5b4263126741e1 | Pt3Yb1 | 12.1519 | 4 | 0.357322 | 0.315351 | 42.2701 | 17.3361
aflow:2b6382f25cfa0f19 | Ge26Ru8Tb6 | 117.103 | 40 | 0.304038 | 0.450819 | 50.9901 | 18.3572
aflow:2b68e406cfa47a15 | Pb2Se4 | 18.4568 | 6 | 0.321396 | 0.405489 | 18.5695 | 27.6857
aflow:2b705b860e8d18c0 | Mg1Te1 | 6.15256 | 2 | 0.339504 | 0.359452 | 12.2333 | 34.511
aflow:2b7444c5b5ebcd49 | Mn2Si2Tb1 | 14.4861 | 5 | 0.204344 | 0.736473 | 62.8192 | 18.4383
aflow:2b79959ceebc4df6 | Au7I1P10 | 54.6788 | 18 | 0.300609 | 0.459919 | 34.8704 | 21.4276
aflow:2b8d1079f7096770 | As1Y1 | 5.78087 | 2 | 0.233659 | 0.647686 | 49.6308 | 24.7851
aflow:2ba410b9b9e4be6e | Dy2Si4 | 18.0576 | 6 | 0.380426 | 0.259864 | 22.6709 | 19.2121
aflow:2bb0506c225e68cb | Ca1Pt5 | 17.7977 | 6 | 0.317812 | 0.41475 | 68.69 | 18.251
aflow:2bc02570aae29c7c | F4K2Mg1 | 20.7825 | 7 | 0.256217 | 0.582184 | 26.8133 | 15.4886
aflow:2bc69dc73851b22e | Pt2Ti6 | 22.8306 | 8 | 0.296298 | 0.471425 | 67.9637 | 16.9744
aflow:2bc72b69d5ebd9ad | Ge1Mn1Pd2 | 12.1843 | 4 | 0.381887 | 0.256418 | 24.2927 | 15.6472
aflow:2c17cb0ad30f0780 | F1Rb1 | 7.13515 | 2 | 0.326767 | 0.391704 | 11.4269 | 20.5558
aflow:2c18088646d443e6 | N2Re4 | 16.1734 | 6 | 0.285942 | 0.499379 | 190.426 | 11.7652
aflow:2c1f33aa4ea9e9ba | Ho2In2Zn2 | 18.0767 | 6 | 0.232895 | 0.649946 | 42.4746 | 22.4758
aflow:2c2bd8bb17d04c71 | B6Nb4 | 21.6569 | 10 | 0.197438 | 0.758023 | 209.295 | 10.2434
aflow:2c598227e453c68b | Ni1Sb1Ti1 | 8.67673 | 3 | 0.306405 | 0.444566 | 56.2179 | 17.7529
aflow:2c5d7000d3a9b86b | Nb6Tl2 | 23.7571 | 8 | 0.397545 | 0.219933 | 34.0505 | 19.3532
aflow:2c6a045b4fb1c8ba | Dy1Ni1Sb1 | 8.85567 | 3 | 0.247028 | 0.608579 | 56.4694 | 21.1274
aflow:2c75a9327fd2228c | Be4N4Sr2 | 24.5758 | 10 | 0.225955 | 0.670609 | 70.7238 | 12.0256
aflow:2cab0c35952c733f | C1Si1 | 3.3199 | 2 | 0.160181 | 0.878705 | 186.598 | 10.4973
aflow:2cb00cb797720fc7 | Zn1Zr1 | 5.80536 | 2 | 0.293839 | 0.478022 | 46.007 | 18.4992
aflow:2cb7747d64fa48bc | S1Zn1 | 5.85489 | 2 | 0.294268 | 0.47687 | 33.9479 | 19.3769
aflow:2cce4f73a021a5c3 | Ba2Br2H2 | 19.044 | 6 | 0.273176 | 0.534467 | 15.9332 | 25.9681
aflow:2cd188952f1402e7 | Ru1V1 | 5.69308 | 2 | 0.284452 | 0.503439 | 92.8788 | 14.2736
aflow:2cd52c20880b93f8 | Ce1Se1 | 5.9874 | 2 | 0.309721 | 0.435846 | 35.1619 | 25.0812
aflow:2cdf5f1ba4cb1123 | Ho3In3Pt3 | 27.2152 | 9 | 0.3613 | 0.305664 | 33.1143 | 21.4632
aflow:2cec3533c489c4ce | Ge3La1Rh1 | 14.7243 | 5 | 0.295534 | 0.473472 | 46.1256 | 20.2459
aflow:2ced3b6a76c21777 | Al4Dy2 | 17.1344 | 6 | 0.208387 | 0.723973 | 57.9259 | 20.316
aflow:2cf7697a9bd599cc | Ge2Rh2Th1 | 14.4695 | 5 | 0.293002 | 0.480273 | 71.1657 | 18.7194
aflow:2cf7763cb7345b42 | Cu2Sb2Yb2 | 18.3167 | 6 | 0.223352 | 0.678417 | 35.7477 | 23.4716
aflow:2d039e1be6afed3b | Si2W1 | 7.58486 | 3 | 0.163104 | 0.868956 | 186.315 | 13.8028
aflow:2d0dae3617313b84 | Er1In1 | 6.0989 | 2 | 0.342267 | 0.352538 | 20.8477 | 25.9107
aflow:2d16c5dbb444fdc1 | Ge4Pt4Se4 | 35.32 | 12 | 0.27062 | 0.541579 | 64.4567 | 18.9105
aflow:2d35bbc8a972ec15 | Al3Pt3Zr3 | 26.3991 | 9 | 0.364912 | 0.296915 | 46.9857 | 17.8255
aflow:2d3eb8e5ba3a4b4c | Re8Zr4 | 35.1978 | 12 | 0.398933 | 0.216737 | 53.8531 | 17.7472
aflow:2d615b75d368a26e | Ir3Te6 | 26.6784 | 9 | 0.26926 | 0.545373 | 48.0193 | 24.3145
aflow:2d6431fca86bbb03 | Ir4Sb12 | 47.2252 | 16 | 0.244247 | 0.616646 | 60.1191 | 25.6363
aflow:2d7433213b59c868 | Ga1Ni3 | 11.9522 | 4 | 0.384654 | 0.249909 | 40.5033 | 11.2678
aflow:2d7ebd551d6c4008 | Sn3Tb1 | 12.3299 | 4 | 0.383062 | 0.25365 | 13.9367 | 27.232
aflow:2d8012161bf6067b | Ge4Ni4Ti4 | 33.0379 | 12 | 0.279525 | 0.516929 | 79.7815 | 14.2268
aflow:2d8425a06ab1611d | Pd1Sc1 | 5.91913 | 2 | 0.349299 | 0.335065 | 35.8967 | 18.7429
aflow:2d87cbc355583fbb | Al2Se4Tl2 | 24.5195 | 8 | 0.275308 | 0.528561 | 14.2197 | 27.2122
aflow:2d95c74d463f2be0 | Bi4Pd4Te4 | 36.8482 | 12 | 0.354694 | 0.321784 | 23.3455 | 25.6299
aflow:2db34a5f338cade0 | C1Tc1 | 5.95189 | 2 | 0.437948 | 0.129459 | 30.492 | 12.5049
aflow:2db9c410da6d3a82 | C1Dy3Pb1 | 14.8098 | 5 | 0.203259 | 0.739843 | 58.0406 | 23.8018
aflow:2dc34d6d0fc3bf2c | In1Pd2Sc1 | 11.928 | 4 | 0.338984 | 0.360758 | 42.2588 | 17.9435
aflow:2dcd1a6fc5330c83 | Ho1In1Pt4 | 17.965 | 6 | 0.351583 | 0.329429 | 54.6615 | 18.1384
aflow:2de2986ed2aaa8f8 | Ir1Ti1 | 5.71243 | 2 | 0.327324 | 0.390279 | 85.3584 | 15.4139
aflow:2deb3026cd0f34ce | Cs2Fe2O4 | 24.1707 | 8 | 0.390363 | 0.236565 | 20.5627 | 20.7509
aflow:2debadc28b817473 | Dy1S1 | 5.89232 | 2 | 0.304088 | 0.450686 | 44.1197 | 21.0354
aflow:2dedd8dce7aaba03 | N3Ta1Th1 | 13.4507 | 5 | 0.26066 | 0.569558 | 135.492 | 13.9437
aflow:2df70388e38a2bac | Er4Ge4Rh4 | 35.2842 | 12 | 0.313129 | 0.426929 | 53.476 | 18.5075
aflow:2df9fb8c2a56d002 | La1Zn5 | 18.2885 | 6 | 0.282068 | 0.509955 | 33.3197 | 18.2684
aflow:2e1e33df648b9852 | Dy3Ga9Ru3 | 43.8461 | 15 | 0.273712 | 0.532982 | 60.1145 | 17.5629
aflow:2e23c47fe4d7aa38 | Al8Fe4Y1 | 37.3441 | 13 | 0.308204 | 0.439832 | 39.8976 | 15.8824
aflow:2e2a4cca86d236fb | Pd3Sc1 | 11.6761 | 4 | 0.30093 | 0.459063 | 62.6876 | 16.282
aflow:2e37a56af4d58d47 | Mo6Pt2 | 23.0225 | 8 | 0.369889 | 0.284939 | 74.8075 | 15.8407
aflow:2e3f8a20c515efb4 | Fe2S6Ta9 | 48.731 | 17 | 0.288387 | 0.49274 | 58.9386 | 18.6758
aflow:2e4f8c383978e648 | F4V2 | 17.2582 | 6 | 0.339163 | 0.360308 | 33.6302 | 13.2118
aflow:2e575b80a8fe08a0 | Au2Ho1Si2 | 15.0446 | 5 | 0.332496 | 0.377122 | 43.5591 | 18.3872
aflow:2e58843607c085cd | O12Ta4V2 | 47.1514 | 18 | 0.295432 | 0.473744 | 88.6347 | 12.0886
aflow:2e65053c866f159e | Ba1Cu2S2 | 15.144 | 5 | 0.303024 | 0.453505 | 29.1971 | 19.6002
aflow:2e67ec776b02c2ba | Er2Ir4 | 17.4957 | 6 | 0.306885 | 0.443303 | 90.9509 | 17.5096
aflow:2e6fc8387da41409 | B2Ho1Ru3 | 16.847 | 6 | 0.328436 | 0.387441 | 81.1447 | 13.1829
aflow:2e76b5b465e3e9ce | N8Sn6 | 38.86 | 14 | 0.275795 | 0.527212 | 77.3684 | 14.4234
aflow:2e7952639cbaba48 | As2Na6 | 25.6029 | 8 | 0.245198 | 0.613884 | 14.6404 | 25.0486
aflow:2e7da81b1d4f6450 | Bi4Rh4S4 | 35.4687 | 12 | 0.27033 | 0.542387 | 57.4898 | 20.0524
aflow:2ebb48057d683707 | Ni2P2Zr1 | 14.1629 | 5 | 0.360142 | 0.308478 | 52.6609 | 12.9961
aflow:2ebccc964e24c887 | Co4Sb12 | 47.346 | 16 | 0.21182 | 0.713422 | 56.2877 | 23.4539
aflow:2ecff5c60a9b0b07 | B1Er1Rh3 | 14.1659 | 5 | 0.288615 | 0.492121 | 90.4982 | 14.592
aflow:2ee4bf69de68f739 | Cr3Ge3Nb3 | 24.9536 | 9 | 0.31076 | 0.433122 | 82.1495 | 15.0512
aflow:2efc3a2add886375 | La2Pt4Si4 | 29.2735 | 10 | 0.316881 | 0.417166 | 58.3352 | 18.4515
aflow:2f07261097099263 | N12Ta10 | 57.3534 | 22 | 0.258357 | 0.576092 | 161.42 | 11.4201
aflow:2f276b6fcbc132d3 | Se4Ta1Tl3 | 24.7255 | 8 | 0.333886 | 0.373602 | 7.30807 | 32.5739
aflow:2f2f997069e31015 | Cd2Se8Yb4 | 43.7933 | 14 | 0.397945 | 0.21901 | 10.7181 | 29.5921
aflow:2f36d8e6ad9e8324 | Al4Hg2Se8 | 42.4058 | 14 | 0.32602 | 0.393613 | 24.4762 | 23.7587
aflow:2f3919722c70b825 | Cd2Dy4Ge4 | 29.7634 | 10 | 0.234497 | 0.645209 | 49.302 | 22.4729
aflow:2f4a0b485ba2036d | Au2Y1 | 9.16863 | 3 | 0.333493 | 0.374595 | 35.5028 | 21.1056
aflow:2f4b7a92fe4f70ca | Ag2Th1 | 9.18491 | 3 | 0.316144 | 0.41908 | 31.3596 | 24.5232
aflow:2f585e73be12e2e6 | As4La4Te4 | 35.8138 | 12 | 0.249271 | 0.602102 | 34.8096 | 29.2064
aflow:2f67daab27d4f405 | Ge3Rh3Sc3 | 25.3048 | 9 | 0.272364 | 0.536723 | 73.4556 | 17.024
aflow:2f89cc07a9870498 | O4Sn2 | 16.3652 | 6 | 0.293096 | 0.480021 | 76.1392 | 13.2406
aflow:2f92b5230c0e951e | Mg2Sc4Se8 | 41.6698 | 14 | 0.336715 | 0.366463 | 20.6461 | 25.9142
aflow:2f9b364badeb2cbb | O8Pd6Tl2 | 47.7456 | 16 | 0.372854 | 0.277843 | 37.8654 | 14.5237
aflow:2fa6024efea3f124 | Ca4In4Pt4 | 36.6378 | 12 | 0.339938 | 0.358364 | 26.3865 | 22.665
aflow:2fa8b5d8106de001 | Au2Si2Sr1 | 15.1959 | 5 | 0.288634 | 0.492069 | 41.0859 | 20.1745
aflow:2fb266c537ed6c27 | Gd2O2Se1 | 14.3595 | 5 | 0.265704 | 0.555333 | 57.9469 | 18.4176
aflow:2fb74561ffd344ed | N4Pt8Zr16 | 80.6145 | 28 | 0.328486 | 0.387315 | 65.6865 | 17.6532
aflow:2fc09b9ce32cd7f7 | F8Mg4 | 31.2088 | 12 | 0.27006 | 0.543138 | 57.0154 | 10.4749
aflow:2fc467cf3aaec8cb | In1Y1 | 6.07428 | 2 | 0.325148 | 0.395848 | 22.5172 | 26.6218
aflow:2fc9e57208d036ea | Au2Dy1Si2 | 15.0189 | 5 | 0.324362 | 0.397862 | 45.6709 | 18.4686
aflow:2fcfc5d692c5a2ae | O8Pd6Tl2 | 47.7068 | 16 | 0.370664 | 0.28308 | 38.5964 | 14.5229
aflow:2fdc4e9364777c53 | B6V4 | 17.9124 | 10 | 0.175228 | 0.829045 | 226.448 | 8.50196
aflow:2ff88bd13c202825 | Al4Mg2O8 | 30.4768 | 14 | 0.273144 | 0.534557 | 98.1655 | 9.73303
aflow:301a04e0538c4b03 | Co4Sn4Y4 | 35.9652 | 12 | 0.338919 | 0.36092 | 31.7812 | 20.2578
aflow:301eba9155e24633 | S8Y4Zn2 | 40.5363 | 14 | 0.29944 | 0.463031 | 30.2745 | 23.7287
aflow:30204cfc9e652156 | As8Pd4 | 35.6549 | 12 | 0.327585 | 0.389613 | 42.6853 | 18.6655
aflow:30360afc9bed2333 | Ni10P6Sr2 | 50.2074 | 18 | 0.294838 | 0.475338 | 67.5445 | 13.4383
aflow:303c76af5316363f | In2Tb4 | 18.1489 | 6 | 0.299506 | 0.462855 | 24.9001 | 28.5712
aflow:305466170501fcd5 | Ca8Cl12O2 | 66.0651 | 22 | 0.319894 | 0.409365 | 15.8241 | 22.7402
aflow:3077ac734ed92463 | Ni8Si4Zn12 | 69.4461 | 24 | 0.314778 | 0.422631 | 55.0876 | 12.3789
aflow:30968b247fe9a71a | Bi2Cu1Zr6 | 26.3167 | 9 | 0.282741 | 0.508112 | 50.1337 | 22.8935
aflow:30af3fe1257c3b19 | Ir8S12 | 56.1647 | 20 | 0.25939 | 0.573159 | 96.6677 | 16.0054
aflow:30bf71b835b77b22 | In3Ir3Tb3 | 27.0548 | 9 | 0.361144 | 0.306042 | 35.1322 | 21.3058
aflow:30c87e62a8035a27 | C2Hf4S2 | 21.7618 | 8 | 0.211477 | 0.714476 | 126.276 | 14.9468
aflow:30d7f0167688a502 | In2Rb2Te4 | 25.347 | 8 | 0.25982 | 0.571939 | 8.38727 | 38.2767
aflow:30de4ce4fa5ccbf6 | In2Lu4Pd4 | 30.1415 | 10 | 0.318829 | 0.412117 | 37.6929 | 20.8867
aflow:30f4d2baf7f66350 | Sr1Zn5 | 19.1587 | 6 | 0.282495 | 0.508785 | 25.8666 | 18.5973
aflow:31070beda6c74ad3 | Ga1Mn1 | 6.1591 | 2 | 0.281502 | 0.511505 | 31.433 | 17.0809
aflow:310724741803fafa | Ir4La10 | 42.4851 | 14 | 0.392638 | 0.231277 | 11.7323 | 31.2269
aflow:310c8244b2e723e3 | C4Nb16Ni8 | 76.1964 | 28 | 0.296807 | 0.470063 | 93.0228 | 14.4338
aflow:311775f5228e608f | Cu2La2Pb2 | 18.2395 | 6 | 0.230839 | 0.656042 | 38.5677 | 26.4528
aflow:3128a4b9547d3c3d | I1Tl1 | 7.16135 | 2 | 0.318116 | 0.413963 | 5.92427 | 44.5892
aflow:3133a8e5480f33b0 | K2Li2Se2 | 18.9622 | 6 | 0.237775 | 0.635557 | 15.3426 | 25.0604
aflow:313eb01440abb77c | Er4Ge6Rh7 | 48.8785 | 17 | 0.2653 | 0.55647 | 77.711 | 17.0983
aflow:3141991373b00bc5 | Ru2Th2 | 11.967 | 4 | 0.379666 | 0.261659 | 31.8146 | 24.3864
aflow:31491dde12d77d75 | Be4Cu2 | 14.0707 | 6 | 0.149175 | 0.915852 | 119.982 | 9.02351
aflow:3158ffedfbc332e7 | Co5Y1 | 17.7696 | 6 | 0.34114 | 0.355355 | 29.9891 | 16.0108
aflow:31683fb91023ee25 | As4Ru2 | 16.4772 | 6 | 0.213364 | 0.708696 | 105.182 | 17.1578
aflow:31742ab3c0b25417 | Cs2F4H2 | 26.3354 | 8 | 0.311624 | 0.43086 | 8.21402 | 19.2415
aflow:317af56146e51eaf | O8Ti4 | 27.5026 | 12 | 0.300036 | 0.461443 | 97.8381 | 10.807
aflow:3193bc919f9279bb | Hf16Pd8 | 71.7534 | 24 | 0.394274 | 0.227486 | 30.1103 | 19.9139
aflow:31d2c50b7eb85972 | Ge1Te1 | 5.99927 | 2 | 0.175649 | 0.827672 | 40.5743 | 27.1712
aflow:31dd23ac86927f7a | Al2Os1 | 7.91553 | 3 | 0.198211 | 0.755598 | 144.967 | 13.9975
aflow:31e6dce72364afc2 | Co2Mo2P4 | 21.0253 | 8 | 0.283677 | 0.505556 | 102.085 | 13.0567
aflow:3215930607bd4762 | Ca1F2 | 8.52402 | 3 | 0.300165 | 0.461099 | 36.6753 | 13.9499
aflow:3241d37461a734d3 | Pt8S8 | 47.4037 | 16 | 0.340202 | 0.357704 | 49.1696 | 17.5198
aflow:324914c655f34449 | Dy2Rh4 | 17.5921 | 6 | 0.328221 | 0.38799 | 60.3346 | 17.6327
aflow:3270fade19ad4c55 | Ag2Sb6Zr10 | 52.2137 | 18 | 0.274768 | 0.530054 | 59.991 | 21.6429
aflow:32735fd561d4a636 | Mn3N1Pd1 | 14.7402 | 5 | 0.245429 | 0.613213 | 51.595 | 14.4776
aflow:32900c9d0831cc96 | O4S1Zn1 | 17.283 | 6 | 0.414084 | 0.182271 | 13.0699 | 19.2457
aflow:329463b4cf618022 | Ir2W2 | 11.2235 | 4 | 0.281158 | 0.512447 | 172.31 | 15.0902
aflow:329a60a8ee88bcb1 | La1Pd2Si2 | 14.4878 | 5 | 0.298263 | 0.466169 | 56.2575 | 18.4848
aflow:32b9125bd33fc3b2 | C11N4 | 15.3207 | 15 | 0.181728 | 0.807984 | 264.603 | 6.17343
aflow:32c4782e84353cbc | Hg4Mg8 | 38.4585 | 12 | 0.356442 | 0.317503 | 15.1839 | 21.5523
aflow:32ca0a12b5f25e59 | B8Cr2 | 13.9621 | 10 | 0.137049 | 0.957613 | 258.248 | 7.39861
aflow:32cf9280ab2dee77 | K4S2 | 19.6375 | 6 | 0.352721 | 0.326628 | 5.93455 | 29.6916
aflow:32d72b1701a0a640 | B2Ti1 | 4.84846 | 3 | 0.133374 | 0.970444 | 237.262 | 8.8751
aflow:32e1b4a32d8eea59 | Bi10La6Mg2 | 55.3204 | 18 | 0.371199 | 0.2818 | 14.207 | 31.3703
aflow:32fd68442bcc415c | B4Mo6 | 24.6973 | 10 | 0.262583 | 0.564123 | 165.996 | 11.681
aflow:3301d0c6f9cfb671 | Mg1P1Pd5 | 20.6925 | 7 | 0.340188 | 0.357737 | 51.4112 | 15.2414
aflow:331c44611dec6b68 | Al2La6 | 24.4149 | 8 | 0.32587 | 0.393997 | 15.8614 | 32.145
aflow:3324bfc008dc3a04 | As4Pd4Tb4 | 35.5797 | 12 | 0.291268 | 0.484946 | 51.3134 | 19.5711
aflow:33384eefa2607528 | Nb1Zn3 | 11.4058 | 4 | 0.238351 | 0.633866 | 76.0973 | 14.9772
aflow:333b7c39a00045da | Na16Sb8Sn2 | 83.3045 | 26 | 0.30242 | 0.455106 | 9.0566 | 31.5785
aflow:334e2589c5f00e94 | Pd4S4Sb4 | 36.0179 | 12 | 0.346697 | 0.341509 | 29.2552 | 20.4713
aflow:3358587bf9e7098d | Al9Ba1Co2 | 32.2545 | 12 | 0.201418 | 0.745574 | 63.3263 | 17.6313
aflow:336122e56ceec959 | Ni16Si7Ti6 | 76.7771 | 29 | 0.28868 | 0.491945 | 94.8961 | 11.9829
aflow:3364b92440445084 | Mg12Ru8 | 56.8004 | 20 | 0.300259 | 0.460848 | 49.7434 | 16.7083
aflow:336873381da1c2de | Sc1Zn1 | 5.79051 | 2 | 0.241627 | 0.624278 | 45.4127 | 19.4071
aflow:336d342eccc91ed6 | Si34 | 90.9329 | 34 | 0.24863 | 0.60395 | 37.1295 | 23.5299
aflow:33853d302c8aeea7 | Al8Y12 | 58.0211 | 20 | 0.251172 | 0.596627 | 34.7055 | 26.0114
aflow:33ab67cfa7668558 | O4Te2 | 17.0061 | 6 | 0.344181 | 0.347764 | 50.1321 | 14.8281
aflow:33c46f81543e1b3a | I2Li2 | 13.5174 | 4 | 0.273407 | 0.533826 | 10.7871 | 27.1945
aflow:33d7c27fdace9b26 | C1Pb1Sc3 | 14.0571 | 5 | 0.194105 | 0.768512 | 70.4854 | 19.9211
aflow:33d8042193c43c8f | H1Ta2 | 8.73286 | 3 | 0.354456 | 0.322368 | 63.8499 | 13.4213
aflow:33ddb11c20835133 | Pd6S8Y2 | 47.851 | 16 | 0.384508 | 0.250251 | 25.8398 | 18.9003
aflow:33e3744c0a0f8246 | H3K1Mg1 | 13.833 | 5 | 0.149212 | 0.915728 | 32.4676 | 12.8619
aflow:33ed8f510f3a34ba | K1O3Ta1 | 12.7992 | 5 | 0.230611 | 0.656721 | 121.253 | 13.2239
aflow:33ef6a9a103460ff | Sb2V6 | 22.3083 | 8 | 0.30837 | 0.439393 | 74.9384 | 15.3662
aflow:33f1dcc5b643ecbe | Fe1Ru2Sn1 | 11.5684 | 4 | 0.339792 | 0.35873 | 66.6401 | 15.4428
aflow:34071ae9df93c9a4 | Si6W3 | 23.6893 | 9 | 0.226513 | 0.668939 | 145.092 | 13.7405
aflow:340c69078949ff30 | Fe8Re12 | 55.9065 | 20 | 0.322669 | 0.402211 | 130.985 | 13.148
aflow:3411f1b0e2cc30b2 | H2In2O4 | 21.5261 | 8 | 0.299859 | 0.461915 | 70.4754 | 10.0426
aflow:341c350b9d494069 | Ga1Ir1 | 5.8968 | 2 | 0.37106 | 0.282133 | 61.4924 | 13.9271
aflow:342b816503ddad2f | Ir1N1 | 5.85572 | 2 | 0.403574 | 0.2061 | 58.9194 | 10.6228
aflow:3449b10658b69dd3 | Ir3Zr1 | 11.2152 | 4 | 0.253865 | 0.588902 | 158.84 | 15.5004
aflow:344bb9006b72fbe2 | Ca3Pb3Pd3 | 27.9356 | 9 | 0.311736 | 0.430569 | 23.4396 | 24.0993
aflow:34665d30c93be182 | Al40Pr2V4 | 124.405 | 46 | 0.252375 | 0.593174 | 61.0969 | 16.6436
aflow:3470b76585047b49 | Au2Sc2Si2 | 17.4922 | 6 | 0.269763 | 0.543967 | 58.3337 | 18.3006
aflow:3471a605457dfc2f | Cd2Y1 | 9.15294 | 3 | 0.26409 | 0.559872 | 31.735 | 24.6197
aflow:3476587550814183 | O3W1 | 10.2118 | 4 | 0.269017 | 0.546052 | 124.209 | 14.2369
aflow:348433ef9c1b5e36 | Fe1Sb2Zr6 | 26.0019 | 9 | 0.282997 | 0.507413 | 53.6366 | 22.0352
aflow:348aaceb97a7cad5 | Ag2Ca2 | 12.5826 | 4 | 0.330189 | 0.382979 | 13.0578 | 27.7645
aflow:348b8fa1616f2ea1 | Ba1In4 | 16.0132 | 5 | 0.261719 | 0.566564 | 19.7444 | 30.8824
aflow:349950102e124901 | Ir2Si2Th1 | 14.7547 | 5 | 0.382982 | 0.253839 | 45.6034 | 18.186
aflow:34a8563cd5bba734 | In4S8Zn2 | 41.5018 | 14 | 0.307113 | 0.4427 | 30.5168 | 21.7199
aflow:34b1e81ce8d9666d | Au2Mn1 | 9.34702 | 3 | 0.390362 | 0.236567 | 23.2106 | 17.7596
aflow:34ba666025b6b9b2 | Cr4O8Zn2 | 35.4787 | 14 | 0.296559 | 0.470726 | 82.615 | 10.6447
aflow:34bc84e6f08e0c70 | In2Li2Se4 | 24.6902 | 8 | 0.295694 | 0.473043 | 14.7614 | 26.9898
aflow:34bd54f20afe9d90 | Au2Ca1Ge2 | 15.5987 | 5 | 0.365777 | 0.294828 | 19.9173 | 21.193
aflow:34c7bf6ca067f63d | Al3Pd3Th3 | 27.0077 | 9 | 0.374288 | 0.274423 | 28.3812 | 22.5612
aflow:34cde03301c7c942 | Ir4Y2 | 17.3743 | 6 | 0.304145 | 0.450537 | 89.439 | 17.8049
aflow:34d0a12005e4459a | Co1N1 | 4.54354 | 2 | 0.250144 | 0.599586 | 166.722 | 8.00575
aflow:34d2fa3f788ed749 | Cl2H12Sr7 | 63.3551 | 21 | 0.220469 | 0.687108 | 26.6899 | 16.1749
aflow:34e06cdc51fc586a | B12Hf1 | 24.1758 | 13 | 0.1809 | 0.810654 | 192.287 | 7.73302
aflow:34e4bab9e0595f9f | In1Ni2Ti1 | 11.4237 | 4 | 0.31819 | 0.413772 | 51.9468 | 14.425
aflow:34f0af79044febaa | Lu2Te4 | 18.2323 | 6 | 0.358747 | 0.311874 | 18.5513 | 28.3129
aflow:34fe14c5db42eac5 | C1Re1 | 5.07472 | 2 | 0.253908 | 0.58878 | 237.633 | 10.2215
aflow:3514633aa46a9f48 | Rb6S6 | 38.5113 | 12 | 0.281949 | 0.510279 | 8.08643 | 35.8117
aflow:35246e62d761d918 | Be2Li2Sb2 | 17.2942 | 6 | 0.169572 | 0.84756 | 46.8786 | 17.1198
aflow:354effde4e249bd5 | Cu7Zn16Zr6 | 85.1474 | 29 | 0.291005 | 0.485656 | 48.2958 | 15.1443
aflow:357d75b7478ab0b5 | Au1Er1Sn1 | 9.13278 | 3 | 0.308464 | 0.439147 | 35.7198 | 25.0836
aflow:358d5c62402dd8bf | Bi1Pd1Yb1 | 9.33303 | 3 | 0.356921 | 0.316332 | 15.9958 | 26.9478
aflow:3591a716ef2ae19c | Pd1Yb1 | 6.14191 | 2 | 0.332041 | 0.378273 | 21.7507 | 21.8006
aflow:359263f19d0d546e | Al1Rh1 | 5.38216 | 2 | 0.275129 | 0.529054 | 105.15 | 13.3014
aflow:35ac7e5d53e825e9 | B2Mo2 | 9.34705 | 4 | 0.241263 | 0.62534 | 190.262 | 10.5467
aflow:35bb8c6d60e01291 | Lu1Ni1Sb1 | 8.80551 | 3 | 0.217574 | 0.695873 | 57.1621 | 20.7087
aflow:35bcc55fc8729f56 | Au5K1 | 19.1454 | 6 | 0.354725 | 0.321708 | 22.7251 | 22.105
aflow:35da6b84199f2098 | B6Ni21U2 | 82.6337 | 29 | 0.370501 | 0.283472 | 64.9906 | 10.2007
aflow:35e6777f90fd2bc6 | Ni1Sb1Y1 | 8.74185 | 3 | 0.241882 | 0.623534 | 54.6389 | 21.3146
aflow:35eb4e1d72958b91 | As1Tb1 | 5.87969 | 2 | 0.232375 | 0.651485 | 49.9182 | 25.0648
aflow:35ef9bb6ec3b52f3 | As2Ca2Rb2 | 18.6976 | 6 | 0.282645 | 0.508375 | 10.7912 | 35.7271
aflow:35efc58e64c4d586 | Al1C1Er3 | 14.4111 | 5 | 0.19117 | 0.777799 | 65.4864 | 22.5102
aflow:35f0695ac31d122e | Dy1Rh3Si2 | 16.6289 | 6 | 0.260535 | 0.569913 | 100.833 | 15.969
aflow:35f35f50f54f10c8 | Er4In2Ni4 | 29.9871 | 10 | 0.316037 | 0.419357 | 36.7299 | 19.2385
aflow:36042ab26a7ef0c7 | Cu6P2S8 | 46.9841 | 16 | 0.306396 | 0.44459 | 32.5289 | 17.7435
aflow:3609d740c6208956 | Au1O1Rb3 | 16.9922 | 5 | 0.241498 | 0.624655 | 9.45658 | 35.558
aflow:361961d3badac26d | Cu1Ge6Ho2 | 26.6294 | 9 | 0.226168 | 0.669969 | 55.1019 | 19.5321
aflow:364819176d015d5e | Ga3Ni2 | 14.5157 | 5 | 0.282911 | 0.507647 | 64.678 | 13.7509
aflow:3649f800dc60563b | Li2Mg1Pb1 | 12.6393 | 4 | 0.277339 | 0.522949 | 16.1243 | 19.7925
aflow:3653e3e40329f003 | Si8 | 19.8068 | 8 | 0.196974 | 0.759479 | 64.3158 | 18.4383
aflow:3654b3cb161aca43 | Ca2Pb2Zn2 | 18.7943 | 6 | 0.227194 | 0.666901 | 22.9328 | 26.171
aflow:365580c179f6352a | Au1Cu4Dy1 | 18.5048 | 6 | 0.406485 | 0.199465 | 22.1162 | 15.1023
aflow:3655d7d1b22320af | Ag3Si3Y3 | 26.1592 | 9 | 0.238032 | 0.634801 | 53.833 | 20.3398
aflow:3660298184761e7a | Au4Bi2Dy10 | 48.7628 | 16 | 0.354093 | 0.323258 | 19.9875 | 27.0975
aflow:366cc9258d888e65 | Pd2Sb4U2 | 23.977 | 8 | 0.298933 | 0.464382 | 39.6809 | 23.752
aflow:366eba3176381355 | Ba1Pt5 | 17.9869 | 6 | 0.323096 | 0.401114 | 60.18 | 19.4699
aflow:3677ba6a2d1dd30d | Al8Tb12 | 59.5945 | 20 | 0.283856 | 0.505067 | 29.2788 | 26.1
aflow:36adaa3557e511c8 | B2Ir6Sn5 | 38.3786 | 13 | 0.35418 | 0.323043 | 52.6355 | 17.02
aflow:36d63ab952f0878a | Pd1Ti2 | 8.57245 | 3 | 0.329244 | 0.385383 | 52.4326 | 16.8711
aflow:36e9d77a6a04ba23 | Ir3Sn3Zr3 | 26.3811 | 9 | 0.337564 | 0.364326 | 57.5878 | 19.6366
aflow:36f3a9e3d11d6869 | Hf4Ni6Si8 | 49.6891 | 18 | 0.276957 | 0.524003 | 93.1942 | 13.4223
aflow:36f700f79ac36078 | Gd1Se1 | 6.02523 | 2 | 0.311974 | 0.429946 | 33.3877 | 25.001
aflow:3705ce5067dea182 | H10Rb6Zn2 | 60.1667 | 18 | 0.213745 | 0.707534 | 10.6644 | 20.065
aflow:371e17f543ef4d20 | O8Zn4 | 31.2472 | 12 | 0.277165 | 0.523429 | 77.3245 | 9.42314
aflow:372524132de0a17d | B12Th1 | 25.0486 | 13 | 0.1621 | 0.8723 | 201.511 | 8.66698
aflow:3725295c0a9f5a54 | Cr4Mn2O8 | 36.8581 | 14 | 0.334156 | 0.372919 | 61.9419 | 11.3923
aflow:3727b58c3492cd96 | La4Rh4Sn8 | 48.3467 | 16 | 0.354581 | 0.32206 | 26.4013 | 25.191
aflow:37284cbd0ea4a227 | Ge7Ni16Sc6 | 81.8188 | 29 | 0.30362 | 0.451926 | 62.8429 | 13.6057
aflow:372d611a48f042d2 | Nd1Os4P12 | 46.0545 | 17 | 0.247557 | 0.607049 | 106.12 | 15.7577
aflow:3746bf32a1781888 | K2Se1 | 9.87105 | 3 | 0.259044 | 0.574141 | 9.12565 | 38.8054
aflow:374d22f8c898b9db | Ge4Ni8Zn12 | 71.6002 | 24 | 0.344836 | 0.346133 | 41.0417 | 13.0661
aflow:3756c870356d9386 | Pt4Y4 | 23.9637 | 8 | 0.356519 | 0.317315 | 34.6897 | 22.0634
aflow:3761d1952c1bd9bb | Pd1Sb1Sc1 | 8.87421 | 3 | 0.309798 | 0.435644 | 41.9792 | 21.9921
aflow:377117f4c7159f05 | Hg2K2Sb2 | 19.4847 | 6 | 0.256321 | 0.581888 | 12.2833 | 36.1306
aflow:37d22335d6f94c61 | Pb1Se1 | 6.20208 | 2 | 0.413816 | 0.182875 | 9.30123 | 26.9065
aflow:37dacff32cbe2223 | Si12Sr2 | 38.6376 | 14 | 0.231099 | 0.655271 | 48.8636 | 19.3667
aflow:37e59a947694e98a | Al36Cr4Mg6 | 122.58 | 46 | 0.249487 | 0.601478 | 52.9134 | 16.509
aflow:37f7af1e3eac9a1c | Ni4Sn4Tb4 | 35.8886 | 12 | 0.311872 | 0.430213 | 37.6546 | 20.8939
aflow:380f60d7d8ee8905 | Ir5La1 | 17.5149 | 6 | 0.326378 | 0.392699 | 86.1616 | 17.8008
aflow:3813d81d018f7ced | As1Li1Zn1 | 8.88941 | 3 | 0.187745 | 0.788691 | 42.953 | 17.4309
aflow:38146938a7b4dba5 | Al4O10Si2 | 32.6124 | 16 | 0.271903 | 0.538005 | 115.807 | 9.49682
aflow:382406f1577b9025 | La4Si4 | 23.2133 | 8 | 0.229503 | 0.660016 | 44.2853 | 26.001
aflow:382493c94d1059f4 | Ag1I1 | 6.68036 | 2 | 0.361005 | 0.306381 | 10.1344 | 29.3464
aflow:3829f8821427a5ef | B24Re4Y8 | 82.4181 | 36 | 0.154836 | 0.896656 | 184.343 | 10.9255
aflow:382cb76ea706d801 | C2Ga2Nb4 | 20.8585 | 8 | 0.246319 | 0.610634 | 109.923 | 14.7223
aflow:383cba91cc735239 | Er2In2Zn2 | 18.0943 | 6 | 0.234011 | 0.646645 | 42.5958 | 22.2512
aflow:383f32c8834f7c96 | Ru1Si3Th1 | 14.2533 | 5 | 0.305688 | 0.44646 | 58.9242 | 18.2776
aflow:38572c9082b74b95 | Ge4Ni4Zr4 | 33.5076 | 12 | 0.270966 | 0.540614 | 80.9198 | 15.7032
aflow:3893846e555c633e | Co4Ge4Ta4 | 34.1835 | 12 | 0.304966 | 0.448365 | 64.7056 | 15.2037
aflow:3895c112ae3a70bc | Ca4Si12 | 42.6869 | 16 | 0.20079 | 0.747534 | 45.006 | 18.5932
aflow:38a2c7e44ad06738 | Cd4La2Pd2 | 24.5576 | 8 | 0.329794 | 0.383984 | 27.0896 | 23.7276
aflow:38a9e95e984203dc | Hf3Re3Si3 | 24.983 | 9 | 0.242658 | 0.621269 | 136.004 | 15.9236
aflow:38ba814600937719 | Hf4S2 | 17.3299 | 6 | 0.262088 | 0.565519 | 75.8956 | 19.4875
aflow:38c69ac39f1cd3e6 | N2Sn6Zr10 | 51.1378 | 18 | 0.260578 | 0.569792 | 65.7218 | 20.4091
aflow:38e039bd686640f6 | As4Ca4Cd2 | 29.8734 | 10 | 0.238502 | 0.633421 | 26.5522 | 25.8091
aflow:38f66e468b9ba830 | Hg1S1 | 6.27839 | 2 | 0.402039 | 0.209612 | 13.9857 | 21.6995
aflow:38fcd6562d37c36e | Ca2Ir4 | 17.5899 | 6 | 0.311562 | 0.431022 | 69.5119 | 17.8964
aflow:38fefb0ffb8a0914 | Dy1Tl1 | 6.17263 | 2 | 0.367652 | 0.29031 | 15.9993 | 27.3074
aflow:391e7db424983ea0 | Hf4Nb4P4 | 33.4285 | 12 | 0.264876 | 0.557661 | 100.707 | 16.9549
aflow:392a4ca8e5577aea | Pa6Sb8 | 42.0425 | 14 | 0.285537 | 0.500483 | 41.6707 | 27.5618
aflow:392de8b37e30606d | N8Pt4 | 30.3638 | 12 | 0.228276 | 0.663671 | 187.587 | 9.52438
aflow:3942a1cdbcb67731 | K1 | 3.70699 | 1 | 0.377149 | 0.26762 | 1.03926 | 73.0724
aflow:3956291701684a5e | B6Ni21Zr2 | 79.9829 | 29 | 0.344133 | 0.347884 | 75.3208 | 10.0358
aflow:39585e426a7fc2b7 | Ge4La12 | 48.5873 | 16 | 0.320777 | 0.407085 | 16.7737 | 33.2486
aflow:3967538d7c5df002 | Ga3Sc1 | 11.973 | 4 | 0.335394 | 0.369792 | 30.8365 | 17.8749
aflow:39732c5e0bf86e43 | Er4Ge4Ru4 | 35.2678 | 12 | 0.331302 | 0.38015 | 46.4393 | 18.4906
aflow:398964731a402aec | Ru4Sb12Sr1 | 50.4414 | 17 | 0.283577 | 0.505829 | 46.2054 | 24.4047
aflow:398e51f3552c24b1 | Si2Sn6Zr10 | 51.1068 | 18 | 0.23206 | 0.65242 | 70.9438 | 21.7378
aflow:399097d6e548985d | Dy1In1 | 6.10391 | 2 | 0.334373 | 0.372371 | 21.9057 | 26.3692
aflow:39adb5b2c90dd553 | Al12Dy4 | 45.4374 | 16 | 0.195426 | 0.764348 | 57.6368 | 19.3502
aflow:39b6b6d4ae8c491b | P4Pt4Sc4 | 35.2844 | 12 | 0.355602 | 0.319559 | 42.6131 | 17.4445
aflow:39c84b928e375b7f | B1Bi1 | 5.93931 | 2 | 0.177898 | 0.820364 | 61.2994 | 20.968
aflow:39d1a4abb510007a | Fe8Ta4 | 35.2917 | 12 | 0.352021 | 0.328352 | 47.8296 | 14.8808
aflow:39d79adf50b4e14e | Ba1Nb7O9 | 42.7573 | 17 | 0.244643 | 0.615495 | 123.059 | 13.2662
aflow:39e2230d9b5ece5a | Ho1Se1 | 6.05392 | 2 | 0.351577 | 0.329445 | 27.2323 | 23.5747
aflow:39f356cd89bbb02f | Mo3Si6 | 21.8383 | 9 | 0.207801 | 0.72578 | 147.733 | 13.6419
aflow:39f8773e11d8347a | P4V4Zr4 | 31.2087 | 12 | 0.242433 | 0.621925 | 106.797 | 15.5592
aflow:39fbb25ad81ea9a5 | Li2Pd1 | 9.50127 | 3 | 0.32485 | 0.396611 | 19.5659 | 14.024
aflow:3a19d0040d513959 | Ba2Cd4 | 19.6356 | 6 | 0.354082 | 0.323286 | 8.47802 | 32.4986
aflow:3a1f793678c9c371 | Al1Dy3N1 | 14.4577 | 5 | 0.204964 | 0.734552 | 66.6728 | 21.7406
aflow:3a2dc373e1137737 | Al8Fe4La1 | 37.8312 | 13 | 0.268139 | 0.548508 | 48.591 | 16.51
aflow:3a36523e268b82dc | Au2Nb3 | 14.6743 | 5 | 0.342431 | 0.352128 | 59.473 | 18.0928
aflow:3a3a58a5748e494d | Mg2Se8Y4 | 41.9571 | 14 | 0.335517 | 0.369482 | 19.1741 | 28.5978
aflow:3a49575b9b567100 | Pb4Y2 | 18.4076 | 6 | 0.27653 | 0.525182 | 28.0415 | 28.7167
aflow:3a4a6876faf133b0 | Mn4O14Y4 | 55.2608 | 22 | 0.252137 | 0.593855 | 103.964 | 11.5487
aflow:3a4b13f181909c0b | C1Rh1 | 5.60726 | 2 | 0.390611 | 0.235987 | 66.1628 | 10.2639
aflow:3a4dee2a594b05cd | Ce2N2Se1 | 14.1136 | 5 | 0.280445 | 0.514403 | 57.9506 | 18.9956
aflow:3a58c173f4af7068 | Cd2Dy4Te8 | 42.8888 | 14 | 0.35396 | 0.323585 | 13.1501 | 36.0325
aflow:3a6fa1590482d690 | Cd1Sr1 | 6.38384 | 2 | 0.235182 | 0.643187 | 16.0475 | 33.4208
aflow:3a77ab5132ea93ff | Eu1S1 | 6.12794 | 2 | 0.358052 | 0.313569 | 18.7828 | 24.3338
aflow:3a792a64d75b5312 | Al1Tb3 | 11.9957 | 4 | 0.24877 | 0.603545 | 30.0666 | 27.258
aflow:3a84e674e05ac4e6 | Hg33Rb3 | 112.807 | 36 | 0.369538 | 0.28578 | 4.09618 | 30.5865
aflow:3a88e8bf41f9f1aa | Cr2Te2 | 12.5645 | 4 | 0.435013 | 0.13586 | 7.82112 | 24.5789
aflow:3a8b7ba885be1cf7 | O2Sr1 | 8.42335 | 3 | 0.251149 | 0.596695 | 44.6311 | 14.4736
aflow:3a9e66b3bda80de3 | Al2Li10O8 | 44.8169 | 20 | 0.234411 | 0.645463 | 51.77 | 9.63508
aflow:3ab379fa84871cea | Au8Nb12 | 58.9195 | 20 | 0.359451 | 0.310161 | 53.937 | 18.1332
aflow:3aba48db17f47517 | Hf3Os3Si3 | 25.3166 | 9 | 0.276422 | 0.52548 | 117.88 | 15.7642
aflow:3add5c3f5522b969 | Ho4O14Ru4 | 59.465 | 22 | 0.293876 | 0.477921 | 90.5528 | 12.1709
aflow:3ae9b6702a187c81 | Cd2Tb1 | 9.21194 | 3 | 0.27812 | 0.520795 | 29.505 | 24.6034
aflow:3af23ae5e3dc2ec1 | O8Si2Zn4 | 36.8695 | 14 | 0.327952 | 0.388677 | 52.8536 | 11.1678
aflow:3aff30e8e1026638 | Al6C6Sc2 | 27.9855 | 14 | 0.173291 | 0.835364 | 137.85 | 11.8792
aflow:3b038973a1022929 | Co3Sn3Th3 | 26.6619 | 9 | 0.296611 | 0.470587 | 50.9042 | 22.3605
aflow:3b0de28f284593eb | Al2Sc4 | 16.5551 | 6 | 0.232838 | 0.650113 | 45.0131 | 22.3525
aflow:3b221436eaa1f3db | Si1U3 | 12.0929 | 4 | 0.414935 | 0.180358 | 24.1499 | 20.8456
aflow:3b2c4a2a23b245fc | B2Mg16Pt8 | 77.1846 | 26 | 0.325265 | 0.395548 | 34.806 | 17.8114
aflow:3b44b81f56c6bb05 | Dy2Pt4Si4 | 29.556 | 10 | 0.358395 | 0.312732 | 49.1295 | 17.172
aflow:3b6ec2992da4f35e | In2Y4 | 17.9837 | 6 | 0.287851 | 0.494192 | 26.781 | 28.4598
aflow:3b91a501ca0a8736 | Ag2Si2Tb1 | 14.8244 | 5 | 0.259148 | 0.573846 | 52.6362 | 18.7428
aflow:3b928ddd4c2eac87 | Al40La2Ti4 | 124.734 | 46 | 0.229575 | 0.659803 | 53.7629 | 17.7206
aflow:3b97ae34b7e6d862 | O3Pb1Ti1 | 13.6093 | 5 | 0.269944 | 0.543464 | 91.625 | 12.7945
aflow:3b9cba5a6a026816 | Ti3 | 7.95719 | 3 | 0.227775 | 0.665166 | 75.3594 | 18.4747
aflow:3bbbaae0bd628b7d | C1In1Sc3 | 13.4023 | 5 | 0.173509 | 0.834655 | 78.5781 | 19.7502
aflow:3bbf7781926735c7 | Ho4In2Pd4 | 30.1875 | 10 | 0.328838 | 0.386418 | 34.0228 | 21.7794
aflow:3bc3fc68c58fdd1f | Cd3In1 | 15.109 | 4 | 0.419014 | 0.171215 | 8.17173 | 23.5159
aflow:3bc62c3e4e4153c2 | Ge12Pr1Pt4 | 52.0917 | 17 | 0.415218 | 0.179722 | 21.7107 | 19.2406
aflow:3be04981f5c152ed | Ga1Ir1Li2 | 12.0073 | 4 | 0.321061 | 0.406353 | 39.414 | 13.2321
aflow:3be696425dabfe6c | B4In5Ir9 | 51.864 | 18 | 0.300343 | 0.460625 | 81.2708 | 15.6221
aflow:3bf25c232d2dd4e9 | Be44Re2 | 82.3529 | 46 | 0.0936472 | 1.11467 | 151.936 | 8.28102
aflow:3bfe1ae39e2268a1 | Pt4Si4Y4 | 34.7277 | 12 | 0.289922 | 0.488584 | 62.8864 | 18.694
aflow:3c1fc15dfd5cabac | Be2Mo6 | 21.6131 | 8 | 0.300246 | 0.460883 | 103.033 | 14.5015
aflow:3c22a9e15877a37f | N2P2V6 | 24.2969 | 10 | 0.281951 | 0.510274 | 111.421 | 11.4692
aflow:3c3f0a63dafd798f | Al4Th2 | 17.5721 | 6 | 0.278396 | 0.520037 | 44.9052 | 22.9614
aflow:3c46211a6b8a9e6f | Ba2Si2Zn2 | 18.0667 | 6 | 0.210612 | 0.717128 | 31.0517 | 27.2991
aflow:3c5bb400e8a7dc38 | P8Ti4 | 30.1874 | 12 | 0.225055 | 0.673304 | 85.6627 | 14.8704
aflow:3c5c4e212c7f9076 | Ba6O10Si2 | 51.2997 | 18 | 0.267945 | 0.549051 | 40.6267 | 17.3603
aflow:3c6a789e144b4f34 | N8W4 | 33.0951 | 12 | 0.369983 | 0.284713 | 86.9456 | 10.6179
aflow:3c78f90c1e08f159 | Ag4Ba2 | 19.2429 | 6 | 0.256548 | 0.581241 | 14.1632 | 29.4975
aflow:3c8226cd8d9997c6 | As4Ho4Ni2 | 29.4371 | 10 | 0.277234 | 0.523239 | 50.0044 | 20.5184
aflow:3c863fb6f8c37ac7 | Os4Si4Zr4 | 33.3903 | 12 | 0.290924 | 0.485876 | 101.571 | 16.3384
aflow:3ca3b19dbc5f1d8c | Ho1Ir1 | 5.96002 | 2 | 0.339897 | 0.358467 | 49.9922 | 19.5148
aflow:3caef21d7715917b | N1Nb1 | 5.06435 | 2 | 0.315079 | 0.421847 | 129.055 | 10.9317
aflow:3caf75d9979b3ab3 | Hf4O12Sr4 | 53.9209 | 20 | 0.251303 | 0.596252 | 91.5416 | 13.895
aflow:3cb72890f73b7821 | Cu2Ge1Li1 | 12.3513 | 4 | 0.336545 | 0.366889 | 32.1313 | 12.8419
aflow:3cbb89aceb65d7eb | Si2Zr4 | 16.2782 | 6 | 0.21972 | 0.689371 | 87.9714 | 19.483
aflow:3ce2fb5cea681593 | Dy1Pt1Sb1 | 8.97471 | 3 | 0.296225 | 0.471621 | 47.4922 | 23.819
aflow:3cfd4805f7728ac7 | Cs1I1 | 7.49937 | 2 | 0.265514 | 0.555866 | 5.61116 | 50.6611
aflow:3d1f3040f69c29a8 | Dy4O14V4 | 58.1807 | 22 | 0.283648 | 0.505635 | 96.211 | 11.7499
aflow:3d37baaa5a26457a | Au2Gd2 | 12.284 | 4 | 0.388024 | 0.24202 | 16.3932 | 25.1811
aflow:3d3dd8dbe54026e0 | Cs2S2 | 12.9988 | 4 | 0.323069 | 0.401182 | 4.94956 | 44.0775
aflow:3d43bc3c329d30c7 | As2Cd2K2 | 18.7407 | 6 | 0.244177 | 0.616848 | 17.3694 | 28.1999
aflow:3d4b6ad5b61b11ab | Be2Zn26 | 89.0033 | 28 | 0.29852 | 0.465482 | 28.3996 | 15.7317
aflow:3d5c7e27f5a6cca6 | Cl1Li1 | 6.31779 | 2 | 0.257568 | 0.578337 | 18.5325 | 17.1459
aflow:3d63c71ee94d40ed | Ga2La1 | 8.85591 | 3 | 0.191789 | 0.775835 | 53.1946 | 24.1374
aflow:3d6a13a697be6ee5 | Be2Li2P2 | 14.4718 | 6 | 0.215833 | 0.701167 | 44.0202 | 13.0781
aflow:3d6cafb48da92910 | Co1O1 | 5.74917 | 2 | 0.374366 | 0.274236 | 34.9103 | 12.4671
aflow:3d7e68f7ff5a44bf | N3Ta2Zr1 | 16.5262 | 6 | 0.333896 | 0.373577 | 101.06 | 12.206
aflow:3d7ea012d0f48467 | Cd4O14Ta4 | 58.8812 | 22 | 0.269643 | 0.544305 | 83.8562 | 13.2847
aflow:3d9128eca44abb0e | O4Ta2 | 16.057 | 6 | 0.300281 | 0.460792 | 114.748 | 12.2022
aflow:3da782f49ab267fc | Sb4Th2 | 18.0962 | 6 | 0.331835 | 0.378798 | 28.8531 | 31.0104
aflow:3db1c6bb651f859d | La1Te1 | 6.08492 | 2 | 0.341254 | 0.35507 | 19.4894 | 34.611
aflow:3db43abbe01e36c9 | O2Pt2 | 11.8866 | 4 | 0.382775 | 0.254326 | 47.1944 | 13.2628
aflow:3db9b1e4d39614d9 | In1Ir1Li2 | 12.2655 | 4 | 0.357326 | 0.315342 | 26.6955 | 15.4308
aflow:3dcd0c27cff52597 | Ge4Ir4Nb4 | 34.0261 | 12 | 0.311945 | 0.430021 | 98.4751 | 15.7685
aflow:3dce273fb55e12a1 | Al6Hf6Pt6 | 52.4284 | 18 | 0.315385 | 0.421051 | 69.2615 | 17.4055
aflow:3de78be8c94f3ef6 | Cd1Ni4Sc1 | 17.5461 | 6 | 0.290169 | 0.487915 | 61.6453 | 13.6057
aflow:3df3fa4eab247238 | Rh3Sn3Y3 | 26.7143 | 9 | 0.334097 | 0.373067 | 39.5839 | 21.4004
aflow:3df71fdb8f321767 | C1Ir1 | 5.70541 | 2 | 0.363773 | 0.299669 | 82.8468 | 12.1585
aflow:3dfa4e99c09c8f5c | Ba6Sn10 | 49.6225 | 16 | 0.253706 | 0.589358 | 17.3505 | 36.4226
aflow:3e014c23361a96b1 | Al8N4Nb12 | 61.8196 | 24 | 0.25379 | 0.589118 | 115.382 | 14.7858
aflow:3e06d4bedd955b6a | Al2C6Nb8 | 38.4471 | 16 | 0.22771 | 0.665361 | 147.603 | 13.1432
aflow:3e10257c5f850697 | Rh4Tb4Zn4 | 36.0084 | 12 | 0.354206 | 0.322981 | 32.9542 | 18.7023
aflow:3e164407c8b6a96b | C1Ho3Tl1 | 15.3828 | 5 | 0.363186 | 0.301091 | 12.4936 | 34.9698
aflow:3e2391ad165f4246 | Ge4Hf6 | 28.7807 | 10 | 0.236592 | 0.639035 | 86.1307 | 18.967
aflow:3e2cf25a0eef3cee | Al1Li2Rh1 | 11.6524 | 4 | 0.314119 | 0.424347 | 35.0487 | 13.2841
aflow:3e396b5753d5e0b2 | Ni2P2Tb1 | 13.8623 | 5 | 0.252658 | 0.592362 | 88.9996 | 13.9594
aflow:3e3c1d40063cad82 | Br2Se4Tl10 | 52.6922 | 16 | 0.290223 | 0.487769 | 9.85813 | 31.9121
aflow:3e41a1f628d95c09 | Re8Tb4 | 35.7806 | 12 | 0.42222 | 0.164068 | 33.0189 | 18.9943
aflow:3e45dbfa7d475634 | Hf1Tc1 | 5.82625 | 2 | 0.342261 | 0.352553 | 65.5671 | 17.4153
aflow:3e56b7d5ac7e242d | P12Ru4Th1 | 44.3373 | 17 | 0.220507 | 0.686992 | 111.869 | 15.7681
aflow:3e71628ad5f72310 | Au2Ge8Rb6 | 50.8439 | 16 | 0.280467 | 0.514342 | 9.10504 | 34.1091
aflow:3e796af1a6735597 | C1Pt1 | 5.85548 | 2 | 0.378144 | 0.265262 | 66.8829 | 11.212
aflow:3e889b2ebbefdb97 | Al8Ho12 | 59.507 | 20 | 0.262734 | 0.563696 | 34.0672 | 25.4175
aflow:3e99a8522e295b39 | In3Yb1 | 12.5435 | 4 | 0.217518 | 0.696044 | 23.2169 | 26.1747
aflow:3ea0d57ff7b5eec3 | Pt2Si1 | 8.83127 | 3 | 0.358121 | 0.313402 | 65.0559 | 15.4961
aflow:3ea6e14c71841664 | Au1Cl3Cs1 | 16.4641 | 5 | 0.346157 | 0.342849 | 11.7102 | 28.2007
aflow:3ea755faf545710b | Al4Au8 | 37.3453 | 12 | 0.378032 | 0.265525 | 30.1104 | 16.7216
aflow:3eb9b5f8dc58315f | Ge1Li1Rh2 | 11.2036 | 4 | 0.270989 | 0.540549 | 91.9475 | 12.8103
aflow:3eca17f579df5802 | As8Ca6In4 | 53.7939 | 18 | 0.23931 | 0.631054 | 27.8566 | 26.3338
aflow:3ecce9ff5402ec86 | Al1C1Ho3 | 14.4338 | 5 | 0.197907 | 0.756554 | 61.4448 | 22.9065
aflow:3ed43988e45b406c | As12Ir4 | 45.7244 | 16 | 0.232038 | 0.652484 | 84.4634 | 19.6431
aflow:3ed71ef6a437ea24 | Cu3Ge3Sc3 | 25.5043 | 9 | 0.231759 | 0.653311 | 65.3961 | 16.8969
aflow:3efb228404f4db71 | Cu2Ga2S4 | 23.5818 | 8 | 0.295068 | 0.47472 | 35.1155 | 19.1436
aflow:3f1afe7cdc194a24 | In3Rh3Tb3 | 27.1052 | 9 | 0.363101 | 0.301295 | 30.1355 | 21.2761
aflow:3f3f515e6078b89d | Er4Ga4Ir4 | 35.9853 | 12 | 0.377204 | 0.267491 | 34.2449 | 18.6325
aflow:3f56bd3fc4aec1dc | Au2S4V2 | 23.3277 | 8 | 0.288796 | 0.491631 | 48.1316 | 17.4176
aflow:3f57a877140fb8da | Li2Sb2Zn2 | 18.5776 | 6 | 0.268467 | 0.547589 | 25.2144 | 20.5168
aflow:3f6ff80616013748 | Cr1N1 | 4.32681 | 2 | 0.210105 | 0.718687 | 168.532 | 9.6742
aflow:3f83528ca1eec463 | Er1Ga3 | 12.0468 | 4 | 0.276143 | 0.52625 | 41.5446 | 18.9453
aflow:3f876ad2c5295b26 | Ir4Si4Th2 | 28.7191 | 10 | 0.304445 | 0.449743 | 86.0957 | 17.721
aflow:3f9cdaf1cef3811b | Pd2Sc2Zn2 | 17.7431 | 6 | 0.328321 | 0.387734 | 39.0704 | 17.6315
aflow:3faa1f117808e14f | Au3Er3In3 | 27.3732 | 9 | 0.296438 | 0.47105 | 39.3722 | 22.6138
aflow:3faccddce4b6bc29 | C1Tc1 | 5.7353 | 2 | 0.362243 | 0.303376 | 69.8152 | 10.431
aflow:3fb607526d812a7f | Ge4Na3Pt4 | 33.7726 | 11 | 0.373838 | 0.275496 | 22.8799 | 20.7337
aflow:3fba6b358acb1514 | Ir2Si2Y1 | 13.8743 | 5 | 0.2478 | 0.606347 | 107.64 | 16.392
aflow:3fbf87ca8a0ffa55 | Co4Mo4P4 | 32.8645 | 12 | 0.27674 | 0.524601 | 102.795 | 12.3695
aflow:3fcd14dad8d1899d | Cd2Te2 | 12.5397 | 4 | 0.352676 | 0.326739 | 15.611 | 28.5525
aflow:3fd470028e022781 | N1Na1 | 6.33934 | 2 | 0.275574 | 0.527823 | 18.0926 | 15.7778
aflow:3fdc47a5a166d5dd | Pt3Sc1 | 11.7713 | 4 | 0.325585 | 0.394727 | 75.724 | 16.0832
aflow:3fde284da1356002 | H10K6Zn2 | 57.7606 | 18 | 0.204461 | 0.73611 | 12.7731 | 17.4127
aflow:3fe9b288117abbf6 | Ca4O12Si4 | 43.752 | 20 | 0.270213 | 0.542713 | 116.052 | 9.41137
aflow:3fea678ccdd69279 | Al8C4Ta12 | 65.9774 | 24 | 0.254624 | 0.586732 | 118.018 | 15.1268
aflow:40160c4a92567a6e | B2Ni8Tb2 | 33.8228 | 12 | 0.295272 | 0.474174 | 72.7883 | 12.2999
aflow:4031522cfc844fe8 | As1Li1Mg1 | 8.65636 | 3 | 0.193474 | 0.770505 | 37.6606 | 19.9066
aflow:4048f702cff2d193 | Ga12Pd1Tb4 | 50.5702 | 17 | 0.216118 | 0.700298 | 55.2613 | 18.98
aflow:404e41a4f2c017c2 | Hf16Ir8 | 71.0207 | 24 | 0.36486 | 0.297042 | 46.3913 | 19.6149
aflow:4061333bd6488edb | Hf6Rh10 | 46.6126 | 16 | 0.345658 | 0.344089 | 66.9564 | 16.1646
aflow:4077c8c92097fa82 | As8Na16Ti2 | 80.1892 | 26 | 0.286223 | 0.498615 | 13.277 | 25.3555
aflow:4098d627b609f1c2 | Ba2Si46 | 129.381 | 48 | 0.230604 | 0.656741 | 50.1495 | 22.6039
aflow:409d27be6859648a | Be5Co1 | 11.8176 | 6 | 0.162785 | 0.870018 | 128.477 | 7.94532
aflow:40b2c6432f7f60dc | Au2Ba2P2 | 18.3312 | 6 | 0.248172 | 0.605274 | 32.7796 | 26.4612
aflow:40c9a9dbe6d94437 | Ca2N2Zn1 | 13.7984 | 5 | 0.268493 | 0.547516 | 44.6417 | 16.1979
aflow:40e22481074f39ef | Ge4Ru4 | 22.2174 | 8 | 0.284531 | 0.503223 | 89.2474 | 14.5309
aflow:40f031be13810c7a | Fe4O11Sr4 | 51.5294 | 19 | 0.276002 | 0.526641 | 68.8482 | 12.6738
aflow:40fc12ea1012ee6e | Be2Hf2Si2 | 16.0317 | 6 | 0.182319 | 0.806078 | 118.263 | 14.1598
aflow:4105a79a30e78b58 | Ca4Li4Si8 | 43.7271 | 16 | 0.207494 | 0.726727 | 35.5112 | 20.0948
aflow:4110f65c57bcab22 | Ag2Ga2Te4 | 25.1242 | 8 | 0.315326 | 0.421204 | 16.0253 | 31.9983
aflow:41286c1a61130599 | Au1Er1Pb1 | 9.21565 | 3 | 0.314603 | 0.423087 | 30.9018 | 26.0027
aflow:412bf0dc20f54c7b | H1Ni1 | 5.4911 | 2 | 0.342529 | 0.351884 | 72.1752 | 6.14881
aflow:41362ad73636cd7f | Ir8La6Sn26 | 119.697 | 40 | 0.269803 | 0.543858 | 46.3881 | 24.6543
aflow:4137db87245b8a28 | As1K1Zn1 | 9.31092 | 3 | 0.22573 | 0.671281 | 21.0241 | 27.1693
aflow:4145b45eca15db08 | Bi1O3Sc1 | 14.0081 | 5 | 0.289305 | 0.490252 | 70.2258 | 13.908
aflow:416b4044dfd08715 | Mo2Rh6 | 22.2701 | 8 | 0.278477 | 0.519812 | 127.862 | 14.3803
aflow:416cce9b259354f7 | C8W4Y4 | 42.3979 | 16 | 0.262958 | 0.563065 | 116.218 | 13.2261
aflow:419373e41ccc1a3d | Ga4Sn8V8 | 57.9106 | 20 | 0.27335 | 0.533986 | 57.4708 | 18.2039
aflow:4193aacf3248ebee | Mn2S8Sc4 | 40.2149 | 14 | 0.333593 | 0.374343 | 26.021 | 22.4059
aflow:4198963c6d7c4357 | In1Pt2Sc1 | 12.0255 | 4 | 0.376351 | 0.269515 | 38.2277 | 17.897
aflow:41a0d23e6b7ab39e | La1Pt2Si2 | 14.7196 | 5 | 0.332224 | 0.37781 | 49.2969 | 18.4673
aflow:41c83acfdc68983d | C28V32 | 121.323 | 60 | 0.212463 | 0.711454 | 172.682 | 9.83683
aflow:41cae372cf494c78 | F1Tl1 | 6.83152 | 2 | 0.362463 | 0.302842 | 9.22758 | 22.9827
aflow:41f0e3023982c9c3 | La1Os2Si2 | 13.9671 | 5 | 0.236321 | 0.639832 | 85.874 | 18.1871
aflow:41feaf32bfa4a5db | Ir1Si3Th1 | 14.4203 | 5 | 0.312426 | 0.428764 | 61.435 | 18.1884
aflow:41ffda8c17fe1297 | Cd4O8 | 34.9502 | 12 | 0.337172 | 0.36531 | 39.0598 | 13.0114
aflow:42287fded7f444e9 | Ca2F8Pd2 | 34.9658 | 12 | 0.304947 | 0.448417 | 32.2201 | 14.1229
aflow:4232dce39a62dda0 | Ag2In1Tb1 | 12.4676 | 4 | 0.367403 | 0.290911 | 21.3448 | 21.4583
aflow:4238485784a072a0 | Rh5Y1 | 17.1872 | 6 | 0.30878 | 0.438316 | 78.4611 | 16.8486
aflow:42509cd1af134043 | Au2Pb8Rb6 | 52.0037 | 16 | 0.292768 | 0.480902 | 6.03975 | 42.8629
aflow:425fe890ad350ee7 | Ho4Ir4Si4 | 34.6969 | 12 | 0.287504 | 0.495135 | 72.9266 | 17.7
aflow:426b550514a4403c | As4Hf4 | 23.3477 | 8 | 0.292324 | 0.4821 | 61.4513 | 19.9989
aflow:426df454e554e453 | Hf10Ir6 | 48.0247 | 16 | 0.432164 | 0.142098 | 26.0968 | 18.7542
aflow:427343e52e422912 | Ho1N1 | 5.43539 | 2 | 0.191969 | 0.775265 | 129.03 | 14.5218
aflow:428c04eb15323142 | Dy12Ru4 | 47.976 | 16 | 0.315344 | 0.421159 | 26.0822 | 26.3499
aflow:4297a07feb4b7609 | Ag2In2Te4 | 25.2431 | 8 | 0.336937 | 0.365904 | 12.7351 | 35.18
aflow:42a754c4948a86dc | Ga4Pb2Se8 | 42.5854 | 14 | 0.276028 | 0.526568 | 16.8468 | 27.2418
aflow:42bc9c43b5da2a39 | Er1H2 | 8.73214 | 3 | 0.238582 | 0.633188 | 56.9482 | 11.1397
aflow:42bcb1caacd2e497 | Mn1S1 | 5.70028 | 2 | 0.273459 | 0.533683 | 42.576 | 18.4367
aflow:42c611e62f8e11a4 | Er1Ge2Rh2 | 14.5171 | 5 | 0.303385 | 0.452549 | 62.5482 | 17.4564
aflow:42e2cbbf87ace5b3 | Au2Ge2Y2 | 17.9715 | 6 | 0.284909 | 0.502193 | 44.2439 | 21.3096
aflow:42e9730ac658aaf0 | Ag3Pt1 | 12.5157 | 4 | 0.38137 | 0.257636 | 28.622 | 16.9394
aflow:42f183e26491ac8a | Pd1Sb1Yb1 | 9.29575 | 3 | 0.372152 | 0.279519 | 15.2384 | 24.9126
aflow:43169bfefe524ff3 | Cd2Ho1 | 9.21881 | 3 | 0.269533 | 0.544611 | 32.1379 | 24.1902
aflow:433ef15fc7e9cea2 | Al2Zr2 | 10.9875 | 4 | 0.239803 | 0.629608 | 67.3865 | 19.7397
aflow:43573d159f0bba7f | Si1Sn1 | 5.97954 | 2 | 0.228355 | 0.663437 | 35.269 | 28.7645
aflow:43575f1a4d7d25e7 | Bi1Ho2O2 | 14.7357 | 5 | 0.288669 | 0.491975 | 34.7699 | 20.2116
aflow:436b52914f63694c | F3Mo1 | 11.438 | 4 | 0.331794 | 0.378901 | 35.6462 | 18.1885
aflow:437770d0ef86e5e4 | Ir4Pr2 | 17.7925 | 6 | 0.30725 | 0.44234 | 85.1972 | 18.1325
aflow:4377754ba3441e52 | H4In4O8 | 42.193 | 16 | 0.271626 | 0.538775 | 70.8857 | 9.7509
aflow:437f7b47b3b4af50 | O6Sr2Ti2 | 24.5487 | 10 | 0.235032 | 0.643632 | 106.376 | 12.4831
aflow:438747b2e5f5ff7a | H8Sr4 | 36.0871 | 12 | 0.235896 | 0.641084 | 25.2789 | 14.7804
aflow:438c51cf8fe4420b | Au2Sn2Tb2 | 18.192 | 6 | 0.273023 | 0.534894 | 40.9202 | 24.1987
aflow:4392050005e0b0ed | Pd4Si4Sr4 | 36.2326 | 12 | 0.355288 | 0.320328 | 22.6489 | 23.3934
aflow:43938666bb2a31fd | Al1Ho3N1 | 14.4369 | 5 | 0.198964 | 0.753239 | 69.4905 | 21.3461
aflow:43961ee5cd25786b | B2Nb2O8 | 24.6585 | 12 | 0.257305 | 0.579084 | 146.953 | 9.12766
aflow:43991e1d2bfbcbdd | S4Sc2Tl2 | 23.853 | 8 | 0.27045 | 0.542052 | 26.9692 | 24.1081
aflow:43a95bb7cd8a43ac | O14Sn4Y4 | 58.39 | 22 | 0.272128 | 0.537379 | 85.3089 | 13.5583
aflow:43d640615ca6c455 | As4Ni2Tb4 | 29.4576 | 10 | 0.281825 | 0.51062 | 50.3019 | 20.8957
aflow:43ec207d8008a59f | Na6O5Pb1 | 35.7219 | 12 | 0.267019 | 0.551643 | 33.4972 | 14.2382
aflow:44033f0117971e6c | As14Re6 | 57.3721 | 20 | 0.287745 | 0.49448 | 79.0975 | 17.4038
aflow:4407929608d945ae | Ge1Hg1Li2 | 12.9569 | 4 | 0.32834 | 0.387687 | 16.7309 | 16.8534
aflow:440c7849ab8be110 | Dy1P1 | 5.76747 | 2 | 0.222788 | 0.680114 | 59.1283 | 22.7455
aflow:440eed1fe4e9897b | Y1Zn1 | 5.9406 | 2 | 0.284588 | 0.503069 | 29.2814 | 22.8758
aflow:4423ebbd06b159db | P8Pa6 | 40.5775 | 14 | 0.286045 | 0.499099 | 64.8219 | 20.2762
aflow:4431de142c78bdfd | Ag3Dy3Mg3 | 27.7844 | 9 | 0.386844 | 0.244777 | 13.7627 | 23.7894
aflow:443c51ce9eb735e2 | Ir6W2 | 22.3077 | 8 | 0.270209 | 0.542723 | 194.162 | 14.5015
aflow:44605f0be9425c0d | Ni4P4Ta4 | 33.5107 | 12 | 0.312048 | 0.429752 | 97.4333 | 12.9938
aflow:446e47ea5b60293f | Br1Tl1 | 7.02134 | 2 | 0.324377 | 0.397824 | 6.54863 | 38.6361
aflow:448c51bb881d4e96 | Ag2La2Pb2 | 18.4722 | 6 | 0.258841 | 0.574717 | 31.4848 | 28.38
aflow:448ea4e05a7a12fd | Rh4Si4Y4 | 34.0235 | 12 | 0.295289 | 0.474128 | 60.0956 | 18.0181
aflow:449c3c3d7624d5e1 | Ga3Tb1 | 12.0172 | 4 | 0.265019 | 0.557258 | 41.234 | 19.4412
aflow:44a95a3b698dde9c | Ca8Ge4 | 35.9782 | 12 | 0.25785 | 0.577534 | 20.973 | 28.0964
aflow:44bb4888c765fb7f | Ir6Nb6 | 34.3062 | 12 | 0.33475 | 0.371418 | 94.4918 | 16.0391
aflow:44c3a3a1c420bb80 | Fe2Se4 | 16.9949 | 6 | 0.154532 | 0.897683 | 75.5732 | 17.5936
aflow:44d4b92478b2dfd0 | B18Li2 | 22.8087 | 20 | 0.149823 | 0.913647 | 182.544 | 7.16166
aflow:44db01b35234cb00 | Cd1Te1 | 6.25157 | 2 | 0.327009 | 0.391085 | 19.0219 | 28.4865
aflow:44e05d14a67df518 | Cu2La2Si2 | 17.4643 | 6 | 0.25687 | 0.580323 | 46.1303 | 21.8331
aflow:44ef0e71ea90390c | Al16Ir7Sc6 | 81.0681 | 29 | 0.281719 | 0.51091 | 72.7309 | 16.3206
aflow:4506c24becb0059d | Al4Pd4Y4 | 35.6937 | 12 | 0.366332 | 0.293489 | 28.1938 | 20.0121
aflow:450859076f989560 | Ir6Mg6Si16 | 80.505 | 28 | 0.346283 | 0.342537 | 44.1683 | 16.2728
aflow:450c44720658cd0d | Ba3Bi3Na3 | 28.2433 | 9 | 0.221025 | 0.685427 | 16.6426 | 37.5897
aflow:4526d8f300eaf61a | Au2Er1 | 9.17992 | 3 | 0.329714 | 0.384185 | 39.1171 | 20.4938
aflow:45291de1f333cbdf | B2Gd1 | 7.76794 | 3 | 0.169553 | 0.847623 | 123.802 | 12.5156
aflow:453163175fb67652 | Co4Ge4Nb4 | 33.722 | 12 | 0.307474 | 0.441751 | 63.9455 | 15.3176
aflow:453454a74b86077a | Rh1Sb1Th1 | 8.95139 | 3 | 0.336031 | 0.368185 | 40.8378 | 26.1855
aflow:4564d244919c96c2 | Mg4Te8 | 36.5737 | 12 | 0.257041 | 0.579835 | 22.0054 | 29.9322
aflow:457f0854f38e30f3 | Na1Nb1O3 | 11.9962 | 5 | 0.259389 | 0.57316 | 104.108 | 12.678
aflow:4590fc6b74283e3d | F1Na1 | 6.18993 | 2 | 0.244169 | 0.616872 | 28.921 | 12.8599
aflow:45a9976491dbc668 | Co2O12Sb4 | 46.2611 | 18 | 0.272532 | 0.536256 | 90.4878 | 11.7045
aflow:45ae9712124dbbd5 | Al1La1O3 | 12.2563 | 5 | 0.224046 | 0.676331 | 130.073 | 11.2523
aflow:45bf324a62447cfb | Cl1Tl1 | 6.94483 | 2 | 0.33071 | 0.381653 | 7.03725 | 34.7175
aflow:45c4106e86709cfd | Tb6Tl10 | 49.921 | 16 | 0.335846 | 0.368653 | 20.5789 | 27.2399
aflow:45d4dd170fde680b | Sc4Tc8 | 35.2786 | 12 | 0.42376 | 0.160644 | 30.032 | 17.4117
aflow:45d7ecfe4fa68130 | Ca1F3Rb1 | 15.2125 | 5 | 0.267786 | 0.549495 | 26.2781 | 18.4372
aflow:45da11711f06cd30 | Cd4Nb4O14 | 57.1403 | 22 | 0.274997 | 0.52942 | 78.3483 | 13.1848
aflow:45f4f2d78448eed1 | Co1Ga2Zr6 | 25.8532 | 9 | 0.294821 | 0.475383 | 51.688 | 19.9033
aflow:460691dc51cf5b5d | Cs8I24Sn4 | 123.26 | 36 | 0.300967 | 0.458966 | 3.27906 | 48.7029
aflow:4623ccee9b59d0cb | C1Dy3Tl1 | 15.3823 | 5 | 0.365239 | 0.296125 | 12.1921 | 35.4055
aflow:46250f984f45620f | Br4Eu4I4 | 38.0468 | 12 | 0.327663 | 0.389414 | 11.9733 | 33.523
aflow:46261cca37eaf3ba | Ba1O2 | 8.80885 | 3 | 0.265379 | 0.556246 | 37.826 | 17.3171
aflow:4629b8009acec4fa | Co4Sb12 | 47.3344 | 16 | 0.211499 | 0.714407 | 56.2966 | 23.451
aflow:462bb5f411a8e076 | Sb1 | 3.05707 | 1 | 0.362697 | 0.302275 | 18.0475 | 30.0671
aflow:4636a6353e82ddee | Ta1Tc1 | 5.57569 | 2 | 0.275168 | 0.528948 | 133.357 | 16.4918
aflow:46477b1f3c4b7088 | As2V6 | 21.1981 | 8 | 0.270131 | 0.542942 | 100.619 | 13.6398
aflow:466af8d919deb9ac | Ru2Sb2Sr1 | 14.6286 | 5 | 0.267038 | 0.551589 | 45.6928 | 22.8731
aflow:4671a38f1790901e | Ge6N8 | 32.7077 | 14 | 0.209981 | 0.719066 | 152.941 | 10.2814
aflow:467bde830ed16a22 | F3Hg1Rb1 | 16.0792 | 5 | 0.36559 | 0.295279 | 14.8246 | 19.8217
aflow:469d710a3c8090f4 | Be2Na2Sb2 | 17.9502 | 6 | 0.21989 | 0.688858 | 24.232 | 23.372
aflow:469e1cd4daba3ebe | Ag8Ca19N7 | 102.122 | 34 | 0.282696 | 0.508236 | 20.849 | 23.2327
aflow:46ae6df881810fc2 | Ni3Sn1 | 11.5827 | 4 | 0.312486 | 0.428608 | 65.9557 | 12.8216
aflow:46b836dec2130b87 | Li2Mg1Si1 | 10.7624 | 4 | 0.180482 | 0.812003 | 37.6138 | 16.0984
aflow:46c1e43233abef84 | Tb2 | 6.01803 | 2 | 0.253311 | 0.590489 | 23.0423 | 32.3229
aflow:46c284e2441b940c | Dy1Ge2Ni2 | 14.7161 | 5 | 0.325691 | 0.394456 | 46.9478 | 16.0776
aflow:46d789387968a2f1 | Cd1Ni4Y1 | 17.9853 | 6 | 0.317702 | 0.415036 | 48.7159 | 14.3788
aflow:46e1e39d83ee4c02 | Pt9Sc5Si7 | 60.3859 | 21 | 0.303525 | 0.452178 | 72.3739 | 16.2571
aflow:46ea4bf1ce81aefa | Ca1Cs1F3 | 15.4292 | 5 | 0.26506 | 0.557143 | 26.8264 | 19.2258
aflow:46f2dd0bdca70c4c | Ca1Ir1Si3 | 14.4016 | 5 | 0.326786 | 0.391655 | 44.0665 | 17.3657
aflow:46fa3b3d8d1c7ea3 | O12Rh4U2 | 49.6866 | 18 | 0.338285 | 0.362513 | 69.5118 | 12.3921
aflow:470d86783b338d27 | Ir4Sb4Te4 | 35.1369 | 12 | 0.236328 | 0.639811 | 77.5991 | 22.4831
aflow:470fae67dedb78ed | B2Nb2Ni2 | 14.9647 | 6 | 0.249169 | 0.602394 | 140.907 | 11.2782
aflow:473d6cf16feebd74 | Be24P16 | 88.9186 | 40 | 0.189303 | 0.783729 | 71.9333 | 13.2511
aflow:474a32773d1a741c | Ag6P2S8 | 49.2215 | 16 | 0.363324 | 0.300757 | 12.5931 | 22.6225
aflow:474bef052b06e59a | Si41 | 109.059 | 41 | 0.259063 | 0.574086 | 42.1507 | 23.7275
aflow:477c18f864ac6232 | Si16Ti20 | 91.2585 | 36 | 0.242157 | 0.622732 | 87.62 | 15.8493
aflow:477fd09200619ca1 | Er1Ni2P2 | 13.944 | 5 | 0.263715 | 0.560929 | 88.0277 | 13.6446
aflow:478d7562c83bbe43 | O4Rb2Sc2 | 21.855 | 8 | 0.252599 | 0.592531 | 54.1388 | 15.4158
aflow:4792c39561f6d200 | Al4O12Y4 | 47.2784 | 20 | 0.254463 | 0.587193 | 111.946 | 10.4772
aflow:4792db85eaa107bf | Se1Zn1 | 6.04321 | 2 | 0.295647 | 0.473169 | 27.5384 | 22.8338
aflow:47ac751010ec616f | Al4Er2Ni2 | 23.0043 | 8 | 0.271445 | 0.53928 | 51.5808 | 17.4234
aflow:47b9ffc0d5db5a9b | Ag2F6Rb2 | 31.9418 | 10 | 0.320634 | 0.407455 | 17.2245 | 17.8946
aflow:47bb3339e4e5f9cc | Mo6Zr2 | 23.7416 | 8 | 0.440511 | 0.123891 | 23.7672 | 17.7977
aflow:47cb2876d17ee2da | Au6Sb8Y6 | 60.256 | 20 | 0.290951 | 0.485803 | 37.7873 | 24.5563
aflow:47d3f3ddbfe6fd04 | N4Ta2 | 15.5121 | 6 | 0.277138 | 0.523504 | 145.385 | 10.7573
aflow:47edb17dac296aad | Ho1S1 | 5.8971 | 2 | 0.305861 | 0.446001 | 44.1591 | 20.7115
aflow:47f3d2666620ccba | Cr2S2 | 11.5066 | 4 | 0.299595 | 0.462616 | 28.2545 | 18.6297
aflow:47f6710cbf8f197d | Cu6O8Pb1 | 43.8627 | 15 | 0.354609 | 0.321991 | 39.0343 | 13.7216
aflow:47f7fd7233cdb705 | La4O14Sn4 | 60.688 | 22 | 0.282543 | 0.508654 | 74.5631 | 15.0105
aflow:4814f27dd1ab4bf3 | Ga4La4Pd8 | 48.5288 | 16 | 0.366529 | 0.293015 | 26.9956 | 20.4052
aflow:4821b17f7b370cb9 | Ba4Ge8P8 | 59.3716 | 20 | 0.237457 | 0.63649 | 30.7249 | 25.5693
aflow:4836777a449c8009 | Al6Th2 | 23.3749 | 8 | 0.288774 | 0.491689 | 41.4406 | 21.8297
aflow:483af4d6975b0003 | Te12Th7 | 57.2766 | 19 | 0.319136 | 0.411323 | 28.064 | 32.7675
aflow:4842dd1381fd6937 | Li1Mg4Si2 | 20.7181 | 7 | 0.345966 | 0.343323 | 16.628 | 19.3571
aflow:484aa4aa291e7238 | I1Na1 | 7.02404 | 2 | 0.294568 | 0.476064 | 7.82861 | 34.1743
aflow:484e22a0ef6720c0 | P4Zn6 | 29.3554 | 10 | 0.259012 | 0.574232 | 41.2235 | 17.8704
aflow:485673f3b0973aea | Co8N4Zr16 | 78.2713 | 28 | 0.304031 | 0.450838 | 65.7622 | 16.1325
aflow:485a69ed3ff60df7 | Ir6Sn6Zr6 | 52.405 | 18 | 0.313994 | 0.424674 | 66.0743 | 19.5637
aflow:4862e15e81e47ebb | Al3Os2 | 13.6673 | 5 | 0.254943 | 0.585822 | 120.215 | 13.8773
aflow:4869a52f9382b70d | Rh1Si3Tb1 | 14.2879 | 5 | 0.311671 | 0.430737 | 53.3824 | 16.9688
aflow:487a072a13d8ecd6 | Au4Ca4Ga4 | 37.4112 | 12 | 0.321415 | 0.40544 | 24.4339 | 21.8379
aflow:487abf2ff7af3f57 | B4C4Er2 | 24.068 | 10 | 0.225351 | 0.672416 | 123.236 | 10.0064
aflow:488147efb71ed55f | Cd1S1 | 6.13299 | 2 | 0.363979 | 0.29917 | 16.7103 | 25.8583
aflow:48827b3227344479 | Ni1Zn1 | 5.77677 | 2 | 0.301091 | 0.458636 | 68.458 | 11.3783
aflow:489872819d7079cb | O1Sc1 | 5.08991 | 2 | 0.27327 | 0.534207 | 82.1343 | 11.8182
aflow:48aaf0a904c405e2 | Ga3Pt3Th3 | 26.9844 | 9 | 0.348963 | 0.335896 | 38.9272 | 22.4192
aflow:48aef3546fc0ffb2 | Al3Cu3Er3 | 26.5708 | 9 | 0.278199 | 0.520579 | 42.9259 | 18.8571
aflow:48b2fd56d196968e | N2Ta2 | 10.6704 | 4 | 0.278085 | 0.520893 | 163.736 | 11.1455
aflow:48bdcbf1fee8d266 | N8Si6 | 27.1649 | 14 | 0.273667 | 0.533105 | 124.966 | 10.6242
aflow:48d06cd57e3bde76 | Sc1Se1 | 5.88133 | 2 | 0.318484 | 0.413011 | 33.1969 | 21.3522
aflow:48d45cacb1c5b094 | Pt2S2 | 11.9987 | 4 | 0.377037 | 0.267886 | 33.7512 | 19.0799
aflow:48e1c56b5a8980e0 | Al4Tb8 | 35.8806 | 12 | 0.276504 | 0.525254 | 28.4362 | 26.7167
aflow:48e5eceb94a2a2a1 | C1In1Pt3 | 15.2311 | 5 | 0.453465 | 0.0960493 | 18.5802 | 15.1179
aflow:490b50d631861556 | As1Br3Ca3 | 21.2871 | 7 | 0.231743 | 0.653359 | 22.4937 | 30.278
aflow:49361ec54f4ee82a | Ir2Th2 | 12.023 | 4 | 0.40197 | 0.20977 | 28.4933 | 24.9078
aflow:4938791be8ab7bce | Ir4S4Sb4 | 34.3511 | 12 | 0.23908 | 0.631728 | 87.0577 | 18.8545
aflow:493c1071c3127969 | Li3Pb1 | 13.0236 | 4 | 0.192404 | 0.773889 | 20.2544 | 18.7868
aflow:4940cfa93644f0c4 | Cd4O12Sn4 | 56.5423 | 20 | 0.311856 | 0.430254 | 64.3235 | 13.0463
aflow:494d1eb12219a1bc | K2Sb2Zn2 | 18.9667 | 6 | 0.214766 | 0.704416 | 17.6499 | 32.0397
aflow:4957606e268fa7ca | Al10Ta20 | 87.4835 | 30 | 0.343271 | 0.350032 | 55.4775 | 18.1402
aflow:4973240dc8132d88 | Bi1Mg1Ni1 | 9.1106 | 3 | 0.283661 | 0.505597 | 33.1868 | 20.3805
aflow:49744aeaaee5d43d | Ge6Ir4Tb6 | 47.1279 | 16 | 0.294399 | 0.476517 | 52.1365 | 20.3088
aflow:498446871e4b60b5 | Hf2N4 | 16.9796 | 6 | 0.374252 | 0.27451 | 62.8126 | 11.6592
aflow:4990d46926dfee7a | C1Ru1 | 5.96931 | 2 | 0.475088 | 0.050666 | 16.1078 | 10.0079
aflow:49a2f312cc482251 | Mn1Pd2Sb1 | 12.1484 | 4 | 0.384509 | 0.25025 | 28.5953 | 17.2562
aflow:49df2492bd59b040 | Li8O8Pb2 | 51.4353 | 18 | 0.258968 | 0.574356 | 38.0669 | 11.4484
aflow:49e03dc8eb3080dd | Au2Nb6 | 23.2297 | 8 | 0.344568 | 0.346801 | 61.193 | 18.2298
aflow:49ef8994256b3a31 | Er12Os4 | 47.8747 | 16 | 0.302208 | 0.455668 | 32.7236 | 25.7025
aflow:49f47f6178dea1f9 | I6Pd1Rb2 | 30.0998 | 9 | 0.340559 | 0.356809 | 3.58791 | 41.2451
aflow:4a08c90c16ea2eae | Nb1Pd3 | 11.5296 | 4 | 0.325386 | 0.395237 | 76.9974 | 15.5553
aflow:4a0edc6c85268591 | Cu2Er1In1 | 12.1196 | 4 | 0.30431 | 0.4501 | 39.5262 | 17.8757
aflow:4a3724566247c38d | P4Ru4Ta4 | 33.2063 | 12 | 0.306968 | 0.443085 | 117.055 | 14.25
aflow:4a3928b5e6126a94 | B4C2U2 | 20.1 | 8 | 0.187746 | 0.788688 | 148.133 | 11.5804
aflow:4a4228d881bd6511 | Pd6S2 | 23.9474 | 8 | 0.345288 | 0.345008 | 36.3759 | 15.903
aflow:4a4c2867f69711c9 | Cd4Rh4Tb16 | 72.3115 | 24 | 0.292641 | 0.481246 | 28.9389 | 26.3263
aflow:4a6557136108a3f7 | Eu1Hg1 | 6.47122 | 2 | 0.294742 | 0.475595 | 17.2271 | 30.4971
aflow:4a6e79068244bb69 | Al2Fe1Zr6 | 25.6304 | 9 | 0.296601 | 0.470613 | 48.5531 | 20.2116
aflow:4a6fdf5b8e6e7768 | Ni16Si7Zr6 | 78.5541 | 29 | 0.290036 | 0.488275 | 90.9466 | 12.8083
aflow:4a7151b29f2f78d7 | Mg2O6V2 | 28.0603 | 10 | 0.395441 | 0.224787 | 24.5093 | 14.4739
aflow:4a77f6d742d55d27 | Ca1Ge2Ir2 | 14.424 | 5 | 0.262292 | 0.564944 | 67.0102 | 18.1579
aflow:4a8a1dc1af88bf91 | N1Na3 | 12.5773 | 4 | 0.276389 | 0.52557 | 11.9596 | 26.2204
aflow:4aa30a659beb47a0 | Ca4O12Zr4 | 49.7754 | 20 | 0.261995 | 0.565783 | 84.9057 | 13.3179
aflow:4aa4bd658660cab8 | Pu1Te1 | 6.12498 | 2 | 0.256982 | 0.580002 | 33.5274 | 27.3449
aflow:4acd680114f302a1 | Ag2Hg1I4 | 23.2575 | 7 | 0.334938 | 0.370943 | 4.71106 | 39.7017
aflow:4ad542786ef28db2 | C1Sc3Sn1 | 13.5093 | 5 | 0.190897 | 0.778665 | 75.2363 | 19.6378
aflow:4ad55dd858c3e7e1 | Cr1Ni1Sb1 | 9.18192 | 3 | 0.331106 | 0.380647 | 36.4914 | 17.8506
aflow:4adb547760ac6076 | Ga2Hf6Ni1 | 26.2421 | 9 | 0.27366 | 0.533126 | 64.4591 | 19.2993
aflow:4ade9055a5c52de4 | Ir4Si4Tb2 | 28.9783 | 10 | 0.333961 | 0.373412 | 67.4763 | 16.5948
aflow:4aeb1c4c461b8d39 | Os2P4 | 15.6168 | 6 | 0.197741 | 0.757072 | 155.49 | 14.9518
aflow:4af0f6f4f5b5e8bd | As4Zn6 | 30.7682 | 10 | 0.312522 | 0.428514 | 25.4014 | 20.2509
aflow:4afd885d0385a2b0 | Ge6Ta10 | 45.5219 | 16 | 0.270432 | 0.542103 | 104.872 | 17.1406
aflow:4b14719a380e0154 | B12Er1 | 22.74 | 13 | 0.136983 | 0.957842 | 211.619 | 8.03449
aflow:4b19d36abfc58612 | In3Pd3Th3 | 27.1438 | 9 | 0.353629 | 0.324397 | 31.9022 | 24.3831
aflow:4b29ef8e1c6f33b7 | Co2P4W2 | 21.6571 | 8 | 0.273649 | 0.533156 | 109.447 | 13.1517
aflow:4b4d8105d7c3eacc | O8Ru4 | 29.287 | 12 | 0.280001 | 0.515623 | 137.958 | 9.82136
aflow:4b50271ba827a97c | Dy4Mg2Si4 | 28.6459 | 10 | 0.195193 | 0.765083 | 60.6457 | 21.6533
aflow:4b5287b3e7f9e4cd | Ag2S6Ta2 | 29.1344 | 10 | 0.315036 | 0.421958 | 32.9161 | 19.2767
aflow:4b5f9e4adb19ff87 | Ca1Pt1Si3 | 14.5515 | 5 | 0.323104 | 0.401094 | 41.5738 | 17.706
aflow:4b7de1503a36bb4a | As1Te1 | 6.07906 | 2 | 0.328046 | 0.388438 | 24.3896 | 26.1427
aflow:4b9c382e991c6048 | Pt6Y14 | 60.1305 | 20 | 0.370306 | 0.283938 | 17.1564 | 26.6827
aflow:4bba13075e97f394 | Mn1S1 | 5.36995 | 2 | 0.319289 | 0.410927 | 81.98 | 11.0902
aflow:4bbe24c5745eb95d | Ho3Pt3Sn3 | 26.8932 | 9 | 0.297683 | 0.467719 | 50.9837 | 21.8467
aflow:4bda491855920812 | Hg10Pd4 | 48.3764 | 14 | 0.426607 | 0.154337 | 10.628 | 21.0533
aflow:4bda8bf3d5783087 | Ba2Pt2 | 12.3955 | 4 | 0.324678 | 0.397053 | 19.9604 | 30.9296
aflow:4bdc1c1255119bde | Ba2Pb12Rh6 | 61.5602 | 20 | 0.305648 | 0.446564 | 26.1828 | 26.2125
aflow:4bec122528e460be | H1Se1Y1 | 8.46673 | 3 | 0.196023 | 0.762468 | 62.772 | 16.7674
aflow:4c085ea810fe5d61 | Nb6Pt2 | 22.8707 | 8 | 0.326957 | 0.391218 | 78.4653 | 17.6795
aflow:4c0cf35dc9922fbb | Ge4Pd8Y4 | 47.6314 | 16 | 0.344777 | 0.34628 | 39.5164 | 18.5794
aflow:4c10b43e69b72e7c | Ag1Li1 | 6.72955 | 2 | 0.322617 | 0.402344 | 14.9382 | 16.4831
aflow:4c615f5bb7991802 | Al4Pd4 | 22.9268 | 8 | 0.318666 | 0.41254 | 61.5123 | 14.5793
aflow:4c66320b9dcb1592 | Au2La2 | 12.3562 | 4 | 0.41709 | 0.175521 | 11.3888 | 28.3776
aflow:4c8387e48af5f929 | Cu2Hf10Pb6 | 53.6585 | 18 | 0.281949 | 0.510281 | 56.0383 | 21.483
aflow:4c8b8683b4cb36a1 | Al1Cu2Sc1 | 11.5669 | 4 | 0.312692 | 0.428071 | 45.0092 | 15.2538
aflow:4c9a161d83bde5ee | H1Ho1Se1 | 8.69486 | 3 | 0.194757 | 0.766458 | 66.294 | 16.3731
aflow:4c9a4c8acd1b2bde | Cd1Ho1 | 6.1045 | 2 | 0.304432 | 0.449777 | 26.287 | 25.8897
aflow:4ca2b630d8cbb6dd | P1Rh2 | 8.44058 | 3 | 0.341268 | 0.355034 | 81.5454 | 13.9976
aflow:4ca4848aaafe4dbb | Ge4Mg2Y4 | 28.5958 | 10 | 0.19112 | 0.777957 | 56.6985 | 22.5359
aflow:4cb9ceb48e5d8237 | Ho8S12 | 58.2686 | 20 | 0.274896 | 0.529699 | 42.739 | 21.3422
aflow:4cc015ac7322550a | Cu4Se8 | 36.4072 | 12 | 0.324786 | 0.396774 | 24.6774 | 19.6371
aflow:4cc572d096054a5e | In3Rh2Ti3 | 23.163 | 8 | 0.299058 | 0.464048 | 55.8474 | 18.2513
aflow:4ce95fbe3fce93b1 | Gd4O14Ti4 | 56.8863 | 22 | 0.268256 | 0.54818 | 98.4684 | 12.4727
aflow:4ceca54b4cd72f88 | Ir6Sn14 | 60.1574 | 20 | 0.287605 | 0.494861 | 50.4401 | 21.9851
aflow:4d1ea58db3286359 | Cd2Er1 | 9.21712 | 3 | 0.269374 | 0.545055 | 31.083 | 24.049
aflow:4d21a920ca38e0e6 | La1Mg1Ni4 | 18.3751 | 6 | 0.349012 | 0.335776 | 33.1093 | 15.2115
aflow:4d2d79fe29e7a5ed | N1Nb1 | 4.67686 | 2 | 0.229385 | 0.660368 | 197.245 | 10.4364
aflow:4d347c2e6d4e5228 | F4Mg1Rb2 | 21.602 | 7 | 0.271975 | 0.537805 | 21.2374 | 17.0572
aflow:4d366e7f1db50794 | Ge1O3Pb1 | 14.0576 | 5 | 0.250165 | 0.599524 | 94.415 | 11.8333
aflow:4d3b9802cdb1da11 | Ni4Sc6Si6 | 41.9561 | 16 | 0.231947 | 0.652754 | 78.2249 | 16.1231
aflow:4d44ca8da00e59f9 | Cs3H9Mg3 | 45.8 | 15 | 0.178691 | 0.817795 | 19.6954 | 16.6625
aflow:4d47f91025d34b39 | Co4P12 | 38.941 | 16 | 0.175681 | 0.82757 | 112.652 | 14.2273
aflow:4d515949b53a184b | S1Zr1 | 5.68017 | 2 | 0.325526 | 0.394879 | 52.2841 | 18.0687
aflow:4d585c73685bc9b2 | S8Zn8 | 46.6459 | 16 | 0.282198 | 0.509598 | 36.0505 | 19.3868
aflow:4d761230b92893b6 | Au4Y8 | 36.379 | 12 | 0.348243 | 0.337677 | 19.8529 | 26.6444
aflow:4d76834a1fbcef1f | Cl1Tl1 | 6.89793 | 2 | 0.341424 | 0.354644 | 7.90068 | 29.5902
aflow:4d7c8c08e42f2c50 | Mn2Se6Th2 | 29.812 | 10 | 0.307913 | 0.440596 | 29.2354 | 25.6744
aflow:4d7e8ad4f19d5a97 | Ba2Ge2Zn2 | 18.5438 | 6 | 0.206075 | 0.731112 | 28.5194 | 28.3418
aflow:4d84b645c3e29221 | Pt3Sn3Y3 | 26.8036 | 9 | 0.306279 | 0.444899 | 49.1232 | 22.0927
aflow:4d8d11cb2d8457a7 | Ge2 | 5.95607 | 2 | 0.1994 | 0.751876 | 46.2236 | 23.6916
aflow:4d8faf470aa227b6 | Al1C1Ti3 | 12.4744 | 5 | 0.25241 | 0.593073 | 88.5194 | 15.244
aflow:4d95fa3c731857a2 | N2Te1Th2 | 14.6991 | 5 | 0.324352 | 0.397889 | 29.1944 | 24.3199
aflow:4d9643bf1f417ab3 | In4Mg2O8 | 38.4813 | 14 | 0.29984 | 0.461965 | 60.6868 | 13.1123
aflow:4d9e8eca064cd1f9 | Si4Th2 | 17.8549 | 6 | 0.351841 | 0.328793 | 33.1614 | 21.6462
aflow:4da02ddaa8033149 | As1Cd1Li1 | 9.20145 | 3 | 0.237832 | 0.635388 | 30.1033 | 21.1037
aflow:4daeb41c79df1c90 | Bi1Ho1Pt1 | 9.06036 | 3 | 0.309618 | 0.436116 | 40.4764 | 24.9506
aflow:4db29f99b9a52e13 | Ag2Ho2Pb2 | 18.507 | 6 | 0.274547 | 0.530666 | 32.9778 | 25.0205
aflow:4db77c268007c7e7 | Ag1Cd1Sb1 | 9.57572 | 3 | 0.454981 | 0.0928235 | 5.16666 | 24.8979
aflow:4dc4576f6ea86fac | O14Tb4Ti4 | 56.6322 | 22 | 0.266086 | 0.55426 | 102.449 | 12.2337
aflow:4dc818520eda573c | Re8Y4 | 35.486 | 12 | 0.40188 | 0.209975 | 42.7887 | 18.9305
aflow:4dc98501cf293edd | I10In2Sn4 | 51.5171 | 16 | 0.275101 | 0.529133 | 5.92195 | 38.9282
aflow:4dcc43262f37534a | B1Hf1Rh3 | 14.0262 | 5 | 0.304693 | 0.449087 | 102.297 | 13.8547
aflow:4dcf1adffdb1e365 | Bi1Dy1 | 6.06047 | 2 | 0.258691 | 0.575142 | 31.9971 | 31.5036
aflow:4dd2f18f5f933617 | Cu2Sn2Y2 | 17.709 | 6 | 0.237808 | 0.635457 | 47.4319 | 22.2793
aflow:4ddd3fc4b2a6ef79 | Bi4O14Ti4 | 60.3948 | 22 | 0.307087 | 0.442771 | 74.5479 | 13.0584
aflow:4de3c026dc02312d | Cr2Er2O8 | 32.4867 | 12 | 0.303846 | 0.451328 | 58.0425 | 13.3181
aflow:4e03466d19a9aba3 | C1Th1 | 5.67766 | 2 | 0.250005 | 0.599985 | 88.4978 | 20.5912
aflow:4e1bfd5c51c6e7ab | Al9Co2Sr1 | 31.7099 | 12 | 0.204001 | 0.73754 | 64.2909 | 17.2622
aflow:4e22faf7b5fcc747 | Co8Ge26Tb6 | 115.826 | 40 | 0.240539 | 0.627456 | 66.2558 | 16.7906
aflow:4e400e23aa9c5627 | As2Ca1Fe2 | 13.8066 | 5 | 0.221497 | 0.684006 | 65.8442 | 16.2339
aflow:4e63b9ef183471b8 | Pt6Sb4 | 30.3876 | 10 | 0.40707 | 0.198136 | 26.3129 | 19.4075
aflow:4e687f82ea43c5fc | Co4P12 | 38.9439 | 16 | 0.175716 | 0.827454 | 112.51 | 14.2323
aflow:4e9585a861d6e537 | Dy4Ge6Ir7 | 48.7936 | 17 | 0.245406 | 0.61328 | 96.9392 | 17.2635
aflow:4eab5bfa96c55d55 | Al1Dy1 | 5.95016 | 2 | 0.266117 | 0.554174 | 35.23 | 23.3195
aflow:4ece059f675bd372 | Ge3Hf3Os3 | 25.7999 | 9 | 0.294301 | 0.47678 | 99.7346 | 16.5236
aflow:4edef03cd560c4da | As2Pb6Zr10 | 52.616 | 18 | 0.244596 | 0.615631 | 62.9127 | 22.5177
aflow:4f01445c6697d0ed | Si4Y2 | 17.8375 | 6 | 0.384264 | 0.250824 | 21.2651 | 19.3646
aflow:4f01f9799983fd51 | Sr1 | 3.12177 | 1 | 0.292033 | 0.482884 | 5.39757 | 54.4911
aflow:4f0cabca7047159a | Er2Pd6S8 | 48.1013 | 16 | 0.389357 | 0.238908 | 24.63 | 18.7125
aflow:4f2cacf7ff9a274e | Ca7Ge1 | 24.5877 | 8 | 0.320892 | 0.40679 | 7.87138 | 36.4609
aflow:4f2db5248958cd2a | Al6Zr2 | 20.8358 | 8 | 0.182399 | 0.805822 | 83.6622 | 17.4356
aflow:4f3b9bdf5639c30e | Ag8S4 | 38.2669 | 12 | 0.397053 | 0.221066 | 13.6319 | 19.0272
aflow:4f3f97860bec3d5a | H2La1 | 8.86184 | 3 | 0.272878 | 0.535295 | 34.2856 | 15.3491
aflow:4f5d607b987fed0e | Dy1Pt2Si2 | 14.8343 | 5 | 0.370306 | 0.283939 | 41.3417 | 17.1566
aflow:4f67c1eddb070a8a | B2Ca1Rh3 | 16.1 | 6 | 0.271971 | 0.537816 | 103.66 | 13.1504
aflow:4f75cb6f21c6ff12 | As6Sr6 | 36.2428 | 12 | 0.249903 | 0.600278 | 23.7469 | 31.3639
aflow:4f808281378ad03c | Al6C2Zr10 | 49.0516 | 18 | 0.240299 | 0.628157 | 66.3827 | 18.8361
aflow:4f8e1ad1b844b012 | Pt4Y8 | 36.0336 | 12 | 0.354209 | 0.322972 | 23.1988 | 25.1562
aflow:4f902b3d58a95155 | O4Si2 | 9.49743 | 6 | 0.201659 | 0.744824 | 201.186 | 8.03856
aflow:4fa2575f14e6200f | In2Te4Zn1 | 21.6791 | 7 | 0.250746 | 0.597852 | 15.2106 | 34.7066
aflow:4fadebde4690b7f0 | Bi1Ca3N1 | 14.6001 | 5 | 0.165482 | 0.861063 | 46.6457 | 23.793
aflow:4fb25be5778cb747 | In1Ni4Zr1 | 17.5646 | 6 | 0.303367 | 0.452597 | 56.1422 | 13.6704
aflow:4fcc753033fa4cea | B4C4La2 | 23.6223 | 10 | 0.215207 | 0.703072 | 114.415 | 11.8273
aflow:4fd0dd6e94fc881e | N1Tc3 | 10.1821 | 4 | 0.273869 | 0.532545 | 172.606 | 12.2674
aflow:4fe83e71b90750f3 | Co4Cu2S8 | 40.3652 | 14 | 0.339097 | 0.360474 | 37.6736 | 15.3293
aflow:4fec4fdf9fe1294e | Al10W2 | 31.7064 | 12 | 0.197158 | 0.758901 | 95.1584 | 15.5297
aflow:4ff128b70cc03d62 | Sn2 | 6.23042 | 2 | 0.271132 | 0.540152 | 18.3622 | 38.0595
aflow:500395978f0e319f | Ga4Pd4Tb4 | 36.6624 | 12 | 0.420849 | 0.16712 | 15.7381 | 19.9417
aflow:500ca05581547ef1 | C10Si10 | 33.225 | 20 | 0.161087 | 0.875678 | 186.489 | 10.4919
aflow:5020e2960bfb1153 | Cd8Yb4 | 38.8334 | 12 | 0.25618 | 0.582288 | 22.7792 | 25.8861
aflow:50234304c92de0b0 | S1Ta1 | 5.69361 | 2 | 0.30482 | 0.448751 | 84.7144 | 15.8254
aflow:50276ae3b555fe66 | Bi1Cu1Mg1 | 9.24663 | 3 | 0.302824 | 0.454036 | 26.4678 | 22.251
aflow:5031af48f69a88e3 | Cd4O12V4 | 52.6891 | 20 | 0.301575 | 0.45735 | 80.7609 | 11.1518
aflow:503a4fdfcf55d477 | Tb1Te1 | 6.06782 | 2 | 0.341322 | 0.3549 | 22.6288 | 29.5488
aflow:503b09b80c9dc50d | Na2Nb2Se4 | 22.9779 | 8 | 0.237206 | 0.637228 | 39.9156 | 20.8711
aflow:5041054f48131a6f | Ti2Zn1 | 8.33862 | 3 | 0.265351 | 0.556326 | 60.7661 | 16.9656
aflow:504b92a2e3f47181 | Ba1Cd2Ge2 | 15.6925 | 5 | 0.323238 | 0.400749 | 17.769 | 26.0239
aflow:504f7153a313debe | C2Ga2Sc4 | 21.5042 | 8 | 0.229567 | 0.659824 | 56.0225 | 18.0964
aflow:505547b74393d387 | Co2Dy2Ge4 | 23.6221 | 8 | 0.315434 | 0.420925 | 45.7916 | 17.4572
aflow:505a6d1ea13b8eb4 | Au1Pd3 | 12.1436 | 4 | 0.351963 | 0.328493 | 48.4436 | 15.8587
aflow:505dc3843fa6a532 | Ge3Ru3Sc3 | 24.8312 | 9 | 0.252485 | 0.592858 | 85.1216 | 16.7104
aflow:506761c8d156ff45 | Ge4Rh4Sc4 | 34.1959 | 12 | 0.304816 | 0.448763 | 60.1542 | 17.2212
aflow:506b31505cb1213f | Ge4Ir4Th2 | 29.276 | 10 | 0.323382 | 0.400379 | 70.1879 | 18.8296
aflow:50908d758f0cc70c | Al6Os2U4 | 35.2312 | 12 | 0.250635 | 0.598171 | 59.1016 | 19.9591
aflow:509e96e33161ea6c | Al2N2Zr6 | 26.5157 | 10 | 0.227781 | 0.665149 | 89.6327 | 17.7069
aflow:50a57787303593aa | F20K2Tb6 | 80.5686 | 28 | 0.281732 | 0.510874 | 43.8188 | 14.4256
aflow:50b2883feb14cd6e | Hg4K2 | 23.351 | 6 | 0.341748 | 0.353835 | 4.6596 | 33.8875
aflow:50b51ceb501d4d75 | Cd4Pd2Sr2 | 25.1293 | 8 | 0.318944 | 0.411822 | 18.7509 | 24.5401
aflow:50b60c243688c897 | Ca2In8Rh2 | 36.6755 | 12 | 0.266532 | 0.553009 | 34.1998 | 23.3671
aflow:50b7305e895d7477 | Ho1Pd1 | 6.05443 | 2 | 0.358913 | 0.31147 | 28.9702 | 21.1595
aflow:50ba0e96d5272603 | Ca3Tl1 | 12.7754 | 4 | 0.306185 | 0.445148 | 9.6795 | 33.4662
aflow:50c9df791c600123 | O2Zr1 | 7.561 | 3 | 0.30933 | 0.436871 | 102.022 | 11.3886
aflow:50d5839c8ba06083 | As1Pu1 | 6.01972 | 2 | 0.259491 | 0.572872 | 45.2569 | 24.6734
aflow:50f0224e86232605 | N4Pt2 | 15.4079 | 6 | 0.24128 | 0.62529 | 171.028 | 9.69769
aflow:50fb0b557457d42d | Co8Er6Ge26 | 115.945 | 40 | 0.24256 | 0.621557 | 67.8084 | 16.519
aflow:51003152679aef14 | Mg4Th2 | 17.9952 | 6 | 0.286099 | 0.498953 | 25.466 | 26.8863
aflow:5114e838d863517f | Au1Ho1 | 6.09883 | 2 | 0.34043 | 0.357132 | 31.253 | 22.8676
aflow:5115bb8e95e6c1a2 | Bi1Pd1Y1 | 9.04763 | 3 | 0.302975 | 0.453634 | 35.9706 | 25.2405
aflow:5119e19fac0e70fc | O4Re2 | 15.8855 | 6 | 0.294033 | 0.4775 | 133.903 | 11.2314
aflow:51542415c2e7d529 | Ag3La3Mg3 | 27.8073 | 9 | 0.364634 | 0.297588 | 13.451 | 26.9444
aflow:515f51814759ca2d | Ge6Mo10 | 44.4453 | 16 | 0.31121 | 0.431944 | 91.3827 | 15.4963
aflow:516cbb6057d9a423 | Au8Li30 | 125.439 | 38 | 0.295436 | 0.473734 | 13.1409 | 16.7497
aflow:51715da4e7415591 | Be26Er2 | 58.2401 | 28 | 0.100958 | 1.08735 | 123.04 | 9.33692
aflow:517c03348d313af3 | Ir4La2 | 17.6517 | 6 | 0.323198 | 0.400851 | 70.0822 | 19.213
aflow:5181a0d23efa563f | Cu4Mg4P4 | 33.9426 | 12 | 0.273861 | 0.532568 | 48.2669 | 15.0189
aflow:518c18850773e93e | As8In8 | 48.9885 | 16 | 0.276683 | 0.524759 | 25.7024 | 26.6484
aflow:5197743ba07e1548 | N2Y2 | 10.6172 | 4 | 0.251107 | 0.596814 | 87.0581 | 15.2582
aflow:519921b1a82b1a1a | Pt1V3 | 11.7685 | 4 | 0.268606 | 0.5472 | 64.3295 | 15.3405
aflow:519d4f090ac611e2 | In2La4Pd4 | 30.3432 | 10 | 0.329727 | 0.384153 | 27.1636 | 25.4093
aflow:51b613f0e17f675e | Ru4Y12 | 47.3129 | 16 | 0.3072 | 0.442473 | 26.9652 | 26.7434
aflow:51c861f8d5f2a223 | Ag4Se4Tl4 | 38.9384 | 12 | 0.349833 | 0.333747 | 11.5694 | 25.4581
aflow:51ca76509e4c5699 | B2Ta1 | 7.48285 | 3 | 0.240238 | 0.628336 | 185.591 | 9.388
aflow:51dc1417e5b587bc | Si2 | 5.21858 | 2 | 0.263105 | 0.562649 | 60.655 | 15.3317
aflow:51ddae3ac1142164 | Dy6Ge26Ru8 | 117.062 | 40 | 0.30283 | 0.454018 | 50.7567 | 18.338
aflow:51fd607704603e17 | B1Ce1Rh3 | 14.4862 | 5 | 0.362677 | 0.302323 | 62.1609 | 15.0894
aflow:520d75012cbeb53b | Yb3Zn11 | 44.4685 | 14 | 0.277887 | 0.521439 | 26.101 | 18.5258
aflow:520fbf59d2c57d48 | Ba4Mn4O12 | 55.663 | 20 | 0.239317 | 0.631032 | 68.8823 | 13.4731
aflow:526439163d1cfaba | Gd1Te1 | 6.09945 | 2 | 0.351416 | 0.32984 | 23.6972 | 30.2983
aflow:52644ab7a0028366 | As8Ni4 | 35.1393 | 12 | 0.317115 | 0.416559 | 46.2535 | 16.095
aflow:527b009f61a18513 | Al16Ni7Sc6 | 77.502 | 29 | 0.248955 | 0.603011 | 66.7567 | 15.489
aflow:527f9f02ff93f2a3 | Ge2Ho1Ru2 | 14.4561 | 5 | 0.314382 | 0.423662 | 60.0215 | 17.7723
aflow:52835ff38add18b5 | Bi1Er1Pt1 | 9.06122 | 3 | 0.312527 | 0.428502 | 40.0554 | 24.8008
aflow:52844e7969a24d55 | Ca7Cl2H12 | 58.1386 | 21 | 0.208735 | 0.722901 | 33.9317 | 13.1559
aflow:528f39089c3a8aaa | Ag1Sc1 | 6.03363 | 2 | 0.315161 | 0.421633 | 31.2594 | 21.0625
aflow:52a92160866b3a2a | Ag16Ca6 | 70.4247 | 22 | 0.347481 | 0.339565 | 15.4785 | 23.0274
aflow:52e2ca0d6eb63c1d | Cu1Pt7 | 23.8828 | 8 | 0.35428 | 0.322799 | 71.1879 | 15.0391
aflow:52e6e6389ba040d7 | Al3Er3Pd3 | 26.8493 | 9 | 0.34106 | 0.355554 | 35.1179 | 19.5702
aflow:52f352ec130bb54e | Er1In1Pt4 | 17.9646 | 6 | 0.352063 | 0.328248 | 55.0363 | 18.0761
aflow:53122e2feb234908 | Br3Cs1Pb1 | 16.2793 | 5 | 0.316384 | 0.418455 | 7.98552 | 42.9347
aflow:5312a20efe58dbc3 | Dy1Sn3 | 12.3412 | 4 | 0.394057 | 0.227988 | 12.6065 | 27.0817
aflow:531ee5fea7760b49 | Al1Au2Hf1 | 12.1756 | 4 | 0.419278 | 0.170625 | 23.9681 | 17.868
aflow:532a8f59af5a2957 | Cu2Ge2Sr1 | 14.985 | 5 | 0.239 | 0.631962 | 43.377 | 19.044
aflow:5331b9c8e0d5267d | Al3Sc1 | 10.5023 | 4 | 0.197457 | 0.757964 | 60.6497 | 17.8585
aflow:535d8da7d1cb1fff | Ga1P1 | 5.68444 | 2 | 0.232472 | 0.651198 | 51.3036 | 20.7131
aflow:536c2f463e4fff78 | Au1Cs1 | 7.65258 | 2 | 0.241751 | 0.623915 | 7.06757 | 40.5406
aflow:53bc333b72a0cbd5 | Al1Y1 | 5.8138 | 2 | 0.263396 | 0.561829 | 35.1237 | 23.5318
aflow:53c0f8e8582ef973 | Li6P2 | 20.9667 | 8 | 0.158897 | 0.883002 | 35.1352 | 14.7309
aflow:53c8683bd5648144 | Cr1Te1 | 6.33486 | 2 | 0.480965 | 0.0385588 | 1.51943 | 31.8257
aflow:53cf3e30775379e9 | Er4Mg8 | 36.2421 | 12 | 0.305548 | 0.446829 | 19.5982 | 25.481
aflow:53d5a5933de2bde4 | F1K1 | 6.71774 | 2 | 0.319028 | 0.411602 | 13.3816 | 17.4422
aflow:53dac5609b420427 | C2Dy1 | 8.55307 | 3 | 0.345272 | 0.345048 | 40.4996 | 13.9291
aflow:53ec4de84a1660a4 | Tb4Tl2 | 18.3765 | 6 | 0.313097 | 0.427014 | 22.8225 | 28.7438
aflow:5419805aeec1a922 | La4O14Ti4 | 57.2375 | 22 | 0.280282 | 0.514851 | 87.087 | 13.5608
aflow:5421f42e62d39657 | Ga2O12Tb6 | 56.2311 | 20 | 0.307693 | 0.441176 | 61.6784 | 13.7296
aflow:542bf9c5a7d7bf04 | Dy3Pb3Pd3 | 27.4417 | 9 | 0.30979 | 0.435664 | 36.2122 | 22.9325
aflow:543873816dec8d9e | N2Os1 | 8.20301 | 3 | 0.334582 | 0.371843 | 103.112 | 10.1181
aflow:54475cf2acb8b6ca | Mn2O3Ta1 | 16.8585 | 6 | 0.309062 | 0.437577 | 66.061 | 11.578
aflow:544c2df3889130ff | Al2Ba1Si2 | 14.5827 | 5 | 0.25228 | 0.593447 | 25.1737 | 22.713
aflow:5477ab0c5a3ac253 | Na2Se1 | 9.53499 | 3 | 0.245237 | 0.613769 | 15.6784 | 26.3475
aflow:549edbf033109acf | Ba1S1 | 6.06312 | 2 | 0.252968 | 0.591473 | 24.487 | 33.6651
aflow:54a813a47d2a272b | Al4Y2 | 16.446 | 6 | 0.197337 | 0.758341 | 60.878 | 20.3576
aflow:54a8c07e64803550 | B2Fe1 | 6.88148 | 3 | 0.253181 | 0.590861 | 112.297 | 8.56623
aflow:54a8c149ba599893 | Nb6Si2 | 22.1207 | 8 | 0.301061 | 0.458716 | 75.2371 | 17.019
aflow:54bc53f8d5f39ed9 | As2Bi2O8 | 34.5238 | 12 | 0.358439 | 0.312625 | 38.6177 | 13.165
aflow:54d192a65c37fe6e | Be4Nb6 | 27.0555 | 10 | 0.287281 | 0.49574 | 81.9258 | 14.5215
aflow:54eafdffd7f40b14 | Dy1Pd2Si2 | 14.5488 | 5 | 0.319777 | 0.409666 | 54.8251 | 17.0453
aflow:54f6d5d6a4038457 | Al1Pt1 | 5.95563 | 2 | 0.395654 | 0.224295 | 42.1388 | 14.4699
aflow:54fcdf9655948af9 | Nd1Pt3 | 12.0279 | 4 | 0.354088 | 0.323271 | 46.9677 | 18.3459
aflow:550e3c05c3c46b0a | Ga3Pt3Zr3 | 26.1789 | 9 | 0.309968 | 0.435198 | 67.6872 | 17.787
aflow:5516c55915dd7282 | Fe1Ru2Si1 | 10.6648 | 4 | 0.279984 | 0.51567 | 122.214 | 12.9768
aflow:551e9f720c677f7e | As4Er4Pt4 | 35.7314 | 12 | 0.316968 | 0.416938 | 48.479 | 19.8273
aflow:55285999858648e4 | F4K2Zn1 | 21.0938 | 7 | 0.280685 | 0.513744 | 23.1885 | 15.5632
aflow:552d0f6689b9f474 | Al3Zr1 | 11.0289 | 4 | 0.275323 | 0.528518 | 53.6974 | 17.3421
aflow:554b4fcd1fea6a34 | C1Pt1 | 6.01095 | 2 | 0.443281 | 0.117897 | 25.4461 | 13.032
aflow:556ade1ce8037d25 | Ge26Ho6Os8 | 116.531 | 40 | 0.278862 | 0.518754 | 62.0314 | 18.4978
aflow:557e82f403787694 | Co2Nb8Si2 | 32.3235 | 12 | 0.270042 | 0.543191 | 102.733 | 16.2065
aflow:558291695b0056ba | Al16Pd7Sc6 | 81.9027 | 29 | 0.294408 | 0.476492 | 52.2526 | 16.9293
aflow:5588568293d3f856 | Li2 | 6.29656 | 2 | 0.290983 | 0.485716 | 6.79437 | 20.2703
aflow:558db863d3e11da8 | Ag2P2Sr2 | 18.0903 | 6 | 0.237727 | 0.635695 | 33.8513 | 23.8218
aflow:558e42bda840327b | Mn1Ni3 | 11.7485 | 4 | 0.343145 | 0.350346 | 49.5311 | 11.8035
aflow:55956710ac7f4407 | Dy2Pt4 | 17.7989 | 6 | 0.317192 | 0.416359 | 68.6807 | 18.6009
aflow:559b453b9ec43800 | Br8Cu8 | 51.5907 | 16 | 0.333736 | 0.37398 | 13.2385 | 21.0673
aflow:55aa9af6d8744553 | Ag4Er4Se8 | 48.5525 | 16 | 0.311198 | 0.431977 | 22.3381 | 24.9526
aflow:55b23f1a73a19a46 | Ho4Mg8 | 36.3687 | 12 | 0.330835 | 0.381336 | 16.2686 | 25.6564
aflow:55b88a4436579999 | Ru4S8 | 31.1555 | 12 | 0.202791 | 0.741298 | 114.928 | 15.2573
aflow:55b9faf4733959de | Dy4O14Ti4 | 56.7848 | 22 | 0.267179 | 0.551195 | 102.479 | 12.1388
aflow:55bf312c44071d54 | Dy1H2 | 8.70935 | 3 | 0.229394 | 0.660341 | 56.9104 | 11.6336
aflow:55c34e21ba3cef80 | Cr4O12W2 | 44.4131 | 18 | 0.278465 | 0.519846 | 105.376 | 10.9124
aflow:55c7aaff71ac142c | Ge6Ir7Tb4 | 48.8402 | 17 | 0.248343 | 0.604777 | 96.0991 | 17.3721
aflow:55cd6688d0177c7e | Al6C8Hf4 | 43.9123 | 18 | 0.186044 | 0.794126 | 156.059 | 11.8599
aflow:55d0a6e60c496c7c | Ni2Zr4 | 17.9642 | 6 | 0.433301 | 0.139606 | 16.5835 | 18.3634
aflow:55d29e8737efd854 | Rh4Te8 | 35.762 | 12 | 0.284086 | 0.504437 | 48.7375 | 23.0931
aflow:55d586841634d7d1 | C1La3Tl1 | 14.9815 | 5 | 0.249799 | 0.600578 | 33.3955 | 29.6133
aflow:55d997d542dcf5a6 | Dy2Ga8Ni2 | 35.868 | 12 | 0.275651 | 0.52761 | 48.1785 | 16.9617
aflow:55ef006dc02f6f54 | S8Zr6 | 41.8173 | 14 | 0.42229 | 0.163913 | 15.8185 | 22.3862
aflow:55f3e2394df94165 | Ag8Pd24Se8 | 123.705 | 40 | 0.401786 | 0.210191 | 22.6436 | 16.721
aflow:5605178d68a3050c | Hf1Pd3 | 11.7178 | 4 | 0.325727 | 0.394364 | 70.4269 | 15.9239
aflow:56108ea12b0c6375 | Er1Mg1 | 5.96355 | 2 | 0.257734 | 0.577863 | 24.678 | 26.6783
aflow:5612257da8167e7d | Pb3U1 | 12.4872 | 4 | 0.307929 | 0.440555 | 22.297 | 29.3519
aflow:5616981d0e11de14 | Bi2Rh2 | 12.1523 | 4 | 0.37357 | 0.276134 | 32.3034 | 21.2581
aflow:5621cbf1824fafeb | Au7I1P10 | 54.7375 | 18 | 0.299303 | 0.463394 | 33.8229 | 21.6106
aflow:562b84d604763031 | Al2Y2 | 11.4832 | 4 | 0.250689 | 0.598018 | 35.8292 | 24.5919
aflow:56428d5401825d75 | Nb4O14Sn4 | 55.453 | 22 | 0.22237 | 0.681373 | 97.4137 | 14.1109
aflow:564419ad66d91082 | B4C4Y2 | 21.9323 | 10 | 0.238668 | 0.632935 | 108.531 | 10.4459
aflow:5651bdf75cf895a8 | Au1Rb1 | 7.47847 | 2 | 0.247151 | 0.608223 | 8.06233 | 35.9105
aflow:5674982ac90bc04c | Al8Er12 | 59.4392 | 20 | 0.253923 | 0.588738 | 36.1772 | 25.0969
aflow:5676285f6634d44e | Cs2I6Sn2 | 32.6099 | 10 | 0.292886 | 0.480586 | 6.26776 | 50.824
aflow:56871722031ba9a8 | Ge4Nb4Rh4 | 33.5001 | 12 | 0.303947 | 0.45106 | 92.1239 | 15.6628
aflow:568b71a1e061590c | Dy4Tl2 | 18.3851 | 6 | 0.311796 | 0.430412 | 23.4387 | 28.3409
aflow:5694ef3902a1e13d | Nb3O3 | 14.7294 | 6 | 0.24206 | 0.623012 | 149.651 | 12.816
aflow:56953f759ff4e283 | Al2Hf6Pt1 | 26.242 | 9 | 0.282299 | 0.509323 | 63.4816 | 20.2549
aflow:56aa266086fc3805 | As4Pd20Sb4 | 86.0619 | 28 | 0.439718 | 0.125612 | 17.2724 | 16.7873
aflow:56c2ad566655f7a8 | F8Pd2Sr2 | 36.098 | 12 | 0.329268 | 0.385322 | 24.4638 | 15.8358
aflow:56df4b5282549a79 | In2Pt1 | 9.31505 | 3 | 0.387738 | 0.242687 | 23.0445 | 22.0101
aflow:5713b2d3698c61de | Al4Au4Th2 | 29.7938 | 10 | 0.301049 | 0.458747 | 51.219 | 20.6917
aflow:571d2fe1358582e6 | Ba4Si8 | 35.6681 | 12 | 0.238374 | 0.633797 | 33.2778 | 25.8458
aflow:572886e08a463fbf | Pb4Pt2 | 18.6483 | 6 | 0.39473 | 0.226432 | 17.6768 | 24.0404
aflow:572a8aac8b57ea56 | Re8Zr4 | 35.2364 | 12 | 0.402051 | 0.209584 | 53.0269 | 17.7702
aflow:57369194a17abdd8 | Fe1Te2Zr6 | 25.817 | 9 | 0.270837 | 0.540972 | 61.4032 | 21.357
aflow:5738ebc31dfa0d20 | Rh9S12 | 58.6005 | 21 | 0.280382 | 0.514577 | 72.5052 | 16.306
aflow:574859fb725b71ef | O14Y4Zr4 | 56.0792 | 22 | 0.271695 | 0.538583 | 86.5563 | 13.5536
aflow:5765d9a349be7450 | Cu2O4Sc2 | 22.1171 | 8 | 0.344831 | 0.346146 | 44.7868 | 13.4506
aflow:5772b090218dc912 | Se8Th4 | 36.033 | 12 | 0.360882 | 0.30668 | 23.0695 | 27.4404
aflow:577e516a8635cda8 | Ge6Ta10 | 45.8576 | 16 | 0.29055 | 0.486885 | 93.2071 | 17.1158
aflow:57881763974b095b | Cd2Se2 | 12.413 | 4 | 0.357464 | 0.315004 | 14.5911 | 29.544
aflow:578a0494a9c0a3af | Mg2O6V2 | 26.7636 | 10 | 0.361529 | 0.305107 | 33.5025 | 14.5022
aflow:5790962d15c6d5ff | B6Gd1 | 17.8397 | 7 | 0.307524 | 0.441621 | 76.3096 | 9.90429
aflow:57b75e00d1aa2af6 | Se1Sn1 | 6.0584 | 2 | 0.251551 | 0.59554 | 28.6256 | 28.4614
aflow:57c1fbcd1c742b68 | B8Mo8Os4 | 52.0736 | 20 | 0.285969 | 0.499306 | 157.601 | 11.3557
aflow:57c328e0ed12235c | La4Rh4Si4 | 35.8897 | 12 | 0.400595 | 0.212921 | 20.3158 | 21.8575
aflow:57c5847cc0292890 | P4Ru4Zr4 | 32.2158 | 12 | 0.277209 | 0.523308 | 108.308 | 15.429
aflow:57c7a3dec0c6c844 | P4W12 | 45.6417 | 16 | 0.340754 | 0.35632 | 98.8105 | 15.0523
aflow:57c8992a63c3e76f | Al2C2V4 | 18.3122 | 8 | 0.225618 | 0.671618 | 116.886 | 12.2143
aflow:57cecbf3dc26e974 | P1 | 2.81519 | 1 | 0.288442 | 0.49259 | 51.3142 | 14.6076
aflow:57d95c24181ec14e | Al8Zr4 | 31.4447 | 12 | 0.194999 | 0.765693 | 86.5333 | 17.8107
aflow:57e4161a36ca0f7c | Co2Rh4S8 | 40.1935 | 14 | 0.322056 | 0.403789 | 40.6839 | 17.9542
aflow:57eda7013d19d919 | Ni1P4Si3 | 21.2076 | 8 | 0.249323 | 0.601949 | 62.6791 | 17.5666
aflow:57f062a3210f15c7 | Al2C6Ta8 | 43.1075 | 16 | 0.263072 | 0.562742 | 132.647 | 13.1014
aflow:57f618875652a39b | Ni2O12Ta4 | 47.0091 | 18 | 0.290689 | 0.48651 | 91.3279 | 11.7391
aflow:57ff68dfc05e7a17 | S12Sc4Y4 | 56.7187 | 20 | 0.302994 | 0.453583 | 33.1475 | 21.8992
aflow:581f1f92cbb35bc2 | Ir2Ti6 | 23.7584 | 8 | 0.401302 | 0.211298 | 32.6409 | 16.6374
aflow:5822e01d0015efb8 | B2Tc6 | 20.922 | 8 | 0.300528 | 0.460134 | 141.16 | 12.3435
aflow:582d36d531b92b8c | Mg1Y1 | 5.88137 | 2 | 0.265309 | 0.556445 | 23.0863 | 27.4708
aflow:582f2ebc968a0952 | Ce1Co1Si3 | 13.5436 | 5 | 0.245966 | 0.611656 | 75.7581 | 15.7555
aflow:585337a2c5893256 | H2Nb1 | 7.80967 | 3 | 0.301891 | 0.456511 | 81.8791 | 7.96516
aflow:587070faf1466d87 | O4Ti2 | 13.1839 | 6 | 0.269609 | 0.544399 | 112.488 | 11.0179
aflow:5882443e36213ebb | Bi4O14Ru4 | 59.7278 | 22 | 0.263872 | 0.560486 | 95.5536 | 12.7602
aflow:5886c0ac12a0c7cd | Ca2Rh4 | 17.726 | 6 | 0.315753 | 0.420094 | 47.5757 | 17.9808
aflow:5891782b644338f2 | Au1Li3 | 13.2591 | 4 | 0.376757 | 0.26855 | 8.6145 | 15.801
aflow:589af7a1a460fbba | N3V2 | 10.0655 | 5 | 0.231518 | 0.654028 | 179.127 | 8.87418
aflow:58a455185bfb2e7e | Al3Dy1 | 11.3894 | 4 | 0.187791 | 0.788547 | 60.8933 | 19.2668
aflow:58b3c5708928d287 | B4Li8Pd12 | 72.1235 | 24 | 0.379649 | 0.2617 | 30.5607 | 13.1902
aflow:58b9ed291d3d9da5 | Hg1Se1 | 6.32286 | 2 | 0.358042 | 0.313595 | 13.725 | 30.6623
aflow:58bd0b5d47b44b34 | Al2Li1Rh1 | 11.0434 | 4 | 0.289279 | 0.490324 | 59.0132 | 13.5741
aflow:58bd8f8745fa8925 | Ca4Mn4O12 | 50.5426 | 20 | 0.237632 | 0.635975 | 92.2197 | 10.9218
aflow:58bde6bf18abaa42 | Co4Ge4V4 | 32.6167 | 12 | 0.292902 | 0.480543 | 92.2041 | 12.7851
aflow:58d9a7827940d4c4 | Ba2Te4 | 18.596 | 6 | 0.277322 | 0.522996 | 15.0264 | 39.936
aflow:58f2fa6442546815 | Nb1Ru1 | 5.96472 | 2 | 0.445535 | 0.113034 | 24.0191 | 16.231
aflow:58f4471901eff079 | K5Pb24 | 92.0404 | 29 | 0.375317 | 0.271974 | 8.31636 | 33.9174
aflow:58fb9512679028ef | P6Sr6 | 35.5031 | 12 | 0.250454 | 0.598692 | 26.8692 | 28.6265
aflow:58fe68b5f9920e5b | C2Mg2N4 | 14.0006 | 8 | 0.25222 | 0.593618 | 139.583 | 7.78713
aflow:59063b52ef54c3cb | Ag2 | 6.49135 | 2 | 0.361061 | 0.306244 | 23.7034 | 17.8894
aflow:590c19e7b6d9ad00 | O12Pb4Tc4 | 56.6192 | 20 | 0.2942 | 0.477053 | 67.0365 | 14.5357
aflow:59146a05803f7c69 | Al1C1La3 | 14.7533 | 5 | 0.255062 | 0.585481 | 33.187 | 28.9396
aflow:5919341cd70d27f4 | Mg4O8Si2 | 28.2859 | 14 | 0.225787 | 0.67111 | 116.855 | 9.6689
aflow:5952bc520d57d141 | N1Pu1 | 5.70286 | 2 | 0.24043 | 0.627775 | 90.9559 | 15.0556
aflow:596b0d9e285bb414 | Hg1Ni1 | 6.23224 | 2 | 0.415562 | 0.178948 | 30.332 | 15.4635
aflow:598a7a7328a47d85 | B1P1 | 3.59345 | 2 | 0.125118 | 0.999581 | 161.882 | 11.7468
aflow:59986524fbaca343 | N4Re8Zr16 | 79.8989 | 28 | 0.322797 | 0.401882 | 73.1805 | 17.4753
aflow:59a19bf9fc5028ff | Co4Sb12 | 47.3322 | 16 | 0.211683 | 0.713844 | 56.1568 | 23.461
aflow:59adc4bbf51db268 | Nb6Rh2 | 22.3613 | 8 | 0.308124 | 0.440042 | 89.1622 | 17.4148
aflow:59ba3fe3ff6e783a | Mn1Pd2Sn1 | 12.1982 | 4 | 0.36537 | 0.29581 | 34.3058 | 17.1857
aflow:59bce60e4ed76f05 | Ag1Cl1 | 6.6447 | 2 | 0.400346 | 0.213492 | 8.67015 | 22.1525
aflow:59d48b5a99788b1c | Er2Sn4 | 18.146 | 6 | 0.256684 | 0.580853 | 33.6862 | 26.7528
aflow:59fa6a642e246bf5 | In2Sc4 | 17.5649 | 6 | 0.256448 | 0.581525 | 38.3789 | 24.096
aflow:5a12ca65b4afe176 | Y2 | 5.8804 | 2 | 0.217191 | 0.697038 | 28.96 | 32.7697
aflow:5a14a06a71776ca3 | In1La3N1 | 14.7704 | 5 | 0.233635 | 0.647756 | 42.6692 | 28.0642
aflow:5a1b6fdffb2dde5d | C1In1Y3 | 14.1862 | 5 | 0.186587 | 0.792388 | 62.0308 | 24.0148
aflow:5a41940197c879ba | B6Ni20Ta3 | 79.8902 | 29 | 0.332698 | 0.376608 | 88.9151 | 10.0572
aflow:5a58189fe4d0f2e6 | Bi2Er10Pt4 | 48.5165 | 16 | 0.359715 | 0.309517 | 21.2643 | 25.3552
aflow:5a624ba9e35af61b | K2Te1 | 9.90235 | 3 | 0.28614 | 0.49884 | 6.51818 | 46.5302
aflow:5a670b4d513577ba | Fe1Ti1 | 5.03878 | 2 | 0.205832 | 0.731864 | 129.426 | 13.4969
aflow:5a82abb475fd41a4 | Ba4Cu8S8 | 60.3394 | 20 | 0.283409 | 0.506287 | 31.6167 | 19.8457
aflow:5a8c11a2c4607835 | C2Tl2Zr4 | 22.5028 | 8 | 0.224296 | 0.675582 | 77.8054 | 18.8542
aflow:5a8e615d2ad336d3 | Bi1Li1Mg1 | 9.30933 | 3 | 0.213298 | 0.708899 | 22.3933 | 26.342
aflow:5aa1e8886be19764 | Al4Hg2S8 | 41.0287 | 14 | 0.316352 | 0.418538 | 32.825 | 20.0961
aflow:5ac80aff95eadfb0 | Er2Si4 | 17.9066 | 6 | 0.345317 | 0.344936 | 30.6393 | 18.9364
aflow:5acbf212d1783298 | Cs1 | 3.91138 | 1 | 0.370765 | 0.282838 | 0.630101 | 115.337
aflow:5acf588213d5c741 | Ni2S4 | 16.6323 | 6 | 0.235462 | 0.642363 | 50.5336 | 16.5767
aflow:5adf7d52e3b3626e | Br2La10Sb6 | 54.0407 | 18 | 0.254233 | 0.587851 | 33.9291 | 31.1248
aflow:5ae0bc1adf7ccb68 | Cd4O12Ti4 | 52.1785 | 20 | 0.295943 | 0.472375 | 87.2427 | 11.5329
aflow:5af42c7746ab7767 | Li4Sb4Sr4 | 36.5527 | 12 | 0.198079 | 0.756013 | 25.4897 | 27.7877
aflow:5af53ce262d3c5cc | Mg2O2 | 9.83001 | 4 | 0.285829 | 0.499688 | 62.4348 | 11.4071
aflow:5b00bf6d521386b6 | Cr4Mg2O8 | 34.7063 | 14 | 0.305025 | 0.44821 | 74.4662 | 10.9061
aflow:5b11418893415817 | Gd1Rh1 | 6.04965 | 2 | 0.327194 | 0.390613 | 42.2036 | 20.8492
aflow:5b25eee4521ada34 | Ti4Zn8 | 35.3986 | 12 | 0.219413 | 0.690301 | 64.8063 | 15.2834
aflow:5b26fddf83dc31c4 | Co2Si4Y2 | 21.9157 | 8 | 0.277525 | 0.522436 | 64.8255 | 16.0092
aflow:5b357b72531618a5 | Cr2F8Sr2 | 35.2017 | 12 | 0.305074 | 0.448079 | 28.331 | 15.3504
aflow:5b3f8e61186e7328 | Er6F20K2 | 80.3108 | 28 | 0.276895 | 0.524174 | 48.093 | 13.7898
aflow:5b5f6e28c8f6fcae | Mg2Si1 | 7.98049 | 3 | 0.171864 | 0.840036 | 46.6033 | 21.3427
aflow:5b720a985b8fa0a4 | Co2Si1V1 | 11.0014 | 4 | 0.301016 | 0.458836 | 83.3144 | 11.6103
aflow:5b7abbd7fc2d9289 | Al2Sc4Si4 | 26.0439 | 10 | 0.220654 | 0.686548 | 68.0774 | 18.0538
aflow:5b8a2c2cb85a2929 | Be26Th2 | 62.2632 | 28 | 0.122689 | 1.00823 | 118.316 | 10.0386
aflow:5b8c6ef02fe2db2a | K10Te6 | 52.3632 | 16 | 0.245508 | 0.612982 | 9.07266 | 39.0187
aflow:5b984958dbe89502 | Te1Y1 | 6.04034 | 2 | 0.336167 | 0.367842 | 22.2708 | 29.5746
aflow:5b9baecff7ede58b | Dy3In3Ni3 | 27.1612 | 9 | 0.342657 | 0.351562 | 31.8752 | 19.9647
aflow:5ba3a5799c0b4d80 | Pt4Tb8 | 36.2956 | 12 | 0.364004 | 0.29911 | 21.1091 | 25.1776
aflow:5ba58a9996da7974 | Nb6Sb4Te10 | 58.2071 | 20 | 0.216361 | 0.699559 | 65.1794 | 24.5143
aflow:5baa20a85d1739d4 | Al1Y3 | 11.7873 | 4 | 0.24637 | 0.610484 | 31.389 | 27.2719
aflow:5bb50c168f2a8bf9 | Cd2Mg2 | 12.7952 | 4 | 0.295306 | 0.474082 | 21.0612 | 21.3883
aflow:5bd96a88945997f6 | Hg2Pt1 | 9.49152 | 3 | 0.382196 | 0.255689 | 22.1898 | 22.8836
aflow:5bdef6b8bcf8389b | Ga4Ho4O12 | 54.5211 | 20 | 0.296736 | 0.47025 | 84.7834 | 11.1565
aflow:5be491d6e08418fe | Er4Ni4P4 | 34.3958 | 12 | 0.275571 | 0.527831 | 69.6747 | 16.3146
aflow:5be7414fafc81b31 | Ba1Mg4Si3 | 22.6863 | 8 | 0.179742 | 0.814394 | 42.6944 | 23.007
aflow:5be93a21353066c1 | Er2Hg6 | 25.5901 | 8 | 0.358004 | 0.313687 | 19.9126 | 23.6567
aflow:5bf4841f97a43dca | Ga1Rh1 | 5.87162 | 2 | 0.365482 | 0.29554 | 54.5715 | 13.7628
aflow:5c0a166d6f99ed4f | Si46 | 120.893 | 46 | 0.248648 | 0.603897 | 45.9163 | 23.2534
aflow:5c0ed9780dcea1a7 | Cr4Hg2O8 | 40.0156 | 14 | 0.355552 | 0.319682 | 49.3109 | 12.3654
aflow:5c16f5d4d3cde6f8 | Cr4Hf2 | 17.4728 | 6 | 0.385552 | 0.247803 | 45.9509 | 15.0471
aflow:5c1ad1f9f83f7aa9 | Ni12P7Sc2 | 57.8782 | 21 | 0.327715 | 0.389282 | 69.2413 | 11.8121
aflow:5c1f9a350ac0fe8e | Ag2Cl2 | 13.2643 | 4 | 0.379946 | 0.260998 | 10.3287 | 22.2172
aflow:5c20d7f28b9e84f6 | Ge1Li2Zn1 | 12.1994 | 4 | 0.178106 | 0.819689 | 41.2531 | 14.5651
aflow:5c347009c594310f | O2Zr6 | 22.6077 | 8 | 0.313311 | 0.426453 | 56.269 | 18.211
aflow:5c363b4dd6e0208a | Si6Zr10 | 43.5365 | 16 | 0.239674 | 0.629986 | 80.5935 | 19.4002
aflow:5c50194cee2c2f1e | C1Ru3Zr1 | 12.9945 | 5 | 0.24735 | 0.607648 | 157.074 | 13.6868
aflow:5c5618217287430a | B6Ca1 | 13.9743 | 7 | 0.251498 | 0.595691 | 85.4684 | 10.2001
aflow:5c5f591d03ca3b9a | In12Ru4 | 47.7637 | 16 | 0.259636 | 0.572461 | 49.7708 | 22.6683
aflow:5c6b84f5e53d12c2 | Sb6Sr10 | 48.9606 | 16 | 0.229275 | 0.660695 | 19.9125 | 37.1571
aflow:5cb0505df67e7744 | Al4Ba2 | 18.0281 | 6 | 0.202788 | 0.741308 | 31.4109 | 25.9456
aflow:5cf3f0f94eab4d50 | C2Nb2 | 10.5648 | 4 | 0.333598 | 0.374331 | 86.4356 | 13.3937
aflow:5cfe1d0ba97a5293 | Mo1N1 | 5.42112 | 2 | 0.376573 | 0.268987 | 83.9256 | 10.056
aflow:5d05db91de9efc4b | Al4S8Zn2 | 38.2798 | 14 | 0.268497 | 0.547507 | 46.6202 | 18.0979
aflow:5d0a01ae2cd2b5df | Rh4Sn8 | 36.0761 | 12 | 0.31441 | 0.423591 | 40.8926 | 21.6381
aflow:5d0d9d5421398d52 | Cd2Mn4O8 | 39.5302 | 14 | 0.338539 | 0.361875 | 41.6642 | 12.5785
aflow:5d18b0c93d5f11eb | Sn6Ti10 | 46.4485 | 16 | 0.314986 | 0.42209 | 42.9329 | 20.3392
aflow:5d266fe4e61942b1 | As6Yb8 | 43.0411 | 14 | 0.28783 | 0.494251 | 26.6923 | 25.3886
aflow:5d2ee95d3fdba7f1 | Bi4F16Rb4 | 73.8353 | 24 | 0.355617 | 0.319522 | 17.3944 | 18.4672
aflow:5d3a891d1341c11f | Al3Ni2Th1 | 16.9826 | 6 | 0.266208 | 0.553919 | 67.8319 | 16.7914
aflow:5d4d5c2f6e49867a | Mn4Pd8 | 36.0648 | 12 | 0.349494 | 0.334583 | 40.3771 | 15.6874
aflow:5d55ae43c695bb17 | Ga3Mg3Sm3 | 26.5562 | 9 | 0.205729 | 0.732183 | 43.1676 | 23.6341
aflow:5d5b3f29466d25e1 | Al1Er3N1 | 14.4346 | 5 | 0.19928 | 0.752251 | 71.142 | 20.9962
aflow:5d5d9f727e2fbf3a | Ba2Hg1 | 9.61917 | 3 | 0.240385 | 0.627905 | 10.0205 | 46.1076
aflow:5d6ade89e4018661 | In1La3 | 12.3155 | 4 | 0.35331 | 0.325182 | 12.6622 | 33.5826
aflow:5d6d0cc05e18b116 | K1Na2Sb1 | 13.0844 | 4 | 0.224587 | 0.674709 | 13.4604 | 29.2412
aflow:5d73fe9948f76b16 | Ru1Ta1 | 5.89045 | 2 | 0.396556 | 0.222212 | 51.8273 | 16.2686
aflow:5d9027af1fa5b7fc | Ga2Y1 | 8.7082 | 3 | 0.204817 | 0.735006 | 55.9578 | 20.9511
aflow:5d94aa7e2ab22c24 | Ca4Sn4Sr4 | 36.6367 | 12 | 0.230625 | 0.656677 | 19.4128 | 35.5466
aflow:5d94f15ba424becd | Pt1Zn1 | 5.91871 | 2 | 0.321244 | 0.405882 | 71.1983 | 13.9146
aflow:5d9ecf64519f93d7 | Ge1Li1Ni2 | 11.5309 | 4 | 0.260603 | 0.569721 | 66.689 | 11.4169
aflow:5da96bce418c70e5 | B4Si2V10 | 35.1937 | 16 | 0.197861 | 0.756695 | 165.746 | 11.4937
aflow:5db348e13594ac27 | As1Pt5Zn1 | 20.8133 | 7 | 0.34629 | 0.34252 | 65.8464 | 15.7364
aflow:5dc16c72f983506b | Os2Si2Th1 | 14.0243 | 5 | 0.250446 | 0.598717 | 105.519 | 18.0376
aflow:5ddbe4d27cc3d04f | S12Th8 | 58.733 | 20 | 0.301385 | 0.457854 | 39.8772 | 25.2321
aflow:5ddfc73e119d7d2a | Ag6As2O8 | 48.5721 | 16 | 0.385651 | 0.24757 | 16.2035 | 15.2876
aflow:5df85b78f6c1cc12 | Co2In4S8 | 41.5956 | 14 | 0.322288 | 0.403192 | 27.6926 | 21.9313
aflow:5e07d8ffe0540e52 | Ge4Ir4Tb2 | 29.66 | 10 | 0.366992 | 0.291899 | 47.7442 | 17.8673
aflow:5e0f55e7c54d3257 | Cu2Ho1In1 | 12.1142 | 4 | 0.304278 | 0.450186 | 37.3804 | 18.0781
aflow:5e13be1019e744a5 | H6Y2 | 21.2722 | 8 | 0.227395 | 0.666302 | 56.9664 | 9.54033
aflow:5e1b6bae5e62bc38 | Ho1Ir1Si3 | 14.3762 | 5 | 0.310241 | 0.434482 | 58.2088 | 16.9565
aflow:5e2e8af283dd82fc | B4Pd10 | 40.9185 | 14 | 0.37136 | 0.281414 | 48.983 | 12.6113
aflow:5e2eae8429bd073c | Er2Te4 | 18.2305 | 6 | 0.354818 | 0.321479 | 19.3035 | 28.8673
aflow:5e300cf689db5d4c | Au2Ge2Sc2 | 17.9703 | 6 | 0.304846 | 0.448683 | 41.5669 | 19.565
aflow:5e50f01796613fbe | Dy2Mg2Sn2 | 17.927 | 6 | 0.235777 | 0.641433 | 36.6337 | 25.9918
aflow:5e6fd90ec299e956 | Ca1Ge2Rh2 | 14.3385 | 5 | 0.27282 | 0.535456 | 56.5268 | 18.1723
aflow:5ea63354f577b3d1 | Ir1Si3Tb1 | 14.3197 | 5 | 0.301258 | 0.458193 | 60.5694 | 17.1269
aflow:5eb8e6ae98c9cdad | Ag2S6Ta2 | 29.0895 | 10 | 0.310297 | 0.434337 | 34.0264 | 19.2612
aflow:5ebc0f014499d22b | Se1Tl1 | 6.73238 | 2 | 0.44571 | 0.112657 | 4.1583 | 26.2146
aflow:5ec42def8839c87e | Ag2In2S4 | 24.6353 | 8 | 0.351146 | 0.330505 | 15.9626 | 25.5567
aflow:5ec807672f6d429c | N3Ta3 | 15.743 | 6 | 0.249347 | 0.601883 | 179.687 | 11.7605
aflow:5ed02d9a45e81078 | Ca4Cl8 | 36.8426 | 12 | 0.321536 | 0.405128 | 11.3858 | 28.4676
aflow:5ed4564baa2b3989 | Ir4Sb12 | 47.2306 | 16 | 0.244391 | 0.616227 | 60.0978 | 25.6363
aflow:5ee3f602225eb2e4 | Bi1Pt1Yb1 | 9.21669 | 3 | 0.330003 | 0.383452 | 22.9006 | 26.316
aflow:5f1511de835d4c8a | Al2Zr4 | 17.2458 | 6 | 0.319277 | 0.410958 | 40.8237 | 21.1122
aflow:5f18888e5af5d54c | Gd4Hf4O14 | 59.6557 | 22 | 0.262282 | 0.564972 | 94.9153 | 13.5126
aflow:5f19656f2db2930a | Au8In4K2 | 45.5368 | 14 | 0.355219 | 0.320497 | 17.7606 | 23.6865
aflow:5f1f8357a82ecece | Er2Ge6Ni2 | 29.2614 | 10 | 0.237107 | 0.637518 | 63.2542 | 17.8373
aflow:5f3b382c2127e29f | Dy4Ge4Ir4 | 35.6917 | 12 | 0.354199 | 0.322997 | 44.1603 | 18.7718
aflow:5f53eeb11197a3de | Au2Yb1 | 9.52264 | 3 | 0.354754 | 0.321637 | 18.4869 | 22.2057
aflow:5f635a213ee443ca | Mg6Zn33 | 122.234 | 39 | 0.279958 | 0.515741 | 33.7609 | 15.4582
aflow:5f69850e999c6954 | Ho4Re8 | 35.5768 | 12 | 0.399511 | 0.215408 | 43.9516 | 18.766
aflow:5f711a0abf7c1313 | Ba1Ge3Pd1 | 15.2311 | 5 | 0.287026 | 0.496433 | 33.0842 | 22.3196
aflow:5f83b3ac502f7b12 | Cu2Sn6Zr10 | 51.9319 | 18 | 0.265727 | 0.555269 | 61.1478 | 21.5869
aflow:5f87aabd12589778 | Dy4Ir4Si4 | 34.7245 | 12 | 0.288986 | 0.491117 | 69.5163 | 17.8649
aflow:5f88595ec1d952d0 | Cl1Rb1 | 7.13665 | 2 | 0.284002 | 0.504667 | 8.37747 | 32.0655
aflow:5f89de0c8b54e1c4 | Ca3N1P1 | 13.4282 | 5 | 0.171245 | 0.842065 | 53.3355 | 21.1062
aflow:5f8eb52fe2e56026 | Cd2Se8Y4 | 42.2825 | 14 | 0.343744 | 0.348852 | 18.1422 | 29.4084
aflow:5f913b905a1c9b04 | Na3P3Sr3 | 26.8196 | 9 | 0.200697 | 0.747822 | 28.915 | 25.5588
aflow:5f949664e8b3c289 | Ir3Nb1 | 10.9482 | 4 | 0.23127 | 0.654764 | 205.429 | 14.8958
aflow:5fb440d2a8c2efa7 | H9La4 | 38.2634 | 13 | 0.279503 | 0.516991 | 37.6671 | 13.9247
aflow:5fb747a0413194c7 | Dy2Ge2 | 11.8161 | 4 | 0.227984 | 0.664543 | 55.6111 | 22.6834
aflow:5fbd191795ae6aaa | N1Th1 | 5.72108 | 2 | 0.283014 | 0.507365 | 85.9167 | 18.9447
aflow:5fc275dcd0bffc5f | Ir2Si2Tb1 | 14.0128 | 5 | 0.245788 | 0.612172 | 108.69 | 16.4232
aflow:5fc8bd1d5434baa3 | Co6S8 | 40.3833 | 14 | 0.286273 | 0.498481 | 46.943 | 16.0866
aflow:5fc952e0c1ba5814 | Bi1Er2O2 | 14.7542 | 5 | 0.294714 | 0.475671 | 34.3529 | 19.9696
aflow:5fcf29891c1ff440 | Ir4V4 | 22.2751 | 8 | 0.293214 | 0.479703 | 126.642 | 13.9132
aflow:5ff815c1453a1300 | La2Ni2 | 12.1215 | 4 | 0.367818 | 0.289912 | 16.9027 | 23.4132
aflow:602f0c87edd34f36 | H2Ta1 | 8.60932 | 3 | 0.345583 | 0.344276 | 67.3117 | 7.89345
aflow:603931e40d73250b | Pt1Sn1Ti1 | 8.85898 | 3 | 0.334814 | 0.371256 | 49.0471 | 20.6517
aflow:60403665ed82b47b | B6Ba1 | 15.2565 | 7 | 0.152312 | 0.905192 | 130.222 | 11.1816
aflow:604cd3e21468bb32 | Er4In2Pd4 | 30.1554 | 10 | 0.318837 | 0.412098 | 36.7664 | 21.5446
aflow:605efbba4d8ede03 | Al2Li2 | 11.0475 | 4 | 0.231538 | 0.653969 | 30.7801 | 16.1794
aflow:606e5579b432afe5 | Rh1Si3Th1 | 14.339 | 5 | 0.30913 | 0.437396 | 58.9495 | 18.1145
aflow:60a7909951f917c3 | Rh4Sn4 | 23.724 | 8 | 0.332816 | 0.37631 | 48.6008 | 17.9545
aflow:60bae3d49726c297 | Cu1Hf2 | 8.8142 | 3 | 0.289118 | 0.490758 | 57.9175 | 18.8375
aflow:60bb980c6872ba9f | Li2Pt1 | 9.27064 | 3 | 0.302785 | 0.454138 | 29.5387 | 13.5663
aflow:60bc35d462e58d7e | Al6Hf10N2 | 52.147 | 18 | 0.30821 | 0.439815 | 56.9549 | 17.8395
aflow:60fbc5ebb2614257 | Re8Zr4 | 35.2034 | 12 | 0.39932 | 0.215848 | 54.0705 | 17.7471
aflow:60fe8378b28f4476 | La2Rh2Si4 | 22.978 | 8 | 0.306322 | 0.444787 | 50.4507 | 19.4621
aflow:611ceac3a84d63ec | Cs4I8Li4 | 56.1678 | 16 | 0.296239 | 0.471581 | 5.55007 | 42.2201
aflow:611d047085ec430b | Al1Mn1Ti2 | 11.5821 | 4 | 0.40081 | 0.212426 | 28.7437 | 15.0621
aflow:612b3a8d9916f74d | Pb4S4 | 24.2819 | 8 | 0.260331 | 0.57049 | 30.2202 | 27.1253
aflow:6138a1f196c1c245 | Ir3Ti1 | 11.1113 | 4 | 0.255541 | 0.584113 | 169.127 | 14.5179
aflow:613f851a6f86dd5b | O2Pa1 | 8.32765 | 3 | 0.286166 | 0.498769 | 101.713 | 13.545
aflow:6141f4659a8174fc | Be4Ta2 | 15.7949 | 6 | 0.194163 | 0.768331 | 127.291 | 11.7901
aflow:6146cee097d0232d | Cd1N1 | 6.16672 | 2 | 0.414466 | 0.181414 | 11.3414 | 17.0563
aflow:614b711bda8786cb | As4Ni4Se4 | 34.8352 | 12 | 0.268829 | 0.546578 | 50.9293 | 16.8069
aflow:615ac280265aeb29 | C1Nb1Ru3 | 13.1301 | 5 | 0.277951 | 0.521261 | 147.097 | 13.2899
aflow:615e53b872f6a151 | As8Ba4Zn8 | 60.6538 | 20 | 0.254235 | 0.587844 | 31.1862 | 23.4799
aflow:616cfc3b5aa78090 | Al8Ni2Tb2 | 33.6326 | 12 | 0.240357 | 0.627986 | 60.231 | 17.1937
aflow:6197d5025e0d677a | Cr1La1O3 | 12.8655 | 5 | 0.246035 | 0.611455 | 110.093 | 12.241
aflow:61983e98d9e26834 | Hf1Ru1Sb1 | 8.85922 | 3 | 0.3516 | 0.329388 | 47.8966 | 20.7966
aflow:619c7a441288610c | Au1Ni4Tb1 | 17.8952 | 6 | 0.288288 | 0.493009 | 66.1536 | 14.0953
aflow:61ae06e7e303a5bf | Ag1I1 | 6.6986 | 2 | 0.402487 | 0.208585 | 5.18682 | 36.7434
aflow:61bdf403b2bb8c80 | Al2Th1 | 8.63677 | 3 | 0.221438 | 0.684181 | 60.6511 | 23.9609
aflow:61be49548ff7b362 | Au2Ho1 | 9.19119 | 3 | 0.332153 | 0.377991 | 36.7489 | 20.8119
aflow:61f6f16fe122ddf4 | P1Pt5Sn1 | 21.1191 | 7 | 0.40253 | 0.208488 | 39.5364 | 16.1913
aflow:62070c0fa950fcab | Ge2Rh2Y1 | 14.3287 | 5 | 0.292252 | 0.482292 | 65.3046 | 17.6321
aflow:6209f5e55ae5ad29 | Dy4In2 | 18.1615 | 6 | 0.295449 | 0.4737 | 25.8057 | 28.1837
aflow:622e7ac118e3c7e2 | Rh2V6 | 21.4284 | 8 | 0.292867 | 0.480637 | 102.669 | 13.8445
aflow:624a32ce7ce4df2b | La1Ni1O2 | 11.2763 | 4 | 0.298672 | 0.465079 | 64.1153 | 13.7393
aflow:626f0176aa84f711 | O8Sb2V2 | 29.5337 | 12 | 0.245302 | 0.61358 | 103.734 | 11.4973
aflow:627f53c41a18dd24 | Hf4Ir4Si4 | 33.8462 | 12 | 0.273537 | 0.533468 | 113.703 | 15.7571
aflow:62a3afd4deefd5b2 | Pu1Ru1 | 6.11781 | 2 | 0.471499 | 0.0581061 | 10.0903 | 17.3135
aflow:62ba8e12add911bb | Cd3Cu3Dy3 | 27.4471 | 9 | 0.307266 | 0.442298 | 29.2751 | 21.1382
aflow:62d74a601aac5fea | Hg1O2Rb2 | 15.9102 | 5 | 0.284848 | 0.50236 | 11.6 | 26.0244
aflow:62da428bff07f73b | Er3Pt3Sn3 | 26.878 | 9 | 0.296953 | 0.46967 | 51.849 | 21.6672
aflow:62deadd1ead9571c | C8U4W4 | 46.7848 | 16 | 0.33107 | 0.380739 | 62.6914 | 14.9615
aflow:62eac962ca4e3508 | Rh2Sn4 | 18.1644 | 6 | 0.33376 | 0.373921 | 38.7157 | 20.734
aflow:62f394dfa8c9cee5 | B12Yb1 | 24.1809 | 13 | 0.145362 | 0.92889 | 185.138 | 8.11217
aflow:62f79258a055ab05 | Ce1Ga1O3 | 14.8761 | 5 | 0.330943 | 0.381061 | 22.4318 | 17.5994
aflow:630b91aa3f9ab8a6 | As2Ga2 | 11.9307 | 4 | 0.23277 | 0.650316 | 40.8343 | 23.5464
aflow:6317cce9fc77eb35 | Ga4Sn4Sr4 | 36.9219 | 12 | 0.218433 | 0.69327 | 26.0632 | 29.1814
aflow:631867acd67986cd | Zn4Zr2 | 17.3795 | 6 | 0.253068 | 0.591185 | 58.8787 | 16.6505
aflow:633450d95f48c396 | Ag2I2 | 13.3503 | 4 | 0.349557 | 0.334427 | 11.2584 | 29.3384
aflow:633c61cbece8044f | Mg1P1Pt5 | 20.7603 | 7 | 0.354273 | 0.322817 | 66.4255 | 15.3133
aflow:634010f2eadb562d | Mg1Te1 | 6.00793 | 2 | 0.2288 | 0.662108 | 30.777 | 26.6452
aflow:63566c9261ac0837 | Bi2Ca2Cu2 | 18.4278 | 6 | 0.244911 | 0.614716 | 28.7285 | 25.0549
aflow:635b3b0cecf10da0 | B6Ni20Sc3 | 78.8886 | 29 | 0.323912 | 0.399018 | 75.4675 | 10.3137
aflow:635c1e535c86bece | Hf16Rh8 | 70.9604 | 24 | 0.365556 | 0.29536 | 42.0298 | 19.4804
aflow:6363a4fb195d7fbd | Ag3Dy3Si3 | 26.5848 | 9 | 0.240891 | 0.626427 | 53.9999 | 20.2475
aflow:6367acc17172eb17 | B8Mo8Ru4 | 50.4888 | 20 | 0.284655 | 0.502885 | 149.769 | 11.2774
aflow:637eaa781f067602 | Ag3Er3Si3 | 26.5559 | 9 | 0.237469 | 0.636456 | 56.2685 | 19.8502
aflow:63822f9842162382 | Ge2V2Zr2 | 16.886 | 6 | 0.307011 | 0.44297 | 66.0227 | 17.2051
aflow:6385b15d263c1de3 | Dy4Ga4Pt4 | 36.2396 | 12 | 0.381595 | 0.257105 | 29.7153 | 19.4986
aflow:639f105c2bbf7f29 | Hf1O3Pb1 | 14.0847 | 5 | 0.275017 | 0.529365 | 87.2365 | 14.3499
aflow:63a5027a15366fb1 | N2Os2 | 10.6272 | 4 | 0.260007 | 0.57141 | 178.96 | 11.191
aflow:63c73d86337862d9 | In3Pt3Sc3 | 26.9222 | 9 | 0.347239 | 0.340164 | 38.5773 | 19.8847
aflow:63c8c688426cabe6 | Ru8Si4 | 32.5601 | 12 | 0.318595 | 0.412724 | 103.788 | 13.1887
aflow:63e256b4afba7919 | N1Y1 | 5.04882 | 2 | 0.196575 | 0.760733 | 120.377 | 14.8906
aflow:64014758907b8038 | O2Tb2Te1 | 14.5798 | 5 | 0.287044 | 0.496385 | 39.9971 | 19.6375
aflow:6405f75405bd1e6d | Ge4Hf2 | 17.445 | 6 | 0.256572 | 0.581172 | 70.3852 | 17.9862
aflow:640727d1390aa669 | Rh4S4Sb4 | 34.3447 | 12 | 0.250695 | 0.598001 | 70.3241 | 18.883
aflow:643740d81b353d90 | Ir1Yb1 | 6.10043 | 2 | 0.338942 | 0.360862 | 33.1813 | 19.262
aflow:646ccd3a29e844e5 | Bi4O14Pt4 | 62.7359 | 22 | 0.30718 | 0.442524 | 78.0858 | 13.2673
aflow:646ffa7bd3b38f16 | Fe1Ga12Y4 | 50.547 | 17 | 0.24323 | 0.619605 | 45.9265 | 18.9173
aflow:6480d7dbdcd7b044 | Bi1K3 | 13.5141 | 4 | 0.296214 | 0.471648 | 5.77245 | 41.0464
aflow:649113dcd188c10c | Ca4Cd8 | 38.0619 | 12 | 0.258986 | 0.574305 | 23.7653 | 25.6002
aflow:649d0f5362dd740a | Os3Ti1 | 11.4565 | 4 | 0.321055 | 0.406368 | 117.352 | 14.8472
aflow:64a588f9e2139526 | Al16Ru7Sc6 | 78.5271 | 29 | 0.277633 | 0.522139 | 67.0049 | 16.406
aflow:64b1b587a7ef4ae6 | Au2Ho2Sn2 | 18.1997 | 6 | 0.27397 | 0.532267 | 40.4423 | 23.9262
aflow:64b3448f47ce6f17 | Al8Ce2Ni2 | 32.9792 | 12 | 0.218915 | 0.691808 | 66.3167 | 17.4797
aflow:64b7ddca2dae6d00 | Ga4Pt4 | 23.8836 | 8 | 0.349976 | 0.333392 | 54.8146 | 15.0899
aflow:64b82e7c106076ec | Cr4O8Zn2 | 35.4803 | 14 | 0.296564 | 0.470711 | 82.6958 | 10.6421
aflow:64bb74c859cb6716 | Os4Th2 | 18.004 | 6 | 0.439421 | 0.126258 | 26.9217 | 20.113
aflow:64c133251a3d5e8e | Hg2Sn2Yb2 | 19.0125 | 6 | 0.281781 | 0.51074 | 20.6041 | 27.7614
aflow:64c3e0cc2134a59d | Pt1Sb2Zr6 | 26.0079 | 9 | 0.284082 | 0.50445 | 60.9288 | 22.0699
aflow:64cbc1178df50684 | Cu2Sb4Ti10 | 46.0407 | 16 | 0.317733 | 0.414957 | 48.5542 | 18.3373
aflow:64d9f356a7d9b498 | Ge4N6Na2 | 30.929 | 12 | 0.257762 | 0.577784 | 76.5663 | 12.6348
aflow:64dd09f7a69e539c | Sc2 | 5.68858 | 2 | 0.251247 | 0.596412 | 33.319 | 26.5311
aflow:64e5939b95330a2f | Nb1Pt2 | 8.66835 | 3 | 0.318837 | 0.412098 | 98.5983 | 16.0279
aflow:64f1672c65bc1cb5 | In3Lu1 | 12.327 | 4 | 0.322389 | 0.402932 | 29.235 | 23.2107
aflow:64fe7bb3f42e5ce7 | As12Os4Th1 | 48.2414 | 17 | 0.22424 | 0.67575 | 91.6409 | 18.976
aflow:65029c4665c03f1d | As2Ba1Rh2 | 14.6881 | 5 | 0.273914 | 0.53242 | 42.2167 | 21.5153
aflow:6515d2391cd7ff44 | C2Re1 | 7.33836 | 3 | 0.250935 | 0.597311 | 203.829 | 9.76929
aflow:651d21e90571dced | Co2Er2Si4 | 22.6323 | 8 | 0.284879 | 0.502275 | 64.646 | 15.6911
aflow:6526b6bd6018f3c0 | Ag2Ba2P2 | 18.3302 | 6 | 0.233985 | 0.646723 | 31.0349 | 26.892
aflow:6527349edb719eb3 | Ge3Pd3Sc3 | 26.1603 | 9 | 0.304663 | 0.449168 | 51.6838 | 17.8224
aflow:6527f230146df57b | Co4Sb12 | 47.3342 | 16 | 0.211302 | 0.71501 | 56.1666 | 23.4644
aflow:6531b52d0780226d | In4Pd8 | 36.608 | 12 | 0.385042 | 0.248999 | 32.5684 | 16.7436
aflow:6547651e77951662 | Tc8Zr4 | 35.8296 | 12 | 0.459842 | 0.0825262 | 17.6828 | 17.3481
aflow:655ab2ddd3620729 | Mg3Ni20P6 | 81.1025 | 29 | 0.330677 | 0.381738 | 66.1933 | 11.4666
aflow:6562be30ba2f3b27 | I12Rb4Te2 | 59.8421 | 18 | 0.319524 | 0.410322 | 3.28926 | 46.7601
aflow:657e6ad9750772fb | Hf1Os3 | 11.6013 | 4 | 0.320134 | 0.408746 | 109.072 | 15.6624
aflow:6581a5fa5b7c456a | Be26Sc2 | 46.7403 | 28 | 0.114121 | 1.03906 | 116.103 | 9.10681
aflow:6588e36483916910 | Co4Sb12 | 47.335 | 16 | 0.211598 | 0.714103 | 56.2477 | 23.4529
aflow:6599d22a3b426897 | Mg8O8 | 38.9723 | 16 | 0.270176 | 0.542817 | 60.7711 | 11.8805
aflow:65bc28c90e116908 | Ag2Ca1Ge2 | 15.5621 | 5 | 0.304394 | 0.449879 | 25.6591 | 21.2246
aflow:65d2ceba883c7cc3 | Ce2Pd21Si6 | 86.2703 | 29 | 0.379349 | 0.262408 | 41.2419 | 15.7615
aflow:65d90d63b5017ced | Ga3Ho1 | 12.0107 | 4 | 0.262402 | 0.564633 | 39.7737 | 19.1598
aflow:65e867bc2a96d2f0 | Dy2 | 5.99437 | 2 | 0.225265 | 0.672676 | 26.484 | 31.8502
aflow:660d210acd5499cc | Ni1Pt1 | 5.84117 | 2 | 0.280279 | 0.514858 | 90.644 | 13.748
aflow:661d95aacf6d8058 | As1In1 | 6.13439 | 2 | 0.319203 | 0.41115 | 26.1537 | 23.4292
aflow:661e554798910f22 | Mg1S1 | 5.83803 | 2 | 0.351902 | 0.328643 | 18.4643 | 23.033
aflow:662744c681b5fadc | Dy2Ga4Ni2 | 23.7673 | 8 | 0.300457 | 0.460323 | 44.6033 | 17.083
aflow:662ca37cd97d3328 | Al4C4Th1 | 22.7888 | 9 | 0.241044 | 0.62598 | 99.7216 | 13.0414
aflow:663b7d9aa6021d93 | Os10W20 | 84.7992 | 30 | 0.306539 | 0.444214 | 146.477 | 15.8146
aflow:664ed358c57b1ad3 | Bi3Dy3Rh3 | 27.0836 | 9 | 0.320115 | 0.408795 | 38.7031 | 22.3635
aflow:66516c3a8bc7b31e | Se2Ti2 | 12.077 | 4 | 0.312175 | 0.429421 | 26.4639 | 21.9549
aflow:66546a108e411f5b | Mg2Te2 | 12.3086 | 4 | 0.342633 | 0.351624 | 12.0415 | 34.3614
aflow:6662f1dc461916ad | P1U1 | 6.03198 | 2 | 0.319895 | 0.409362 | 28.4847 | 25.5455
aflow:66694a8afef91c7a | N2Os1 | 8.6453 | 3 | 0.421691 | 0.165244 | 54.4379 | 9.66434
aflow:666cb37971d34bf6 | Pd3Ti1 | 11.5809 | 4 | 0.324056 | 0.398647 | 70.8218 | 15.197
aflow:6672c8d58bf571b2 | Nb1Rh1 | 5.70888 | 2 | 0.35468 | 0.321817 | 71.6647 | 15.9084
aflow:66752eca79a7ee63 | C1Er3Tl1 | 15.3916 | 5 | 0.367862 | 0.289806 | 12.349 | 34.3813
aflow:6675449ac1e1c290 | Se1Y1 | 5.97012 | 2 | 0.334758 | 0.371397 | 29.4786 | 24.1294
aflow:6686df75af4cd6de | Ca4Pt4Si4 | 35.9957 | 12 | 0.375126 | 0.272427 | 22.8374 | 21.432
aflow:668776793f186c5c | Ba4Pd4Si4 | 36.4141 | 12 | 0.32703 | 0.39103 | 24.1605 | 25.3814
aflow:6690ab96d0318cc4 | Ca3N1Sb1 | 15.3954 | 5 | 0.315226 | 0.421465 | 10.6303 | 38.2292
aflow:6690d2784eb23567 | Cs1I3Sn1 | 16.349 | 5 | 0.291752 | 0.483641 | 7.47673 | 49.3494
aflow:66a1dc383bb200bd | Ba1Si2Zn2 | 14.8215 | 5 | 0.189977 | 0.781587 | 47.2998 | 20.6755
aflow:66a28a4e0b74d524 | As4Ba4Pt4 | 36.7619 | 12 | 0.352 | 0.328402 | 23.1446 | 26.1598
aflow:66a8421bcf7958af | C1Ru1 | 5.94125 | 2 | 0.463967 | 0.073839 | 18.5393 | 11.7948
aflow:66beabbe92890a0a | Au4Ca4Cd4 | 37.8039 | 12 | 0.345182 | 0.345272 | 18.1179 | 24.2251
aflow:66c24085ff2e8c69 | Co2Fe1Ga1 | 11.2449 | 4 | 0.242911 | 0.620534 | 66.0041 | 13.0145
aflow:66cb7bd138ea245e | Ba6Si46 | 147.455 | 52 | 0.2448 | 0.61504 | 47.1701 | 21.0644
aflow:66d73577b08ad09d | Cs1H1 | 7.5185 | 2 | 0.226238 | 0.66976 | 8.2827 | 28.3712
aflow:66debaf1f9bb0ccb | Br2H12Sr7 | 63.8839 | 21 | 0.220591 | 0.686739 | 25.9313 | 16.6958
aflow:66e5a7a576a44317 | Ho1Zn1 | 6.02995 | 2 | 0.308545 | 0.438935 | 25.7899 | 22.3275
aflow:67016ba2e4d4c756 | La4O10Pd4 | 51.5072 | 18 | 0.328869 | 0.386337 | 49.0465 | 14.7395
aflow:6704d32e81b157a2 | As1Hg1Pd5 | 21.3188 | 7 | 0.371939 | 0.28003 | 37.4675 | 16.6221
aflow:6729a4957d69091a | Be1S1 | 4.78342 | 2 | 0.210946 | 0.716103 | 66.0286 | 14.4827
aflow:672a0932ff5a3a05 | O8Pb2Sr4 | 41.0225 | 14 | 0.290148 | 0.487971 | 44.1994 | 16.2359
aflow:672f28f8caaed3f0 | K1Mn1Te2 | 12.6704 | 4 | 0.335536 | 0.369433 | 7.77356 | 35.4444
aflow:6734b78b40a05892 | C1Sn1 | 5.60603 | 2 | 0.224762 | 0.674183 | 76.9655 | 17.3468
aflow:673964418b9b7e19 | Ag3Mg3Y3 | 27.6223 | 9 | 0.376821 | 0.268398 | 14.3676 | 23.8907
aflow:678eda33d65313ef | Pd8Sb4 | 36.269 | 12 | 0.357036 | 0.316051 | 39.6599 | 17.7085
aflow:67a702b1c6a16129 | Ca3Ge1N1 | 14.4032 | 5 | 0.239334 | 0.630982 | 35.0265 | 22.3939
aflow:67b11cbf8df95d9e | Cs2S4Tb2 | 24.0196 | 8 | 0.250135 | 0.599611 | 24.598 | 29.6606
aflow:67bca844220b1f40 | Ag5O6Pb2 | 40.4582 | 13 | 0.404837 | 0.20322 | 14.9811 | 16.1063
aflow:67c35740bb2588bb | Cu2O4Sr2 | 22.7595 | 8 | 0.287517 | 0.495098 | 44.3955 | 14.6669
aflow:67d183a9e1a39d6a | Bi1Dy1Ni1 | 9.00952 | 3 | 0.249298 | 0.602023 | 48.9913 | 22.4656
aflow:67e796f9ad1390a2 | Hf1Pt1 | 6.00997 | 2 | 0.424257 | 0.159543 | 29.1414 | 18.1726
aflow:67efd716d3fa9ea3 | As4Ca12N4 | 56.2214 | 20 | 0.199897 | 0.750321 | 45.0625 | 21.7193
aflow:6811d7703449af0b | La6Rh8Sn26 | 119.74 | 40 | 0.264055 | 0.559971 | 44.0884 | 24.6626
aflow:681987cd354743c1 | Mn2Sn4 | 17.6733 | 6 | 0.214622 | 0.704856 | 64.0839 | 19.8848
aflow:681ae019bae67176 | C1Re1 | 5.38813 | 2 | 0.321317 | 0.405692 | 157.794 | 9.89266
aflow:68396dc8ff75fb17 | H2Hf1 | 9.004 | 3 | 0.412675 | 0.185446 | 27.4705 | 8.69861
aflow:684595bec8cc8edd | Co8Ge26Y6 | 114.723 | 40 | 0.240153 | 0.628585 | 66.4485 | 16.7446
aflow:6852d98ddee59417 | C1N2 | 2.94611 | 3 | 0.193454 | 0.770567 | 302.58 | 6.08345
aflow:68569ed18f7f51bf | Ca2Pt4 | 17.84 | 6 | 0.301302 | 0.458075 | 57.7912 | 18.8591
aflow:685ad71b4f7bc14f | Cd1Pt1 | 6.04845 | 2 | 0.337133 | 0.36541 | 50.1453 | 17.3471
aflow:68880d0dd1738f34 | Er2Ni1Sn6 | 27.2873 | 9 | 0.270308 | 0.542449 | 34.0264 | 24.8915
aflow:68888be8e3ce7f19 | Cd1P1Pd5 | 21.0003 | 7 | 0.362965 | 0.301624 | 44.6939 | 15.6624
aflow:688d386a01d03da8 | Rh8S12 | 55.1513 | 20 | 0.26631 | 0.553632 | 77.5584 | 16.1024
aflow:689d0afc19b5f8b1 | Dy2Se4 | 17.8467 | 6 | 0.28781 | 0.494305 | 38.4093 | 23.0678
aflow:68acb772839a33f1 | Ho4Si4 | 22.9905 | 8 | 0.205499 | 0.732895 | 68.2332 | 21.3272
aflow:68ae8a539ab909dc | Hf3Ir3Sn3 | 26.5665 | 9 | 0.344105 | 0.347952 | 57.583 | 19.2716
aflow:68aff55b0748f486 | Ag1N1 | 6.07151 | 2 | 0.388063 | 0.241927 | 31.6582 | 12.3042
aflow:68b31173e40b0f7c | F4Mg2 | 15.7741 | 6 | 0.269605 | 0.544411 | 51.2467 | 11.3558
aflow:68b7f0da981d1900 | Ca6Co8Sn26 | 122.67 | 40 | 0.347326 | 0.33995 | 22.6237 | 22.9765
aflow:68c7755c6a182425 | Cl8Li4Zn2 | 43.1232 | 14 | 0.280287 | 0.514836 | 17.1583 | 19.8376
aflow:68e4d049244c0bd4 | Hf2Pt2 | 11.8576 | 4 | 0.360692 | 0.307141 | 55.1423 | 18.6313
aflow:68f0ec4647942da7 | P1Sn1 | 5.92436 | 2 | 0.241686 | 0.624106 | 35.2363 | 23.6934
aflow:68fb7c17a24ef7ef | Ca1Cd1 | 6.23332 | 2 | 0.232623 | 0.650753 | 21.3049 | 28.2629
aflow:68ff8759a44d15e9 | In8Pd2Sr2 | 37.6158 | 12 | 0.293449 | 0.479071 | 24.1743 | 25.224
aflow:69058d2d5b1c355b | Cd4Na4Sb4 | 38.0982 | 12 | 0.313241 | 0.426637 | 13.6792 | 27.6998
aflow:691b027393bb9c65 | Mg1Pt1Sb1 | 9.10651 | 3 | 0.359152 | 0.310889 | 28.1234 | 21.1149
aflow:6925b566a277f79d | Br2O8Y6 | 45.7808 | 16 | 0.340542 | 0.356852 | 36.8624 | 17.7685
aflow:693af9bf439104a7 | Ge4Th2 | 18.0753 | 6 | 0.356645 | 0.317006 | 26.2157 | 24.217
aflow:6946ea7592a1c255 | O12Sb4Zn2 | 47.0107 | 18 | 0.268408 | 0.547754 | 91.0664 | 11.5619
aflow:6969ed5a893c0533 | C1Ru3Sc1 | 12.9232 | 5 | 0.240259 | 0.628276 | 145.547 | 13.688
aflow:6975681558eb6cdc | B8Be4C8 | 24.7007 | 20 | 0.187089 | 0.790785 | 153.144 | 7.83129
aflow:697f4746620b47b6 | Rh4Sb4Tb4 | 35.7599 | 12 | 0.338233 | 0.362643 | 40.9145 | 21.4437
aflow:69904de94766ef52 | Ni4P8 | 31.1891 | 12 | 0.246699 | 0.609531 | 87.8053 | 13.453
aflow:69921200781a42ea | Be5Fe1 | 11.7164 | 6 | 0.105865 | 1.06921 | 124.593 | 8.88264
aflow:69a50dc8799998f2 | Te1Zr1 | 5.84235 | 2 | 0.264628 | 0.558358 | 53.1216 | 24.3455
aflow:69add90ae709677d | Ni2Zr2 | 11.8472 | 4 | 0.410731 | 0.189835 | 27.6084 | 16.6168
aflow:69ae2e1adc83ad92 | As4Sn2Zn2 | 24.2126 | 8 | 0.259647 | 0.572429 | 29.8945 | 26.4317
aflow:69bb977aee012793 | Ca1P2Rh2 | 13.9522 | 5 | 0.268323 | 0.547992 | 75.0004 | 15.7091
aflow:69f1d3a5859197df | Ir6Th14 | 59.9766 | 20 | 0.349199 | 0.335312 | 28.869 | 30.0924
aflow:6a0602c7c4adc479 | Au4Ca12 | 49.6414 | 16 | 0.313972 | 0.42473 | 10.5154 | 33.3627
aflow:6a0cfd8361d328cd | Ag2Li2 | 13.5579 | 4 | 0.361827 | 0.304385 | 11.7594 | 16.7985
aflow:6a117b33a3ff45d4 | Pb6Tb10 | 48.3084 | 16 | 0.22554 | 0.671852 | 39.6243 | 29.9065
aflow:6a2a5251e9194933 | Ni4Zr2 | 17.3853 | 6 | 0.362809 | 0.302004 | 57.3422 | 13.8261
aflow:6a3207f5a718779a | Hf8Ni2P2 | 35.4275 | 12 | 0.350979 | 0.330918 | 46.8318 | 17.8676
aflow:6a332545f3afb0fa | Ir8Si4 | 34.107 | 12 | 0.328103 | 0.38829 | 109.372 | 13.4377
aflow:6a4f443cf74c4d29 | Mg2Se2 | 12.0811 | 4 | 0.338417 | 0.362182 | 16.4488 | 26.9247
aflow:6a5764c23dd260e3 | Ir3Pa1 | 11.4992 | 4 | 0.289717 | 0.489138 | 126.094 | 16.7378
aflow:6a57f72befbec1ab | La14Pt6 | 60.7699 | 20 | 0.347822 | 0.338721 | 16.4971 | 31.4122
aflow:6a58e2bcb55af7cc | Ho2Zn4 | 18.1335 | 6 | 0.284627 | 0.502963 | 32.7977 | 19.7341
aflow:6a5b21f97c089bf2 | La6Tl10 | 49.7683 | 16 | 0.310202 | 0.434586 | 21.0016 | 30.7507
aflow:6a63c942f2a41c09 | Ca1F2 | 8.56609 | 3 | 0.29949 | 0.462896 | 35.5991 | 14.1427
aflow:6a6602d1b073a44c | Pt12Tl8 | 61.163 | 20 | 0.328536 | 0.387186 | 44.5263 | 19.8448
aflow:6a66b538c9c8ec2d | Os8Sc22 | 87.9126 | 30 | 0.340966 | 0.35579 | 35.6324 | 20.901
aflow:6a6c895d1a3f3a7a | Cl4La4Se4 | 35.877 | 12 | 0.298053 | 0.46673 | 28.7845 | 26.0789
aflow:6a79b8d09c3fccbd | Cd1La1 | 6.152 | 2 | 0.31699 | 0.416884 | 18.952 | 30.7204
aflow:6a7c00c46d0034ad | Nb6Rh6 | 34.3042 | 12 | 0.358039 | 0.313601 | 69.2385 | 15.9627
aflow:6a87de99cc84ce75 | Tc1 | 2.68943 | 1 | 0.292233 | 0.482343 | 141.581 | 14.6729
aflow:6a88ba550e5d3b86 | Au3K2 | 16.8806 | 5 | 0.317587 | 0.415335 | 13.1963 | 28.1361
aflow:6a88eb8ac6de949c | Ga4Ru2 | 16.821 | 6 | 0.261863 | 0.566156 | 92.9577 | 14.2255
aflow:6a9342545ff07a25 | Cu2Ge2Tb1 | 14.7088 | 5 | 0.248365 | 0.604716 | 57.5391 | 17.1216
aflow:6a9703b2d7b80183 | Ba1Cl2 | 9.46367 | 3 | 0.312692 | 0.428069 | 12.4996 | 33.8806
aflow:6ab5aac81264b0a8 | B1Rh3Tb1 | 14.1628 | 5 | 0.287859 | 0.494172 | 89.1184 | 14.8099
aflow:6ab65eb7de771387 | In2Sb2 | 12.4416 | 4 | 0.272502 | 0.536341 | 20.3017 | 36.1305
aflow:6ab6d29cee6c5e4a | As8Hf4 | 34.5393 | 12 | 0.231182 | 0.655024 | 75.7912 | 19.0326
aflow:6adbf353975fc978 | P3Ru3Zr3 | 24.6736 | 9 | 0.309167 | 0.437299 | 90.612 | 15.4106
aflow:6ae8ed37072aa6dd | Cd2La1 | 9.24963 | 3 | 0.294466 | 0.476338 | 21.292 | 27.3283
aflow:6afb87defc4c1e62 | P12Pd4 | 45.5831 | 16 | 0.307308 | 0.442187 | 45.6498 | 17.3144
aflow:6b05d551697846cb | Li1N1Zn1 | 7.58847 | 3 | 0.180157 | 0.813052 | 94.4134 | 9.47201
aflow:6b114b9ffe1ba9ba | Al4Ho8 | 35.8615 | 12 | 0.268916 | 0.546335 | 31.4079 | 26.0116
aflow:6b181f300d838e7e | F12Pb2Zr2 | 47.5006 | 16 | 0.373398 | 0.276544 | 20.6045 | 14.8052
aflow:6b23d514015788c7 | La1Se1 | 5.97424 | 2 | 0.266401 | 0.553378 | 37.1686 | 26.3367
aflow:6b2b53ae4cd60d7a | Pd6Te4 | 30.5913 | 10 | 0.383866 | 0.251759 | 26.4734 | 19.909
aflow:6b4795df74caacfc | K8Sn46 | 167.983 | 54 | 0.392142 | 0.232429 | 6.68234 | 38.7304
aflow:6b72dc0d3309fa68 | Cd1Gd1 | 6.12453 | 2 | 0.307681 | 0.441205 | 23.2074 | 26.9922
aflow:6b78de2c3b4532ce | Re1Ti1 | 5.86522 | 2 | 0.403566 | 0.206118 | 45.0758 | 15.7906
aflow:6b998687d5f62fe9 | Au1Mn1Sb1 | 9.2465 | 3 | 0.384811 | 0.249542 | 18.2789 | 23.2105
aflow:6ba20edeb60275d9 | N1Tb1 | 5.44342 | 2 | 0.196729 | 0.760251 | 120.039 | 15.137
aflow:6baab20d45ce7787 | Cu2Dy2Si2 | 17.2818 | 6 | 0.226168 | 0.669972 | 64.0902 | 18.5552
aflow:6bbab91d874bafa8 | Fe1O2Sr1 | 11.0413 | 4 | 0.257344 | 0.578972 | 58.0857 | 14.4352
aflow:6be08f2a9d7b1505 | Co2Ge1Zn1 | 11.8819 | 4 | 0.416481 | 0.176887 | 13.0602 | 14.0249
aflow:6be8d5d32b8f7175 | La4Si4 | 23.2476 | 8 | 0.240673 | 0.627064 | 44.1309 | 26.0533
aflow:6be90e0b1e703b4d | Pt3Sn1 | 12.0534 | 4 | 0.380807 | 0.258963 | 50.2504 | 16.6464
aflow:6be99327c67a9ba6 | Dy4Re8 | 35.6785 | 12 | 0.410913 | 0.189425 | 38.6058 | 18.88
aflow:6c045b0c60d21459 | Pt3Sn3U3 | 27.1949 | 9 | 0.310422 | 0.434008 | 42.5872 | 23.8094
aflow:6c1489aaf3f548d5 | Ba2Cr2S4 | 23.914 | 8 | 0.281357 | 0.511902 | 25.9716 | 25.3831
aflow:6c1834465c390db4 | Na8S4 | 37.5394 | 12 | 0.30825 | 0.43971 | 13.1854 | 21.39
aflow:6c1cfe74712c9046 | Cu6Dy6Sb8 | 59.4523 | 20 | 0.229517 | 0.659973 | 50.733 | 22.0629
aflow:6c26fad1d52c9da4 | Tb1Tl1 | 6.18257 | 2 | 0.363036 | 0.301453 | 16.5079 | 27.57
aflow:6c2aa8cffae6bd98 | Ag2Al2O4 | 22.4643 | 8 | 0.346996 | 0.340768 | 49.2211 | 11.4261
aflow:6c3443ac3ffca280 | Ca1F6Sn1 | 23.1418 | 8 | 0.311655 | 0.430779 | 23.1592 | 19.8649
aflow:6c37e0e2ec89b24a | Pd1Sn3Sr1 | 15.5951 | 5 | 0.387841 | 0.242447 | 13.2006 | 27.7566
aflow:6c40cee89570a778 | P1Pt1Tb1 | 8.89593 | 3 | 0.33934 | 0.359865 | 46.4935 | 19.1222
aflow:6c48e23da8fea94a | Ga6Mn1Tb2 | 27.3153 | 9 | 0.269476 | 0.544769 | 35.525 | 19.3689
aflow:6c673e29967a0a34 | Bi1Lu1Ni1 | 9.03326 | 3 | 0.263328 | 0.56202 | 47.4814 | 21.6201
aflow:6c69c254c7f8cd4b | Mg4O8 | 26.8705 | 12 | 0.230716 | 0.656407 | 84.0178 | 9.78964
aflow:6c75f60af7364972 | H2Y1 | 8.16493 | 3 | 0.220366 | 0.68742 | 56.926 | 11.7252
aflow:6c79ab532bba1db3 | Ag4K4O4 | 38.3059 | 12 | 0.309263 | 0.437048 | 12.2646 | 23.343
aflow:6c7c16b5350e4608 | H2Tb1 | 8.71957 | 3 | 0.23502 | 0.643666 | 54.2753 | 11.9076
aflow:6c932b2edf8a85f2 | Hg1Mn1 | 6.46724 | 2 | 0.363083 | 0.30134 | 18.278 | 20.1946
aflow:6c993abbc5535807 | Dy1Rh2Si2 | 13.9108 | 5 | 0.260235 | 0.570763 | 91.1593 | 16.2621
aflow:6cacc67ee04755fc | Mn1Rh2Sn1 | 11.7089 | 4 | 0.323775 | 0.399369 | 61.6182 | 16.0465
aflow:6cbb3552b5a8b20a | N1Ti1 | 4.18347 | 2 | 0.238119 | 0.634545 | 171.186 | 10.0198
aflow:6cc8759f4910c6f6 | Ag4F12K4 | 63.47 | 20 | 0.330371 | 0.382516 | 14.4963 | 17.0053
aflow:6ccde8ea210c811b | Cr2N2Nb2 | 14.449 | 6 | 0.255962 | 0.58291 | 160.163 | 11.4272
aflow:6cdc02d0ed2423ed | B28Mo12Y4 | 97.2193 | 44 | 0.208201 | 0.724545 | 183.072 | 10.1369
aflow:6ce11358dab712f0 | F3Pd1Rb1 | 15.1916 | 5 | 0.311785 | 0.430439 | 25.9101 | 17.2293
aflow:6ce3609360a26f2b | In1Pt2Zr1 | 12.1162 | 4 | 0.436928 | 0.13168 | 21.5414 | 18.1425
aflow:6ce493e125bf956a | Dy4Os8 | 35.6781 | 12 | 0.392562 | 0.231453 | 49.3436 | 18.0337
aflow:6cf4c6cbf3b3cc76 | Cd6Er2 | 24.9095 | 8 | 0.294189 | 0.477082 | 28.2784 | 23.3913
aflow:6d05d48201243e90 | Ba1Cd1 | 6.41157 | 2 | 0.230806 | 0.656141 | 13.7644 | 38.5434
aflow:6d1ea9c7df1707d2 | Cu2In1Sc1 | 11.9968 | 4 | 0.322805 | 0.401862 | 36.824 | 16.8434
aflow:6d34e6bcd9f71398 | Ba2Bi2O6 | 29.2553 | 10 | 0.28029 | 0.514828 | 55.2983 | 17.2714
aflow:6d36304b185495c5 | Bi4Th2 | 18.2476 | 6 | 0.319462 | 0.410481 | 26.9177 | 33.6254
aflow:6d4bd5e199f2bded | Ba8Bi6 | 43.6349 | 14 | 0.292598 | 0.48136 | 12.0714 | 44.038
aflow:6d6f85e8e8701d9c | Ge6Ir7Mn4 | 49.3073 | 17 | 0.302134 | 0.455865 | 76.5119 | 15.7049
aflow:6d70b2b8b5b2b4e3 | Cd1O6Pt3 | 28.5854 | 10 | 0.332102 | 0.37812 | 73.6633 | 12.1253
aflow:6d7725f5053387e5 | In9K1Ni2 | 38.2452 | 12 | 0.288217 | 0.493199 | 20.9323 | 24.5737
aflow:6d83e0c07333b8c9 | Er4Ge4Mg2 | 29.2622 | 10 | 0.193536 | 0.770311 | 58.469 | 21.8959
aflow:6d92dc3bd5d26628 | Ga2Mo6 | 21.8514 | 8 | 0.28574 | 0.49993 | 111.204 | 15.5845
aflow:6dac966aaf0e3e8d | Ca8Pb4 | 37.1427 | 12 | 0.265891 | 0.554809 | 14.9457 | 33.1393
aflow:6db975da951495ba | C8Si8 | 26.4206 | 16 | 0.157793 | 0.886704 | 188.579 | 10.4938
aflow:6dc2e902a1372f65 | Cs2I6Te1 | 29.9389 | 9 | 0.258978 | 0.574329 | 4.08731 | 49.2472
aflow:6dc340073ec586aa | La1Rh3Si2 | 16.6685 | 6 | 0.262992 | 0.562968 | 93.0028 | 16.7811
aflow:6dc7409a6fa46d16 | Cu1Dy2Ge6 | 26.6 | 9 | 0.224774 | 0.674147 | 55.2965 | 19.5884
aflow:6dd50e4e9e47060d | Ir4Mn4Si4 | 34.1704 | 12 | 0.294433 | 0.476425 | 71.4828 | 14.9194
aflow:6de070d552770c06 | S1Sc1 | 5.52145 | 2 | 0.290036 | 0.488276 | 47.0155 | 18.5603
aflow:6df621acdc60187a | Pb3Th1 | 12.4453 | 4 | 0.43602 | 0.13366 | 7.81244 | 30.8115
aflow:6df82f17b4bf75e8 | Ni4Sb4Tb2 | 30.2012 | 10 | 0.379191 | 0.262782 | 26.6668 | 19.2862
aflow:6e058133ffeede72 | Zn1Zr2 | 8.82272 | 3 | 0.345451 | 0.344604 | 32.146 | 20.4407
aflow:6e0cff70171929f0 | Er4O14Sn4 | 60.1182 | 22 | 0.269272 | 0.545339 | 88.3115 | 13.2962
aflow:6e47ec3660d35422 | Co4Sb12 | 47.3228 | 16 | 0.2106 | 0.717166 | 56.1951 | 23.4675
aflow:6e4e032c033dba54 | P2Sb2Ti4 | 22.2907 | 8 | 0.25654 | 0.581262 | 64.2671 | 18.893
aflow:6e548620b60419c9 | C4V8 | 28.8699 | 12 | 0.290866 | 0.486033 | 115.072 | 11.2225
aflow:6e6141b0d63a478e | Dy3Pt3Sn3 | 26.8888 | 9 | 0.294999 | 0.474907 | 51.1895 | 21.9931
aflow:6e66044ada4db838 | Ag2Si2Yb1 | 15.2776 | 5 | 0.274824 | 0.5299 | 36.5036 | 19.6364
aflow:6e69637536c49b52 | In3Ni2 | 15.0619 | 5 | 0.291341 | 0.484751 | 47.9147 | 17.7242
aflow:6e89055b005fdc62 | Al1Cu2Zr1 | 11.5328 | 4 | 0.32509 | 0.395995 | 50.4784 | 15.2116
aflow:6e9816c989bbfd61 | Al3Dy3Ni3 | 26.6961 | 9 | 0.33698 | 0.365794 | 34.4264 | 17.9723
aflow:6e985aea105c23d0 | N4 | 4.88707 | 4 | 0.163444 | 0.867828 | 238.853 | 6.86888
aflow:6ea3320001d10d87 | Al1Cu2Ti1 | 11.3375 | 4 | 0.314028 | 0.424585 | 53.151 | 14.0161
aflow:6ea56bf24464b8ba | Cu2Ir4S8 | 40.8576 | 14 | 0.337571 | 0.364308 | 39.6124 | 17.4625
aflow:6eb53977485a6abf | Al2N2 | 8.06289 | 4 | 0.240944 | 0.62627 | 122.203 | 10.6219
aflow:6ebc0063762139e1 | Al1Mn1Rh2 | 11.174 | 4 | 0.286061 | 0.499056 | 84.4098 | 14.104
aflow:6ed0a2b15ea01c42 | La2Mg4 | 18.054 | 6 | 0.272537 | 0.536243 | 19.6682 | 28.3501
aflow:6ed18cf9e58d0bfb | Ba6O18Ti6 | 79.2685 | 30 | 0.256314 | 0.581907 | 79.6195 | 13.8939
aflow:6ed7d44f936c0d3e | Ir2V6 | 21.6736 | 8 | 0.277445 | 0.522655 | 122.542 | 13.8807
aflow:6ed9361ec8f295c4 | As4Cd2 | 18.3194 | 6 | 0.283313 | 0.50655 | 18.6175 | 26.1287
aflow:6edd786e2273c086 | Ge2Mn4O8 | 37.0911 | 14 | 0.311379 | 0.431503 | 68.949 | 10.7961
aflow:6ef93ac9f46062a8 | C1V1 | 3.87451 | 2 | 0.206732 | 0.72908 | 215.561 | 9.19967
aflow:6f0732afe248a994 | Al8Er1Mn4 | 34.1752 | 13 | 0.22246 | 0.681101 | 90.1867 | 14.6134
aflow:6f0897e71576b27e | Au2Hf2 | 11.9293 | 4 | 0.317213 | 0.416303 | 58.1804 | 19.385
aflow:6f202b0b1a0d4ca7 | In2Pd4Tb4 | 30.1551 | 10 | 0.32495 | 0.396354 | 34.1857 | 22.2239
aflow:6f2be676cbbdfc77 | Bi1Ho1Pd1 | 9.08335 | 3 | 0.302127 | 0.455884 | 36.3466 | 24.9516
aflow:6f2fea1877e92f96 | Al9Ba1Ni2 | 33.6431 | 12 | 0.249074 | 0.602667 | 47.7773 | 18.0297
aflow:6f3e9a62beed10fe | Hf1Ru1 | 5.69513 | 2 | 0.277717 | 0.521906 | 104.207 | 16.9776
aflow:6f4b0bfcbf833e6e | Tb1Tl3 | 12.6945 | 4 | 0.367215 | 0.291363 | 13.482 | 27.0971
aflow:6f4dc5d5578106a5 | Mg1Sr1 | 6.21993 | 2 | 0.22461 | 0.67464 | 13.6727 | 36.3786
aflow:6f7b1c9a0527f360 | O14Pb4Sb4 | 60.6059 | 22 | 0.196273 | 0.761684 | 100.504 | 14.5294
aflow:6f836cb71a907683 | Al16Ru7Zr6 | 81.1882 | 29 | 0.328145 | 0.388186 | 56.688 | 16.1393
aflow:6f8934d40bc1c3b7 | Ag1La1 | 6.21226 | 2 | 0.383687 | 0.252181 | 11.753 | 28.7502
aflow:6f8e31f2f3b8f9a6 | Hg1La1 | 6.18542 | 2 | 0.354879 | 0.32133 | 16.8484 | 30.3364
aflow:6fa2ce4f469ce1e7 | B4Tc2 | 12.1192 | 6 | 0.183785 | 0.801367 | 245.576 | 9.10239
aflow:6fac4436ce11af4d | Cr1Si2 | 6.57248 | 3 | 0.158716 | 0.88361 | 166.104 | 11.9823
aflow:6fb02c3d8b03524f | Pt2Tl4 | 19.5343 | 6 | 0.385392 | 0.248178 | 16.9604 | 22.9487
aflow:6fbab6a05afc14f4 | F3Pb1Rb1 | 15.903 | 5 | 0.329346 | 0.385123 | 15.1974 | 23.0439
aflow:6fbcea392322eda3 | Al3Sc1 | 10.5444 | 4 | 0.204141 | 0.737103 | 59.2489 | 18.3101
aflow:6fcaff2258ca1a83 | Ir4Sr2 | 17.84 | 6 | 0.323622 | 0.399762 | 57.6968 | 19.0904
aflow:6fd30ea64b36137a | Be2Hf2 | 11.5035 | 4 | 0.281534 | 0.511416 | 61.9621 | 15.6212
aflow:6fd3251ef1a25f03 | Cd4Ho16Rh4 | 72.4016 | 24 | 0.290903 | 0.485931 | 29.8038 | 25.7046
aflow:6ff5ead0224a7725 | N2U1 | 8.51648 | 3 | 0.365915 | 0.294495 | 74.674 | 12.6041
aflow:702250d52cb08f91 | Al3Ir3Th3 | 26.6826 | 9 | 0.34755 | 0.339394 | 44.0084 | 21.7675
aflow:702aad1f8e0ef07e | Cr1Dy4Ga12 | 51.0382 | 17 | 0.27218 | 0.537235 | 45.3963 | 18.6982
aflow:703198c6cbb0a2ac | Au2Cd2 | 12.7979 | 4 | 0.403873 | 0.205417 | 16.7126 | 19.2711
aflow:703ee8cc0bc2565f | H2Mg1Ni1 | 10.7559 | 4 | 0.277667 | 0.522044 | 49.5772 | 8.4855
aflow:704ad2430ab50609 | As2Cu2K4 | 25.5528 | 8 | 0.296988 | 0.469578 | 10.5362 | 28.465
aflow:7060d695d45ef254 | C2Re1 | 7.25971 | 3 | 0.240684 | 0.627032 | 222.344 | 9.32613
aflow:7068d67e97f2ca12 | P1Zr1 | 5.46939 | 2 | 0.269987 | 0.543345 | 73.9462 | 18.5878
aflow:70733edbcdfdc0c8 | Mn1Te1 | 6.19816 | 2 | 0.355585 | 0.319601 | 11.8874 | 34.0884
aflow:709e3b617643552d | Rh8Sn26Sr6 | 121.923 | 40 | 0.311201 | 0.431969 | 28.3875 | 25.0807
aflow:70a570425206a982 | Ge2La1Rh2 | 14.3923 | 5 | 0.269597 | 0.544431 | 64.3869 | 18.9572
aflow:70a7a83f10a766bc | O8Zr4 | 30.5377 | 12 | 0.327805 | 0.389051 | 84.4637 | 10.4651
aflow:70ab19f691bebbb9 | Hf10Sn8 | 53.0713 | 18 | 0.269675 | 0.544215 | 59.4829 | 22.2577
aflow:70c59c6a369d05a0 | P8Pt4 | 32.8849 | 12 | 0.227241 | 0.666762 | 115.315 | 15.767
aflow:70cb036266453cff | Be2Ta4 | 16.7029 | 6 | 0.229172 | 0.661002 | 123.594 | 15.3068
aflow:70e694f77ce2bdc1 | Co2Ga1Hf1 | 11.4803 | 4 | 0.286213 | 0.498644 | 61.0838 | 14.9926
aflow:70e9c5ac99a84ddc | Al2O8P2 | 30.293 | 12 | 0.353801 | 0.323975 | 39.4099 | 17.8813
aflow:7105e05bda001793 | Ir5Th1 | 17.419 | 6 | 0.316977 | 0.416916 | 103.159 | 17.8528
aflow:7131de623c28cebc | I1Tl1 | 6.9531 | 2 | 0.320531 | 0.407721 | 7.15777 | 38.8855
aflow:7146000986be1a20 | Er4O14Sn4 | 60.1182 | 22 | 0.269272 | 0.545339 | 88.3115 | 13.2962
aflow:714ba375a8f73c88 | Au4S4Ta20 | 81.4744 | 28 | 0.324509 | 0.397485 | 72.7906 | 18.2509
aflow:71514f83c2839e8e | Cu8O6 | 42.1279 | 14 | 0.419224 | 0.170746 | 20.752 | 12.238
aflow:7159081b5031694f | Pt8Zr16 | 71.6248 | 24 | 0.408749 | 0.194324 | 25.1671 | 20.682
aflow:71617e3eeffef488 | B4Cr1 | 7.17238 | 5 | 0.146007 | 0.926677 | 250.839 | 7.48688
aflow:717b4b75479a0cbd | Sb2Sc4 | 17.5465 | 6 | 0.261099 | 0.568317 | 39.4605 | 24.4781
aflow:717c612f7c2e23cd | Ca3Ge1O1 | 14.077 | 5 | 0.169929 | 0.846386 | 49.57 | 21.2515
aflow:71814f8b09acc5f8 | Ba1O3Th1 | 14.493 | 5 | 0.304672 | 0.449142 | 44.5861 | 21.4807
aflow:71872868da342620 | Ga2Th1 | 8.82722 | 3 | 0.222783 | 0.680129 | 64.829 | 22.94
aflow:71942a90fe720e60 | Al2Hf2 | 11.4385 | 4 | 0.238203 | 0.6343 | 74.6765 | 19.0021
aflow:71951baeb9deaf95 | Cs1F1 | 6.80724 | 2 | 0.313934 | 0.42483 | 9.3085 | 28.521
aflow:71b6f9571776f069 | As2Pt2Sr2 | 18.2208 | 6 | 0.330995 | 0.38093 | 28.2467 | 23.94
aflow:71bbdd01c6a4ee11 | Ca2O8Pd6 | 46.0508 | 16 | 0.354964 | 0.321121 | 50.5659 | 12.4357
aflow:71ce0ce52cc231fa | Cu2Sb2Sr2 | 18.1777 | 6 | 0.210025 | 0.718931 | 34.1573 | 26.5344
aflow:71d613f278694be9 | Na8Si46 | 146.351 | 54 | 0.254725 | 0.586442 | 44.3806 | 19.8718
aflow:71e41aa6b163c3a5 | K2Nb2Se4 | 23.1822 | 8 | 0.228798 | 0.662115 | 38.3824 | 23.3791
aflow:71eeeb037dbbc0b5 | Al16Pt7Zr6 | 81.3292 | 29 | 0.259611 | 0.572531 | 83.1316 | 16.3892
aflow:71f18f0157cf2698 | Bi4Mg2O12 | 51.3295 | 18 | 0.277856 | 0.521523 | 62.7305 | 13.3137
aflow:71f2b452c887d0bd | Be1Te1 | 5.90444 | 2 | 0.253285 | 0.590565 | 39.3972 | 19.3281
aflow:71fcd97e179b123b | La2Rh2 | 12.0566 | 4 | 0.373876 | 0.275405 | 22.6216 | 24.2785
aflow:72000fed0b2e8cea | Ce4Ge4Ir4 | 35.5251 | 12 | 0.351422 | 0.329825 | 44.6418 | 19.5443
aflow:7202da0f39316ea3 | Ru1Sb1V1 | 8.72185 | 3 | 0.357236 | 0.315563 | 50.0378 | 18.4532
aflow:72109f7caf81d280 | N2W1 | 7.23632 | 3 | 0.235316 | 0.642791 | 222.264 | 9.81047
aflow:722e47ad4e660f42 | Al4Cd2O8 | 36.6475 | 14 | 0.324604 | 0.397242 | 68.9282 | 10.8472
aflow:7239eb435c5ec897 | Bi1Ho1 | 6.05889 | 2 | 0.25479 | 0.586258 | 32.0032 | 31.2973
aflow:7242d7e82907f273 | N3Ta3 | 16.2238 | 6 | 0.288288 | 0.493008 | 137.229 | 11.9282
aflow:724aa1fe3ab1efd9 | Cr4Hg2S8 | 41.6205 | 14 | 0.321917 | 0.404147 | 30.7175 | 20.3204
aflow:725481039c639193 | Mo12P4 | 43.747 | 16 | 0.330017 | 0.383415 | 94.1519 | 14.8758
aflow:72584088873e5179 | La1Os4P12 | 45.9049 | 17 | 0.241783 | 0.623822 | 108.606 | 15.8721
aflow:725f76f255fa9e62 | Ge4Ni8 | 35.0865 | 12 | 0.373514 | 0.276268 | 47.126 | 11.608
aflow:7267394577273dda | Al1Mn1Pd2 | 11.9699 | 4 | 0.382075 | 0.255973 | 33.5524 | 15.1247
aflow:726d2384643098a1 | Ho1Mg1 | 6.02713 | 2 | 0.29629 | 0.471444 | 19.6042 | 26.8508
aflow:72a284b911cfd4a1 | Hg2Y1 | 9.35696 | 3 | 0.301122 | 0.458554 | 30.226 | 24.3828
aflow:72b0cd273918804e | Ba1Li1P1 | 9.07683 | 3 | 0.230488 | 0.657085 | 24.6089 | 25.791
aflow:72ec133961a70c20 | Be5Sc1 | 11.7433 | 6 | 0.13815 | 0.953786 | 101.866 | 10.6176
aflow:7310443a9c6c574d | Ru8Zr4 | 35.1942 | 12 | 0.395852 | 0.223838 | 44.3353 | 16.6341
aflow:7313638953a1d04d | Ag4Ca4Sb4 | 36.8394 | 12 | 0.26875 | 0.546797 | 25.9516 | 25.7037
aflow:7345272de70ab72a | La2S4 | 17.49 | 6 | 0.294122 | 0.47726 | 37.8348 | 23.2135
aflow:734548737c6aa01c | Hg2Rh1 | 9.29434 | 3 | 0.30786 | 0.440736 | 39.0685 | 22.0527
aflow:7360abaaae420e0c | N2Sr2Zn1 | 14.5818 | 5 | 0.275595 | 0.527765 | 35.2693 | 19.1944
aflow:736d8e730dd9c794 | Ge1Se1 | 5.88454 | 2 | 0.192491 | 0.773614 | 44.5387 | 22.7354
aflow:736f46277e3104de | Fe1Ga12Tb4 | 50.9586 | 17 | 0.23545 | 0.642397 | 46.3632 | 19.042
aflow:7370a3dca50f8a62 | Ge8La4Li4 | 47.3017 | 16 | 0.20983 | 0.719532 | 40.699 | 21.8568
aflow:7372464395d0b3c6 | Al1Ir1 | 5.57807 | 2 | 0.282003 | 0.510131 | 119.654 | 13.426
aflow:7374050d72dfb2b0 | Cl2F12Pb7 | 64.8632 | 21 | 0.329645 | 0.384363 | 15.4356 | 18.0637
aflow:737af44395bdd9e5 | Ag2In1La1 | 12.5416 | 4 | 0.374589 | 0.273707 | 17.1599 | 23.8902
aflow:738a4e18ed718fbb | As2Pd2Sr2 | 18.185 | 6 | 0.318143 | 0.413895 | 26.8249 | 24.0375
aflow:738a7b63ffbb9295 | Ba2N4Zr2 | 22.881 | 8 | 0.323064 | 0.401197 | 41.7686 | 18.7243
aflow:7395262207c9617d | As12Rh4 | 45.6804 | 16 | 0.242048 | 0.623047 | 71.0397 | 19.647
aflow:73972349a52d29b1 | As3Ru3Zr3 | 25.2838 | 9 | 0.304684 | 0.449111 | 84.1715 | 16.6225
aflow:73993106a51bb58f | In1Li2Pd1 | 12.7066 | 4 | 0.364318 | 0.298352 | 17.6542 | 16.291
aflow:73a41a1f56157930 | Au2La2Pb2 | 18.453 | 6 | 0.277707 | 0.521935 | 31.7775 | 28.1184
aflow:73ab442bbc850cc0 | Al2O4Rb2 | 22.3192 | 8 | 0.29825 | 0.466203 | 42.756 | 16.6756
aflow:73bb14353152382d | In1La1 | 6.10881 | 2 | 0.321931 | 0.40411 | 20.1921 | 31.1935
aflow:73ee4c8291d3d95b | Ge2Hf2V2 | 17.0332 | 6 | 0.274598 | 0.530524 | 82.1518 | 16.8237
aflow:741ecbaa7dd404e4 | Au2Sb2Yb2 | 18.5639 | 6 | 0.280778 | 0.513488 | 22.3248 | 25.6818
aflow:741f2418db817598 | Er4O14Ti4 | 56.8509 | 22 | 0.266916 | 0.551933 | 103.383 | 11.957
aflow:7421e58db901c7e7 | Ir6Mg18 | 70.9742 | 24 | 0.307752 | 0.44102 | 34.0557 | 18.3708
aflow:742f62c662140f06 | Fe1Sb1V1 | 8.57839 | 3 | 0.322868 | 0.401699 | 62.4419 | 16.2026
aflow:7438c9af5b9868a0 | P4W2 | 15.8263 | 6 | 0.210233 | 0.718292 | 132.152 | 15.0665
aflow:743e0c3c6c036e35 | Al4La1 | 14.8376 | 5 | 0.352812 | 0.326405 | 25.0327 | 21.4842
aflow:7442569c0cfb9df2 | Co4Sb12 | 47.3352 | 16 | 0.211508 | 0.714379 | 56.2628 | 23.4594
aflow:7455802d830b3c77 | C1Nb1 | 5.36689 | 2 | 0.334033 | 0.37323 | 76.5578 | 14.3504
aflow:74656f687dd34dd0 | As2Ca4 | 17.5624 | 6 | 0.182101 | 0.806782 | 29.8489 | 27.7261
aflow:7475b5fade44d506 | Ba1Ir2P2 | 14.4475 | 5 | 0.276656 | 0.524833 | 52.8728 | 20.0432
aflow:747910ce827bcfa7 | Sc10Si6 | 41.5447 | 16 | 0.184591 | 0.798779 | 69.4282 | 20.5196
aflow:747c57c32e156a4e | Ca4Li4N4 | 32.1089 | 12 | 0.256963 | 0.580059 | 40.63 | 14.4498
aflow:74889fc6c3e0a681 | Ni4Pd4Te4 | 36.2267 | 12 | 0.347638 | 0.339176 | 37.9144 | 16.7889
aflow:74c0b1109069d665 | Al2Cd1Te4 | 21.3475 | 7 | 0.248153 | 0.605328 | 15.7338 | 33.5984
aflow:74c1c2f9814eded1 | Mo1P1 | 5.09196 | 2 | 0.240167 | 0.628543 | 134.356 | 14.7149
aflow:74c981a95255f67e | Na2O1 | 8.86953 | 3 | 0.246272 | 0.610768 | 28.7977 | 14.4134
aflow:74cc6b30d40d1940 | Bi4Li4Sr4 | 37.2172 | 12 | 0.193371 | 0.77083 | 23.0865 | 29.3446
aflow:74cfc4a2106e68da | Ge3Pd1Sr1 | 15.2696 | 5 | 0.345372 | 0.344801 | 25.0491 | 21.0779
aflow:74d88bfab6329811 | In1Mn1Ti2 | 12.1269 | 4 | 0.451379 | 0.100499 | 12.6885 | 16.4849
aflow:74df3b9b6759a28e | As1Th1 | 5.95286 | 2 | 0.321593 | 0.404982 | 39.1055 | 28.5685
aflow:750354dbab6bfb90 | Ho1Tl3 | 12.8104 | 4 | 0.392598 | 0.231371 | 11.3719 | 26.8524
aflow:7506d5bf08d23cf9 | Fe4Si4Zr4 | 31.4332 | 12 | 0.241627 | 0.624276 | 103.058 | 14.9069
aflow:751844fa8b8c5354 | Ho1In1 | 6.09591 | 2 | 0.343466 | 0.349545 | 21.3591 | 26.0892
aflow:752050471ac1e608 | O2Zn2 | 11.2495 | 4 | 0.333821 | 0.373765 | 51.3807 | 11.36
aflow:7529d71cc6327c0c | Au8Zn24 | 101.646 | 32 | 0.359128 | 0.310946 | 28.3323 | 15.2012
aflow:752c69d9417b7048 | Ni2Sc1Sn1 | 11.6439 | 4 | 0.312912 | 0.427494 | 52.4607 | 15.6804
aflow:752ea17eddbdd155 | B6Co2W6 | 36.0372 | 14 | 0.249346 | 0.601885 | 205.286 | 10.4165
aflow:753431d8350d414a | Ce2Os4 | 18.0035 | 6 | 0.446809 | 0.110292 | 24.2215 | 18.5157
aflow:753543379bcaabe7 | Hf3Mo3P3 | 24.7053 | 9 | 0.253051 | 0.591236 | 120.067 | 15.8666
aflow:753b11b0ef719fea | C2Ga2Ti4 | 19.5643 | 8 | 0.189395 | 0.783438 | 110.301 | 14.2487
aflow:756096e33f80cb70 | Cd4O14Sb4 | 60.1907 | 22 | 0.272074 | 0.537531 | 82.4811 | 12.9015
aflow:757432e75fa14b99 | As8Pt4 | 34.7837 | 12 | 0.244859 | 0.614867 | 81.858 | 18.4068
aflow:757fe3d1453d123c | F4S4Y4 | 34.5175 | 12 | 0.319936 | 0.409256 | 34.0342 | 20.1868
aflow:758a0eb25149c67d | La1Sn3 | 12.3019 | 4 | 0.354406 | 0.322489 | 16.8214 | 29.0773
aflow:7599b2827de10d20 | Au2Rb2Te2 | 19.3658 | 6 | 0.273013 | 0.534922 | 14.1677 | 34.7761
aflow:75a24ef7ad5fbf92 | B2V1 | 5.10058 | 3 | 0.174168 | 0.8325 | 230.786 | 7.99014
aflow:75a88d5e80c6ee6a | Co4Dy4Sn4 | 35.8197 | 12 | 0.247951 | 0.605911 | 44.6879 | 22.5736
aflow:75aa448ed1317046 | Cd24N16 | 120.226 | 40 | 0.338523 | 0.361916 | 33.1165 | 16.5429
aflow:75b1e638ec9eef1e | Au2Ho1In1 | 12.4243 | 4 | 0.392617 | 0.231326 | 21.2332 | 20.9608
aflow:75c784b9418b08b5 | Al3Ta1 | 10.7979 | 4 | 0.199902 | 0.750306 | 98.1166 | 16.0904
aflow:75cade801fdcdde7 | Br3Cs1Ge1 | 16.065 | 5 | 0.269712 | 0.544111 | 12.5055 | 35.1671
aflow:75dbc289b5be23c0 | As2Au2Ba2 | 18.4459 | 6 | 0.250913 | 0.597374 | 30.2616 | 28.1539
aflow:75e5a9c0265c43da | K3Sb1 | 13.3538 | 4 | 0.303015 | 0.453529 | 5.95383 | 39.1719
aflow:760658ac24d836f7 | Si2 | 5.28339 | 2 | 0.277912 | 0.52137 | 55.9546 | 15.3245
aflow:7617c14e76934d97 | Ca2Ge4 | 17.7991 | 6 | 0.229264 | 0.660728 | 33.5223 | 23.9216
aflow:76196fa1b70f94cf | Os3Zr1 | 11.505 | 4 | 0.311617 | 0.430878 | 108.969 | 15.8801
aflow:7625072d0374ea4b | Mg1Se1 | 5.80201 | 2 | 0.231607 | 0.653764 | 40.3481 | 20.8242
aflow:7630dca229b04932 | Er4Mg2Se8 | 42.1839 | 14 | 0.331479 | 0.379701 | 20.1031 | 28.0499
aflow:765c3aff754dfd99 | Hg2Mg1 | 13.0314 | 3 | 0.36706 | 0.291736 | 12.574 | 22.6152
aflow:767068ac4761423d | Bi8La6Pt6 | 60.9264 | 20 | 0.348529 | 0.336969 | 25.8492 | 27.0425
aflow:768d095e2d4a7489 | Cd1N1 | 5.9311 | 2 | 0.338817 | 0.361175 | 43.7875 | 13.4364
aflow:769c8972eac0bcda | B4C4Gd2 | 24.1606 | 10 | 0.226327 | 0.669494 | 112.989 | 10.6936
aflow:769e733eb3a11f23 | C1Nb1 | 5.78963 | 2 | 0.441934 | 0.120808 | 31.8632 | 11.0466
aflow:76a949f3e4293a2e | N1Rh1 | 5.75997 | 2 | 0.408704 | 0.194424 | 48.8979 | 10.4579
aflow:76baad772c7333df | O4Si2 | 14.4819 | 6 | 0.338724 | 0.36141 | 52.7357 | 17.294
aflow:76c1fd09b10a57ba | S7Tb5 | 35.1812 | 12 | 0.288913 | 0.491313 | 37.7681 | 23.2915
aflow:76c226717c333544 | La16O24 | 115.323 | 40 | 0.329039 | 0.385905 | 42.9039 | 19.1794
aflow:76cc11f36db38ca3 | Ag2Dy2Pb2 | 18.4953 | 6 | 0.27085 | 0.540938 | 33.5023 | 25.1697
aflow:76e523ddd6535395 | C2Cs2Pt1 | 15.2054 | 5 | 0.30666 | 0.443895 | 15.0041 | 29.8278
aflow:76e5c883a33f1ee8 | Re8Zr4 | 35.2043 | 12 | 0.399395 | 0.215674 | 54.089 | 17.7537
aflow:76eb3924a0289246 | C4Co8Ta16 | 78.6557 | 28 | 0.298126 | 0.466535 | 110.39 | 14.2893
aflow:76ecd6efc265f854 | Ge4Y4Zn4 | 34.764 | 12 | 0.207237 | 0.727519 | 55.1056 | 20.279
aflow:76fb1c0b95c6b115 | Hf4La4O14 | 59.8796 | 22 | 0.26995 | 0.543445 | 89.6564 | 14.5728
aflow:77177d4fd54105fc | Al3Ni2 | 13.0741 | 5 | 0.23857 | 0.633221 | 84.4965 | 13.6309
aflow:771b1baefcb5f77c | La3Pb3Pd3 | 27.4705 | 9 | 0.308462 | 0.439152 | 31.5717 | 25.6885
aflow:772273a762f3c201 | S12Sr4Zr4 | 57.3079 | 20 | 0.278982 | 0.518424 | 35.892 | 24.0186
aflow:7726f25d86a7ac89 | Ag1C1 | 6.24806 | 2 | 0.445519 | 0.113068 | 13.0009 | 12.7838
aflow:77324d52cb5156a4 | Pb2Te6Tl8 | 51.3276 | 16 | 0.270893 | 0.540817 | 14.9566 | 33.5723
aflow:773f66d722ac2cab | C1W1 | 5.87577 | 2 | 0.429155 | 0.148715 | 38.3378 | 13.1852
aflow:774a6c367bec1ff8 | Rh4Yb2 | 17.8388 | 6 | 0.306747 | 0.443667 | 52.5302 | 17.8316
aflow:7764aa5fe7f3c0b3 | Rh3Sn3Tb3 | 26.9355 | 9 | 0.343255 | 0.350072 | 37.566 | 21.469
aflow:77657aa453f1fee1 | Ge26Ir8Y6 | 114.599 | 40 | 0.21901 | 0.691521 | 72.0142 | 18.329
aflow:776d6021f8ddda0b | Ni1O1 | 5.18907 | 2 | 0.28359 | 0.505792 | 95.0805 | 9.45303
aflow:777ef5e197aab58b | Si4Zr4 | 21.258 | 8 | 0.230124 | 0.658169 | 93.4625 | 17.8159
aflow:7785610f325bc72b | Ba1O3Tb1 | 14.5037 | 5 | 0.271682 | 0.538621 | 46.6386 | 17.682
aflow:7793437632e37b55 | C2Ti4Tl2 | 21.9416 | 8 | 0.211256 | 0.715153 | 87.1951 | 16.0343
aflow:77a7720c79a26934 | La3Tl1 | 12.4049 | 4 | 0.379679 | 0.261629 | 10.016 | 33.8044
aflow:77aa555431a169d4 | S1Sn1 | 5.96916 | 2 | 0.255447 | 0.58438 | 30.9299 | 25.6155
aflow:77b982576b705732 | Rh4Si6Y6 | 44.8231 | 16 | 0.259626 | 0.572488 | 63.5804 | 19.1392
aflow:77ba44fb28f61796 | Cd1Er1 | 6.1388 | 2 | 0.317059 | 0.416703 | 25.1596 | 25.5488
aflow:77c469a3ca02c2ef | Ca4Pt4Sn4 | 36.5614 | 12 | 0.349068 | 0.335636 | 26.342 | 23.0982
aflow:78166f26d624f8d3 | Ga8N4V12 | 62.4764 | 24 | 0.266155 | 0.554067 | 105.833 | 12.2231
aflow:7834440c21af8537 | Mn1Te1 | 6.07306 | 2 | 0.278821 | 0.518867 | 26.8341 | 26.2705
aflow:7834f5c2c1868fe5 | Cu2Ho2Si2 | 17.3021 | 6 | 0.229863 | 0.658944 | 64.3645 | 18.3803
aflow:786c95a74595dac5 | Al1Bi1 | 6.15243 | 2 | 0.25028 | 0.599193 | 22.6761 | 33.4634
aflow:7880aa4e689bc362 | Er6Ge26Rh8 | 116.654 | 40 | 0.263257 | 0.562222 | 60.5763 | 18.135
aflow:788320a4d0c30cc2 | Al12Re2 | 37.7959 | 14 | 0.237414 | 0.636617 | 71.1316 | 16.3876
aflow:7888654fd6dfc214 | As4Dy4Ni2 | 29.4192 | 10 | 0.275472 | 0.528106 | 50.5918 | 20.7015
aflow:78a368d0e257c7e1 | Ni2Rh4S8 | 41.0024 | 14 | 0.372292 | 0.279186 | 31.6473 | 16.5148
aflow:78b1a9fdc93a0855 | Dy4Ge4Ni4 | 35.164 | 12 | 0.275474 | 0.5281 | 56.0975 | 17.6873
aflow:78c3b920d14fe247 | Ru8Si16 | 61.3808 | 24 | 0.254699 | 0.586517 | 108.031 | 14.0964
aflow:78cfb746fa50374a | Ho2Ni1Sn6 | 27.2701 | 9 | 0.269774 | 0.543938 | 34.4084 | 24.9881
aflow:78d60e1882801da8 | Nb6Si4 | 26.0406 | 10 | 0.240286 | 0.628194 | 121.106 | 16.1973
aflow:78d63eb4195e54d7 | Al3Zr4 | 19.067 | 7 | 0.202731 | 0.741485 | 79.7546 | 19.8794
aflow:78e9f4fe930fdcfe | N2Nb2 | 9.83212 | 4 | 0.288129 | 0.493438 | 152.506 | 11.0608
aflow:78fd653f68b2e2a8 | P4 | 2.6276 | 4 | 0.208244 | 0.724414 | 82.5913 | 14.5795
aflow:792df473182fc7a2 | Cd1S1 | 6.00981 | 2 | 0.300976 | 0.458942 | 34.4232 | 20.5714
aflow:7951fba967596055 | N4Zn12Zr12 | 77.6842 | 28 | 0.246932 | 0.608859 | 72.444 | 16.1064
aflow:7956955665cb01a7 | As7Mg6Ni16 | 83.7555 | 29 | 0.323226 | 0.40078 | 53.07 | 12.9654
aflow:7968b7c180e7ac07 | Cu2Se1 | 9.44001 | 3 | 0.431718 | 0.143077 | 11.9294 | 16.3774
aflow:79878e600f4a2a22 | La2P4Rh4 | 28.3671 | 10 | 0.290719 | 0.486428 | 69.0793 | 17.2472
aflow:799112d927e1e790 | Co2Ge1Mn1 | 11.5953 | 4 | 0.272932 | 0.535145 | 44.0454 | 14.1582
aflow:79a3ecfabd3d15de | Hg1Mg1 | 6.57121 | 2 | 0.272915 | 0.535194 | 24.9103 | 21.3424
aflow:79b856ddb79574f5 | P4Rh4Zr4 | 32.6057 | 12 | 0.27952 | 0.516943 | 102.312 | 15.4348
aflow:79d0697345062369 | Pd4Si6Y6 | 45.4302 | 16 | 0.259472 | 0.572926 | 57.4143 | 19.7174
aflow:79dafc124c41df13 | Au4Bi2Tb10 | 48.7433 | 16 | 0.347956 | 0.338388 | 20.7846 | 27.3718
aflow:79e662353889e0c2 | P4V8 | 30.2959 | 12 | 0.275336 | 0.528482 | 106.629 | 13.0068
aflow:79e7ba831b71aa30 | Sb6Si2Zr10 | 51.23 | 18 | 0.243192 | 0.619714 | 71.3399 | 21.1687
aflow:79fbdb28bd68ab29 | Hf1Pt3 | 11.6249 | 4 | 0.296909 | 0.469789 | 109.748 | 16.0495
aflow:7a01a306ce3197f7 | Mn1Ni6O8 | 38.6321 | 15 | 0.279984 | 0.515669 | 83.9023 | 9.97685
aflow:7a298eeebc621ac3 | Rh4Y2 | 17.4148 | 6 | 0.327278 | 0.390398 | 59.4382 | 17.751
aflow:7a2ea3479b8f5eae | B1Dy1Rh3 | 14.1496 | 5 | 0.285196 | 0.501412 | 89.8141 | 14.7346
aflow:7a3214622338eebb | Ga1Li1Mg2 | 12.5194 | 4 | 0.31406 | 0.424501 | 17.2913 | 18.5562
aflow:7a37debdfeaa3063 | Er4Pd4Sn4 | 36.2317 | 12 | 0.341766 | 0.353789 | 31.4147 | 22.2211
aflow:7a534e0fe4e0e735 | Tl1Y1 | 6.1586 | 2 | 0.363765 | 0.299688 | 16.3247 | 27.4422
aflow:7a5d981a5d714afb | Ca1Se1 | 5.8982 | 2 | 0.223825 | 0.676997 | 32.037 | 26.5169
aflow:7a667460b497ee3b | Eu2F8Mg2 | 35.1791 | 12 | 0.271278 | 0.539746 | 28.2783 | 14.3094
aflow:7a6c97cc86edde16 | Dy4Re8 | 35.6683 | 12 | 0.409748 | 0.19206 | 39.2614 | 18.8649
aflow:7a8792dde5fc864d | F4Ni1Rb2 | 21.698 | 7 | 0.275025 | 0.529342 | 21.2942 | 17.164
aflow:7a8c8f17fddd7cfe | Ba4Cu8Te8 | 62.1466 | 20 | 0.307477 | 0.441744 | 21.3826 | 26.4226
aflow:7a9452c1aff2f407 | Al3U1 | 11.6292 | 4 | 0.19453 | 0.767171 | 60.8111 | 20.4312
aflow:7a951b3e8c6356a2 | Ba3Co3O6 | 35.4788 | 12 | 0.330743 | 0.381569 | 30.8224 | 17.5939
aflow:7aabc97b552dd006 | P7Pd9Zr5 | 60.5892 | 21 | 0.342701 | 0.351453 | 53.525 | 15.8108
aflow:7ad05c2450ba8e4c | Ba1O3Zr1 | 13.3638 | 5 | 0.24418 | 0.616841 | 91.0252 | 15.4278
aflow:7ad24d44b882c39c | As8Zr12 | 57.0049 | 20 | 0.289667 | 0.489273 | 61.961 | 20.3989
aflow:7ae7db90452e0c5c | Al4Er2 | 17.1331 | 6 | 0.205042 | 0.734309 | 60.605 | 19.9274
aflow:7ae8cfbe27c1265d | Al8Mg4 | 35.8211 | 12 | 0.351476 | 0.329693 | 19.0372 | 18.3894
aflow:7af8feba002db5ca | P4Ti4 | 20.465 | 8 | 0.247054 | 0.608503 | 82.8246 | 16.1741
aflow:7afddb2aa4981506 | F3K1V1 | 14.6785 | 5 | 0.287489 | 0.495176 | 32.8301 | 15.0336
aflow:7b007857c8fe8f4e | Ho1Ni2Si2 | 14.0909 | 5 | 0.284468 | 0.503395 | 69.8762 | 14.6963
aflow:7b02e89d65364cad | Er2Si2 | 11.508 | 4 | 0.212316 | 0.711902 | 67.5037 | 21.0015
aflow:7b1d6693ba7e7cf3 | Nb4Pt4Si4 | 34.2435 | 12 | 0.336147 | 0.367894 | 80.5312 | 15.3817
aflow:7b20c46abac80387 | Ba1Ce1O3 | 14.2445 | 5 | 0.29591 | 0.472464 | 54.4672 | 18.285
aflow:7b2394cca289b7b1 | Ba1 | 3.08283 | 1 | 0.300338 | 0.46064 | 3.85914 | 63.9243
aflow:7b2d94bf10189f78 | Hf1Pd5 | 17.6907 | 6 | 0.329936 | 0.383622 | 62.3641 | 15.7095
aflow:7b42268ff036e915 | Hf4O4S4 | 33.8416 | 12 | 0.315622 | 0.420436 | 58.5289 | 15.4515
aflow:7b533fd83fed4188 | Rh1V1 | 5.68754 | 2 | 0.28594 | 0.499385 | 81.3444 | 14.3502
aflow:7b7316ff4eca8bb5 | Mg2S8Sc4 | 39.8641 | 14 | 0.332852 | 0.376219 | 26.0887 | 22.3945
aflow:7b77b7a0d8f7bf63 | Er1H1 | 5.98409 | 2 | 0.263104 | 0.562651 | 39.1808 | 14.3873
aflow:7b7c072ca150e580 | Ni2Sn1Yb1 | 12.3093 | 4 | 0.374353 | 0.274268 | 26.5979 | 17.1262
aflow:7b7f919191e3fb3c | B4N4 | 10.8729 | 8 | 0.238691 | 0.632868 | 154.781 | 7.59373
aflow:7b84ba6979e466a2 | Ag2Dy1 | 9.31707 | 3 | 0.342152 | 0.352824 | 24.3425 | 21.6825
aflow:7b87669d29858aed | Al1B1Be1 | 5.29998 | 3 | 0.139496 | 0.949114 | 133.614 | 10.1856
aflow:7b8afec23626bd8d | Ce2Ni12P7 | 58.6091 | 21 | 0.320755 | 0.407143 | 72.9591 | 12.3781
aflow:7b8e0c206da5c1bf | Cu1Mg1Sn1 | 9.30332 | 3 | 0.340995 | 0.355717 | 22.1137 | 20.5315
aflow:7bb657b1b7262948 | Dy6Ge26Rh8 | 116.225 | 40 | 0.252042 | 0.59413 | 64.1561 | 18.2216
aflow:7bb8028e0df8e0b2 | La2Si4 | 17.7428 | 6 | 0.328857 | 0.386368 | 29.2571 | 22.0695
aflow:7bc5a36f2aa2f03e | Ge3Hf3Mn3 | 26.0636 | 9 | 0.234534 | 0.645101 | 72.247 | 17.6219
aflow:7be5615d2447110a | C1Rh1 | 5.60328 | 2 | 0.374225 | 0.274572 | 62.4881 | 12.0371
aflow:7bed936e9d5a44ca | Ni1Sn1Ti1 | 8.65725 | 3 | 0.302754 | 0.454222 | 60.9389 | 18.0324
aflow:7bf8a216c0842d11 | Ir3N3 | 17.6227 | 6 | 0.422351 | 0.163777 | 49.0512 | 11.3439
aflow:7bf8d2188c54ebb5 | Cd6P4 | 30.9454 | 10 | 0.320568 | 0.407625 | 22.3718 | 24.2637
aflow:7c15d020cb54055d | In1Sb1 | 6.2232 | 2 | 0.275389 | 0.528337 | 20.1472 | 36.1322
aflow:7c1e09b806c06601 | Hf12P8 | 57.3561 | 20 | 0.28039 | 0.514555 | 80.6215 | 18.0561
aflow:7c265c89978ac302 | As8Zn8 | 47.858 | 16 | 0.251812 | 0.594788 | 37.3445 | 19.6697
aflow:7c26d3a6de5ba051 | C2Er1 | 8.56825 | 3 | 0.34822 | 0.337735 | 41.5483 | 13.4316
aflow:7c2eaa87a55401e3 | La1Pd3 | 12.0415 | 4 | 0.316675 | 0.4177 | 46.8125 | 19.1118
aflow:7c32054648681509 | P12Ru4Tb1 | 45.1159 | 17 | 0.255778 | 0.583436 | 93.811 | 15.4936
aflow:7c4174dc415a9666 | Pt2Sn2 | 12.1707 | 4 | 0.360648 | 0.307248 | 37.6734 | 21.024
aflow:7c4a6c85677fb393 | Br1Cu1 | 6.50753 | 2 | 0.368807 | 0.287534 | 11.9439 | 23.5361
aflow:7c4bee4c78917633 | Pt2Sc2Zn2 | 17.7799 | 6 | 0.332278 | 0.377673 | 45.5517 | 17.5735
aflow:7c668fcf8bcbdd86 | Dy12Os4 | 47.9475 | 16 | 0.310343 | 0.434216 | 30.6287 | 26.4737
aflow:7c69780c2804384a | Ba1Nb1O3 | 13.5006 | 5 | 0.279955 | 0.515748 | 86.1442 | 14.1937
aflow:7c698c20b0a31e85 | Cu4In1Yb1 | 18.5075 | 6 | 0.289956 | 0.488492 | 40.2327 | 15.9883
aflow:7c7a74f7f65677fc | As12Co4 | 44.9832 | 16 | 0.198336 | 0.755206 | 81.6127 | 17.5448
aflow:7c81e8cd1c35200f | Sn2Zr6 | 23.6487 | 8 | 0.352091 | 0.328179 | 33.3977 | 22.702
aflow:7c85a4cf96c49ebd | Al4Ho2 | 17.1185 | 6 | 0.204171 | 0.73701 | 59.3047 | 20.1132
aflow:7c8e5aa985c32506 | Be8Re4 | 30.4735 | 12 | 0.207812 | 0.725747 | 173.891 | 9.9393
aflow:7ca6e19f28095b86 | B2Y1 | 6.75173 | 3 | 0.147368 | 0.922021 | 151.223 | 12.1441
aflow:7cb2da520d52b1f7 | In1N1Tb3 | 14.622 | 5 | 0.207637 | 0.726285 | 62.8922 | 22.8138
aflow:7cb8e9e9facd592b | Dy2Ir4 | 17.5071 | 6 | 0.307754 | 0.441013 | 88.4868 | 17.718
aflow:7cc295431307cc9d | Er2H4 | 17.7046 | 6 | 0.254776 | 0.586298 | 48.1394 | 11.3045
aflow:7cc393c23fff5302 | C1Ru1 | 5.36294 | 2 | 0.367429 | 0.290847 | 97.0561 | 9.92423
aflow:7cdc75f8f4c36d90 | Al2Ge2Sc2 | 16.9178 | 6 | 0.252295 | 0.593404 | 50.8302 | 18.6305
aflow:7ce0e5822aca62b4 | La6Te8 | 42.4547 | 14 | 0.31266 | 0.428153 | 22.1022 | 32.9849
aflow:7ce7192fd654501b | Ag1Ga1 | 6.56576 | 2 | 0.381255 | 0.257908 | 14.2609 | 18.4154
aflow:7cf35db96252cc72 | Co2Zr4 | 17.5589 | 6 | 0.363303 | 0.300806 | 36.6271 | 18.4358
aflow:7d005b9eff4dc67b | Cu2Hf8P2 | 35.5733 | 12 | 0.357869 | 0.314016 | 41.2019 | 18.3166
aflow:7d01de55b4372b7a | In1Zr3 | 11.5926 | 4 | 0.269558 | 0.544541 | 53.5374 | 22.3296
aflow:7d03655e83d22314 | C1Lu3Sn1 | 14.6269 | 5 | 0.194223 | 0.76814 | 71.7827 | 21.385
aflow:7d0d74c7b1eea04b | Bi8Ce6Pt6 | 60.1511 | 20 | 0.302138 | 0.455854 | 42.0696 | 25.0047
aflow:7d26d42797bab026 | Ge3Mn3Rh3 | 26.3305 | 9 | 0.321555 | 0.40508 | 52.8577 | 15.5525
aflow:7d317ef38e0f8728 | La1N1 | 5.58765 | 2 | 0.243189 | 0.619723 | 76.0091 | 19.1433
aflow:7d453d7105c31a90 | Dy1Ir2Si2 | 14.0354 | 5 | 0.249778 | 0.600641 | 108.023 | 16.3498
aflow:7d6a2e6c742211e5 | Se6 | 18.8963 | 6 | 0.457822 | 0.0867958 | 1.65057 | 63.0381
aflow:7d6ddbdd4991e743 | Ga2Se4Tl2 | 24.8557 | 8 | 0.276641 | 0.524874 | 13.7304 | 27.3817
aflow:7d74748bc369b1ea | Au1Bi1Li2 | 12.8763 | 4 | 0.396551 | 0.222225 | 10.4285 | 19.7396
aflow:7d7ed697ff51323e | N1Sc1 | 4.22206 | 2 | 0.187575 | 0.789235 | 149.42 | 12.0558
aflow:7d7fbf11b3f748c5 | In3Pr1 | 12.2146 | 4 | 0.225449 | 0.672124 | 38.9309 | 25.3035
aflow:7d8ac3da164390dd | C4Nb16Zn8 | 77.0466 | 28 | 0.296427 | 0.47108 | 86.1291 | 15.2128
aflow:7d8d4f049a78fac6 | Ni2Sb4 | 17.9918 | 6 | 0.302742 | 0.454253 | 39.3965 | 21.4224
aflow:7d8dbf2f1fbde0c0 | Mo2N2 | 9.3255 | 4 | 0.252827 | 0.591877 | 201.039 | 10.304
aflow:7d9b3b964beb3853 | Ba3I6 | 28.9314 | 9 | 0.349925 | 0.333519 | 7.56986 | 43.5322
aflow:7db41ab7fd14ab52 | Pd2Se4Tl4 | 31.6591 | 10 | 0.390095 | 0.237189 | 8.02879 | 26.7436
aflow:7dc34f909dee2c1f | Hf2Pd1 | 8.87022 | 3 | 0.324731 | 0.396917 | 53.6409 | 19.4499
aflow:7dcd5c1f1a8467d2 | Hg1Pt3 | 12.3254 | 4 | 0.469207 | 0.0628766 | 11.7785 | 16.5432
aflow:7ded5e058eb3826f | Os4Se8 | 34.0947 | 12 | 0.22145 | 0.684146 | 105.049 | 18.1823
aflow:7e0ae379f8a41484 | Ca2Ir2Sn4 | 24.0783 | 8 | 0.296685 | 0.470388 | 35.0279 | 23.1176
aflow:7e1e4fa3243f1866 | As4Zr4 | 22.7125 | 8 | 0.268125 | 0.548545 | 64.9747 | 20.6939
aflow:7e4e5d0b03591281 | P1Pt1Y1 | 8.80388 | 3 | 0.329758 | 0.384075 | 49.0643 | 19.055
aflow:7e56fa2f01d2b801 | Cs1F3Mg1 | 15.0515 | 5 | 0.257392 | 0.578837 | 35.8365 | 15.4119
aflow:7e8ebae65b7d0209 | Ge2Os2Th1 | 14.3954 | 5 | 0.278474 | 0.51982 | 85.6128 | 19.0796
aflow:7e9e20be4dc29b40 | Bi2Ca4 | 18.225 | 6 | 0.185312 | 0.796468 | 22.0317 | 34.7235
aflow:7eadae8f8d271aab | Rh2Si2Y1 | 13.6513 | 5 | 0.259815 | 0.571953 | 90.0265 | 16.3192
aflow:7eb87612e209a5fe | Cs2Gd2S4 | 24.0358 | 8 | 0.247814 | 0.606308 | 23.8103 | 30.2116
aflow:7ece1c4dfac27756 | Er4Ir4Si4 | 34.626 | 12 | 0.282169 | 0.509678 | 75.5633 | 17.5672
aflow:7ece97dcf9de64a3 | Co2S6Ta9 | 48.9927 | 17 | 0.324226 | 0.398211 | 50.3488 | 18.1933
aflow:7ed1a29173747f10 | Be8Fe4 | 26.5894 | 12 | 0.131826 | 0.975877 | 122.369 | 9.25634
aflow:7ed8005c5c451034 | As1In1 | 6.12502 | 2 | 0.280629 | 0.513899 | 25.7349 | 29.2851
aflow:7ee1e465210e710b | Ag2Dy2Se4 | 24.3155 | 8 | 0.323487 | 0.400109 | 20.1899 | 25.2126
aflow:7eebeef8950d49d3 | Ba2Pt4 | 18.3313 | 6 | 0.344231 | 0.347639 | 36.224 | 21.5157
aflow:7ef14569b5fa6766 | Sn4Y2 | 18.0161 | 6 | 0.249773 | 0.600655 | 34.8271 | 27.2078
aflow:7efb97b5a5bd97b9 | In4Rh2Yb2 | 24.5103 | 8 | 0.314253 | 0.423999 | 26.423 | 22.4756
aflow:7f08b280bb028857 | Bi16O24 | 120.166 | 40 | 0.391946 | 0.232884 | 25.6124 | 17.6938
aflow:7f1780b1dbf49454 | Al1Fe2V1 | 9.61752 | 4 | 0.200004 | 0.749987 | 158.231 | 11.6175
aflow:7f54980b082ef490 | Ru4Si4 | 20.8476 | 8 | 0.277992 | 0.52115 | 111.185 | 13.1511
aflow:7f5f2aeb8ddd6aa8 | Cu5Nd1 | 17.6899 | 6 | 0.366226 | 0.293746 | 29.7935 | 15.5688
aflow:7f649e15d950ff64 | Bi4Ir4Se4 | 35.6104 | 12 | 0.260064 | 0.571246 | 66.5469 | 21.523
aflow:7f696d42775595c1 | B8Os6Sc2 | 41.2608 | 16 | 0.248099 | 0.605484 | 175.127 | 10.8626
aflow:7f789acb2835c95f | Ag3Er3Ge3 | 26.9317 | 9 | 0.241687 | 0.624101 | 51.3682 | 20.67
aflow:7f89de06268eaf14 | Rh1Yb1 | 6.10799 | 2 | 0.300154 | 0.46113 | 30.1592 | 19.6278
aflow:7f97787e67d5dd51 | Co1Ti1 | 5.39391 | 2 | 0.203736 | 0.738361 | 86.4867 | 14.9274
aflow:7fa8f1fdf2e955c3 | Ge4Pt4Zr4 | 34.5832 | 12 | 0.29298 | 0.480333 | 81.6386 | 17.318
aflow:7fb90aa310692ace | B2Ta4 | 16.1811 | 6 | 0.207703 | 0.726081 | 175.675 | 14.0806
aflow:7fbde1ff181ec772 | Cd1Cs1F3 | 15.7175 | 5 | 0.300931 | 0.459062 | 24.7205 | 18.8332
aflow:7fc090bb2747841c | Ag2Ti2 | 11.8102 | 4 | 0.296346 | 0.471296 | 44.4517 | 18.1343
aflow:7fcb937706d474f8 | Cu1Mg1Sn1 | 9.48148 | 3 | 0.442989 | 0.118527 | 5.73671 | 22.6742
aflow:7ff98abe794affdd | Dy6Ge8 | 41.3551 | 14 | 0.237405 | 0.636643 | 50.5958 | 22.1327
aflow:800a343021454e90 | Al1C1Gd3 | 14.61 | 5 | 0.235982 | 0.640828 | 51.6828 | 24.5191
aflow:800cf8b0a824bac5 | Al6C6Gd2 | 33.195 | 14 | 0.168945 | 0.849625 | 131.511 | 12.8403
aflow:80202f2921a9ce3f | Al3Pr1 | 11.1435 | 4 | 0.206579 | 0.729552 | 61.9775 | 19.7765
aflow:8021df4b197cfd05 | Ho4In2 | 18.1794 | 6 | 0.297334 | 0.468651 | 26.1111 | 27.8245
aflow:8023faf5b757d0b6 | Al1Si1Sr1 | 8.59332 | 3 | 0.199617 | 0.751197 | 39.1042 | 25.0048
aflow:802b112400c66e2b | Cu2O3Sr1 | 16.9738 | 6 | 0.295005 | 0.47489 | 45.8129 | 13.599
aflow:802bab9e47f9d35d | Ca3Cd3Pb3 | 28.1581 | 9 | 0.271234 | 0.539868 | 20.5949 | 28.5571
aflow:802ca601e72e8942 | Er2Mg1 | 9.09511 | 3 | 0.290801 | 0.486209 | 20.7923 | 27.8703
aflow:804575b5d4e51d0a | Ge6Ir7Y4 | 48.4265 | 17 | 0.247293 | 0.607814 | 95.9771 | 17.3375
aflow:8059c15ef297632f | Ba3O1Pb1 | 15.4944 | 5 | 0.213185 | 0.709246 | 24.4138 | 34.2887
aflow:80a63a9a1c28fc32 | Al10C6N2 | 37.1622 | 18 | 0.223961 | 0.676588 | 113.149 | 11.2884
aflow:80b6c3e0c7ea7561 | Pd2Ti1 | 8.93807 | 3 | 0.402082 | 0.209513 | 39.2704 | 15.7052
aflow:80bdff16c1d51efd | As6V10 | 43.8464 | 16 | 0.296239 | 0.471582 | 80.6824 | 14.1179
aflow:80c10bcea48c9956 | Al1F6K3 | 30.2037 | 10 | 0.350031 | 0.333257 | 13.1563 | 16.469
aflow:80c1a8ca08951698 | Ga10Pd2 | 37.2925 | 12 | 0.300979 | 0.458933 | 31.304 | 17.6762
aflow:80c1aa22035c5210 | Hg1Pd1 | 6.26788 | 2 | 0.372753 | 0.278085 | 30.8463 | 18.0357
aflow:80cba77e1024009d | Ru1Ti1 | 5.32371 | 2 | 0.263306 | 0.562082 | 118.512 | 15.0901
aflow:80dcd3cbbe104fff | As1Mn1Pd2 | 12.1953 | 4 | 0.413548 | 0.183479 | 22.3304 | 15.8424
aflow:80f57ee927a98907 | N1Pd1 | 5.76934 | 2 | 0.379022 | 0.263183 | 54.6675 | 10.8645
aflow:80f6612d53e19133 | Dy2Te4 | 18.1899 | 6 | 0.333803 | 0.373812 | 21.8865 | 29.2654
aflow:80fb0ea681e0c544 | Sn2V6 | 23.3322 | 8 | 0.392444 | 0.231728 | 36.2693 | 15.8695
aflow:8100867c6cb795a4 | Cd3Dy3Ga3 | 27.0087 | 9 | 0.211019 | 0.715878 | 48.8242 | 22.398
aflow:810fafde07d827ec | Au2Sc1 | 9.09474 | 3 | 0.325632 | 0.394607 | 44.4166 | 18.9035
aflow:811264f479bddf2e | Au1Mn1Sn1 | 9.39762 | 3 | 0.377348 | 0.267147 | 18.1898 | 22.9796
aflow:811370539a576f03 | B4Co4Re4 | 32.9661 | 12 | 0.300521 | 0.460152 | 115.718 | 10.5945
aflow:811b598ae5377b7b | Au6Ho6Sb8 | 60.5024 | 20 | 0.291058 | 0.485512 | 39.0918 | 24.2025
aflow:81256234a62bbd63 | C12Ce8 | 53.6907 | 20 | 0.245513 | 0.612969 | 84.9626 | 14.7283
aflow:812876728172215e | B4Ta6 | 26.6622 | 10 | 0.211876 | 0.713252 | 179.397 | 13.021
aflow:813e1fefeed622b3 | Yb1Zn1 | 6.43676 | 2 | 0.216484 | 0.699185 | 24.8017 | 24.9287
aflow:8143a9127ec0fc8f | Ca2Zn2 | 12.4533 | 4 | 0.331295 | 0.380168 | 11.4207 | 26.7685
aflow:814c94a11ccd5a2a | In2Li1Rh1 | 12.2285 | 4 | 0.332357 | 0.377474 | 35.1491 | 17.0522
aflow:814ca132a7938e3d | Ag1Yb1 | 6.4631 | 2 | 0.361421 | 0.305371 | 8.55208 | 27.0346
aflow:816b586b7b4c0b59 | Hf3 | 8.81986 | 3 | 0.260783 | 0.56921 | 62.1732 | 22.2116
aflow:8176283e2aca06c8 | Ge26Rh8Tb6 | 116.19 | 40 | 0.252046 | 0.594117 | 64.6003 | 18.3116
aflow:8186373f8695c82f | Ge4Ru4Tb4 | 35.5213 | 12 | 0.350097 | 0.333095 | 37.3594 | 18.9052
aflow:81a04dd7f3a249c4 | Dy4Pd4Sn4 | 36.205 | 12 | 0.338611 | 0.361693 | 33.9411 | 22.5008
aflow:81af2a8653989a81 | Mn6Sn6Zr1 | 39.8489 | 13 | 0.269575 | 0.544493 | 29.6144 | 21.93
aflow:81af8c617774153e | Br1Na1 | 6.88048 | 2 | 0.282842 | 0.507836 | 10.4276 | 27.1348
aflow:81b1ef3fc2ca4c55 | B2Ru3Tb1 | 16.8435 | 6 | 0.328753 | 0.386633 | 83.4031 | 13.2751
aflow:81be40c35b3be745 | I1K3O1 | 16.6964 | 5 | 0.224335 | 0.675465 | 12.9802 | 30.957
aflow:81c58f5faba12e54 | O14Sn4Y4 | 58.401 | 22 | 0.272322 | 0.536841 | 85.4055 | 13.5537
aflow:81ee2ef7b606c650 | Cl8Mg2Na4 | 43.6226 | 14 | 0.292269 | 0.482248 | 12.5528 | 22.9183
aflow:81fd9bfaa37455a4 | B4Mn1 | 7.60192 | 5 | 0.15594 | 0.892937 | 235.502 | 7.39703
aflow:82044007140e5379 | Ge4Sc2 | 17.2538 | 6 | 0.23017 | 0.65803 | 50.9662 | 19.2186
aflow:82055297db35879d | Cr4O8 | 28.3709 | 12 | 0.266121 | 0.554161 | 111.369 | 9.38466
aflow:821011ffeb0a548e | Si8Sr4 | 35.1433 | 12 | 0.277194 | 0.523348 | 30.392 | 23.5573
aflow:822ff35409e2f917 | Au2Ba1 | 9.50368 | 3 | 0.323254 | 0.400709 | 17.8049 | 28.8086
aflow:82325e6edb90ef2a | Ca2Ga4P4 | 28.5025 | 10 | 0.20005 | 0.749845 | 48.5333 | 21.3452
aflow:8234385853f441d2 | Rh6Sn6Zr6 | 52.2956 | 18 | 0.319522 | 0.410327 | 58.7835 | 19.4068
aflow:82346e4b792b816d | As1Pt5Tl1 | 21.0359 | 7 | 0.359008 | 0.311239 | 50.7645 | 16.8317
aflow:824aff94b1e142a0 | Cd2Ge4Tb4 | 29.774 | 10 | 0.237308 | 0.636927 | 48.3253 | 22.7001
aflow:8268ae0f98d5ef91 | B1In1La3 | 14.9318 | 5 | 0.245594 | 0.612735 | 25.9459 | 31.0204
aflow:8268c40e2a307c24 | Au1Si1Th1 | 8.84426 | 3 | 0.278749 | 0.519064 | 61.3441 | 23.1193
aflow:829aca069b80de01 | Ca4O8Pb2 | 39.7953 | 14 | 0.287493 | 0.495164 | 51.993 | 14.2929
aflow:82c3a184dc022f11 | Ge2Mo6 | 21.8485 | 8 | 0.291257 | 0.484976 | 112.253 | 15.5412
aflow:82c43d1cb161b247 | Pt4S4Sb4 | 35.9501 | 12 | 0.34426 | 0.347567 | 34.3217 | 20.5217
aflow:82c8ded576d052a4 | Au4Dy8 | 36.5922 | 12 | 0.353655 | 0.324333 | 19.5814 | 26.2777
aflow:82e85d467374c899 | H3Li1Sr1 | 15.9071 | 5 | 0.301365 | 0.457907 | 9.99763 | 19.8115
aflow:82ec400bb107b013 | Co2P2Ta8 | 33.8833 | 12 | 0.281122 | 0.512546 | 110.547 | 15.9318
aflow:8307850e0de7d0f4 | Ge4Ho4Ru4 | 35.3075 | 12 | 0.335437 | 0.369685 | 45.8885 | 18.6481
aflow:83094e46f95bfef4 | Ag2O4Y2 | 23.6093 | 8 | 0.368022 | 0.289421 | 28.4199 | 17.1611
aflow:830e57ede7cbe5c6 | Pb2V6 | 23.7479 | 8 | 0.398204 | 0.218414 | 32.7561 | 16.219
aflow:831e2c6358e75543 | Ge4Ir4La2 | 29.5407 | 10 | 0.344782 | 0.346267 | 52.1613 | 18.8932
aflow:83250739661cf4ba | Ag2In1Mg1 | 13.0405 | 4 | 0.34813 | 0.337957 | 21.7626 | 19.3695
aflow:8327a8c545989eb1 | Hg6Yb2 | 29.2508 | 8 | 0.35099 | 0.330891 | 11.1421 | 25.9265
aflow:832b45d8bb9f73b6 | H24U8 | 95.267 | 32 | 0.229184 | 0.660964 | 68.3144 | 9.52275
aflow:832c3433519dc103 | Si2Ta4 | 16.9641 | 6 | 0.289504 | 0.489713 | 103.417 | 16.5554
aflow:8331b706d9bcf04b | Cr2K2O4 | 20.4956 | 8 | 0.23914 | 0.63155 | 69.2063 | 12.6447
aflow:8360370e565093d1 | Al2Pt1 | 8.91411 | 3 | 0.388823 | 0.240153 | 31.4481 | 17.2333
aflow:83657014c2409217 | F3K1Pd1 | 15.8252 | 5 | 0.327226 | 0.39053 | 23.9351 | 16.8139
aflow:83814fcd507e2334 | Ga9Ho3Ru3 | 43.8621 | 15 | 0.275479 | 0.528086 | 60.0786 | 17.447
aflow:8382d039c1b6d87e | F2Gd2S2 | 17.3376 | 6 | 0.282391 | 0.509069 | 52.4819 | 17.1031
aflow:8383aa70ee692642 | Ho1Pd2Sn1 | 12.1662 | 4 | 0.378763 | 0.263795 | 28.0839 | 19.5044
aflow:838c5e20419e0c53 | Rh8Si10 | 48.4543 | 18 | 0.285449 | 0.500723 | 91.658 | 14.2397
aflow:8396443cd021e28d | Ba1Pt1Si3 | 14.5512 | 5 | 0.24702 | 0.608604 | 53.5623 | 19.8955
aflow:8396cacfcd096cb9 | P2V2 | 10.6754 | 4 | 0.232842 | 0.650104 | 59.9642 | 15.2615
aflow:83985c90c0dbe41a | Cd1F3K1 | 15.5054 | 5 | 0.325536 | 0.394852 | 22.0152 | 17.6917
aflow:83aa07c657b31075 | Ge2Rh2Sr1 | 14.3601 | 5 | 0.234329 | 0.645706 | 56.3201 | 19.2732
aflow:83b5c0b4f2d8c0f3 | Ga1N1 | 5.12625 | 2 | 0.255841 | 0.583256 | 104.088 | 11.5997
aflow:83b9aa4795f2c106 | Na2O8Pd6 | 46.1321 | 16 | 0.35398 | 0.323534 | 50.297 | 11.89
aflow:83bc87c68f2b0978 | Os2Si2Tb1 | 14.139 | 5 | 0.276888 | 0.524192 | 87.3053 | 16.8891
aflow:83be7a895478ae2b | Ga4Ta6 | 28.4086 | 10 | 0.253414 | 0.590194 | 107.146 | 17.0383
aflow:83c1aa3f053e67f6 | In1Te1 | 6.343 | 2 | 0.405977 | 0.20062 | 8.36365 | 28.7134
aflow:83c2263d4f6af40b | In3Sc1 | 12.3257 | 4 | 0.357592 | 0.314694 | 19.8065 | 23.4733
aflow:83dd2f297f8f1917 | N2Re1 | 8.15331 | 3 | 0.357474 | 0.314981 | 97.5428 | 9.73249
aflow:83e90de1a2af0519 | Cd1O1 | 5.87818 | 2 | 0.335391 | 0.369799 | 46.8556 | 13.5277
aflow:83ea8af9adb8c724 | B24Os4Y8 | 82.1919 | 36 | 0.151024 | 0.909562 | 189.459 | 10.7784
aflow:8400a768e7283e62 | Ho4Mg8 | 36.3628 | 12 | 0.329975 | 0.383521 | 16.3605 | 25.6537
aflow:8401b5be62cc6b7c | As2Cr2 | 11.8409 | 4 | 0.277198 | 0.523339 | 44.7282 | 17.9905
aflow:841a3c0675f964f2 | Bi2Cu2Sr2 | 18.5142 | 6 | 0.221708 | 0.683369 | 28.2282 | 28.2049
aflow:84256361623eddf3 | B8Ru4Y4 | 41.0891 | 16 | 0.236602 | 0.639004 | 106.284 | 12.5925
aflow:843370192faefdc4 | Al3Pt3Th3 | 26.8499 | 9 | 0.352875 | 0.326249 | 38.7143 | 22.5063
aflow:84351a3c976236a8 | Ba4Ca4Pb4 | 37.3949 | 12 | 0.232568 | 0.650915 | 16.236 | 39.8432
aflow:8437382e018f3a1f | Ba2Sn2 | 12.4001 | 4 | 0.255503 | 0.584221 | 16.1083 | 40.812
aflow:844b105937307111 | N1Nb1 | 4.54216 | 2 | 0.222852 | 0.679921 | 211.985 | 11.0815
aflow:8451928b649b9e7f | Se1Sr1 | 6.03751 | 2 | 0.230914 | 0.655819 | 26.8958 | 31.3417
aflow:846fd722f92af401 | Mg8Tb4 | 36.2807 | 12 | 0.315844 | 0.419859 | 17.8344 | 25.9998
aflow:849eddc35ec26fcf | Cd1Ho1Ni4 | 18.0227 | 6 | 0.314089 | 0.424427 | 49.6131 | 14.2768
aflow:84a4a6e7f9aa9ba0 | Cr2F6K2 | 29.7128 | 10 | 0.302345 | 0.455306 | 23.3615 | 15.5538
aflow:84c6b834bbe39799 | Be1Ti1 | 5.05602 | 2 | 0.262357 | 0.564761 | 68.813 | 13.1825
aflow:84d35631f8d1eb3c | Ge4Ir4Tb4 | 35.2835 | 12 | 0.307499 | 0.441686 | 58.5058 | 18.9225
aflow:84d417c7b9f487f9 | Be26U2 | 60.6254 | 28 | 0.0924105 | 1.11933 | 138.3 | 9.35736
aflow:84d743b78ac98ce6 | Cl4Pd1Tl2 | 22.7998 | 7 | 0.291649 | 0.483918 | 6.90377 | 32.1115
aflow:84f1786fb6e41773 | Ni4Sc1Sn1 | 18.1233 | 6 | 0.383705 | 0.252138 | 31.9655 | 14.0103
aflow:84f5075114ddd9db | Pd4Th4 | 24.21 | 8 | 0.402994 | 0.207427 | 22.371 | 25.9388
aflow:84fdd767bcf67c20 | In3Rh3Y3 | 26.9589 | 9 | 0.361068 | 0.306228 | 30.2278 | 21.2534
aflow:851162a17c9ca0c9 | C4Zn12Zr12 | 78.2607 | 28 | 0.260061 | 0.571257 | 65.3327 | 16.4705
aflow:8546c11dea2f0f85 | B4Ni12 | 44.0315 | 16 | 0.354583 | 0.322055 | 75.2808 | 9.19312
aflow:855159934dbf83fa | Dy1In3 | 12.2397 | 4 | 0.303539 | 0.452141 | 28.4422 | 24.6973
aflow:855438e43a9a0d2e | Gd1S1 | 5.89353 | 2 | 0.289932 | 0.488557 | 46.2202 | 21.8951
aflow:85667eac3cb94c67 | Ca1Pd5 | 17.9831 | 6 | 0.318548 | 0.412846 | 45.9569 | 18.3528
aflow:857911a2cae9158b | Rh4Sr2 | 18.5918 | 6 | 0.321537 | 0.405126 | 35.1874 | 19.3795
aflow:85891227116e3254 | Au1Be5 | 15.2085 | 6 | 0.160539 | 0.877508 | 117.844 | 9.53047
aflow:859d0f1b6c94e526 | Be1Pd2 | 8.76049 | 3 | 0.339936 | 0.358371 | 56.7871 | 12.6095
aflow:85ab321b981405ea | Cu2Ga2Zr2 | 17.2601 | 6 | 0.283334 | 0.506492 | 59.8527 | 16.8254
aflow:85ac27d9965b5f0b | B1Sc3Sn1 | 13.64 | 5 | 0.169245 | 0.848637 | 66.8349 | 21.2708
aflow:85aedc4a778b7e60 | Al1N1 | 4.05688 | 2 | 0.243917 | 0.617605 | 118.837 | 10.6522
aflow:85b25c37c589e452 | Cu3N1 | 11.8503 | 4 | 0.352522 | 0.327117 | 37.4313 | 13.9693
aflow:85bb846caa383021 | Be44W2 | 81.8293 | 46 | 0.0865366 | 1.1416 | 151.928 | 8.43516
aflow:85c2090d2826f35e | F2Hg2 | 12.7652 | 4 | 0.317232 | 0.416254 | 12.4809 | 20.2957
aflow:85cb80ae7902825c | H6Pd2Ti4 | 33.6181 | 12 | 0.336939 | 0.365897 | 49.5977 | 9.48479
aflow:85ce03f90f0770f0 | Ba2Cu4Sb4 | 30.6663 | 10 | 0.27065 | 0.541494 | 30.2956 | 24.2293
aflow:85cee5ad56433c98 | Pd4Sb4Se4 | 36.2891 | 12 | 0.343302 | 0.349954 | 28.5544 | 21.9682
aflow:85cffccc63c7ef50 | Al2Cu4Re4 | 28.4667 | 10 | 0.311835 | 0.430309 | 85.3648 | 13.6871
aflow:85d0b50d191cbaaf | Ba4S12Zr4 | 58.3158 | 20 | 0.292672 | 0.481161 | 33.6958 | 25.5399
aflow:85d72ed4c9161705 | Pd4Sb4Zr4 | 35.7294 | 12 | 0.368524 | 0.288213 | 35.7692 | 19.9105
aflow:85df97487acd1f14 | Co2O2 | 11.4625 | 4 | 0.37313 | 0.277184 | 35.1621 | 12.4541
aflow:85e6df4349e5ca95 | Se1Yb1 | 6.0813 | 2 | 0.228264 | 0.663707 | 33.7127 | 26.643
aflow:860579e291108fea | In4Rh4Tb16 | 72.0034 | 24 | 0.285487 | 0.500619 | 31.6391 | 26.7188
aflow:860ee2916fe45bd4 | Gd1Hg1 | 6.14371 | 2 | 0.327429 | 0.390011 | 22.2436 | 27.1205
aflow:8617790fee022ad1 | As2Ti6 | 22.9102 | 8 | 0.301592 | 0.457304 | 49.0941 | 17.3944
aflow:863885947f98efdd | W4Zr2 | 17.2407 | 6 | 0.320463 | 0.407896 | 86.5601 | 18.979
aflow:863b0fb7f9eb8f5d | Dy1Pt3 | 11.9432 | 4 | 0.334143 | 0.372952 | 64.7403 | 17.1457
aflow:863bca36577b9d84 | In3Pd3Y3 | 27.2101 | 9 | 0.361934 | 0.304126 | 26.7248 | 22.0509
aflow:863dc62f92621e76 | Ba2 | 6.24567 | 2 | 0.267538 | 0.55019 | 4.63406 | 63.3043
aflow:86436762f915509d | Cd6Sc2 | 24.9704 | 8 | 0.346718 | 0.341456 | 20.9904 | 21.9742
aflow:864ca8b8ea21ca5d | Co1Ta1 | 5.68996 | 2 | 0.272105 | 0.537443 | 97.7341 | 15.229
aflow:8658c446cd864e8b | As2Sb6Zr10 | 52.1748 | 18 | 0.285044 | 0.501826 | 56.5355 | 21.5191
aflow:866186c508a57c65 | Co1Sb1Ti1 | 8.45106 | 3 | 0.274698 | 0.530247 | 75.949 | 16.9877
aflow:86678e9b842527f4 | C2Ge6Mo10 | 49.2774 | 18 | 0.306906 | 0.443247 | 92.3753 | 14.4287
aflow:866a544848305c9a | Sr1Te1 | 6.17649 | 2 | 0.337607 | 0.364218 | 13.1179 | 34.0721
aflow:866dd9c3fc86fb8b | Na1O3Ta1 | 12.8689 | 5 | 0.257092 | 0.579691 | 110.592 | 12.7584
aflow:8673f401144ed031 | O14Ti4Y4 | 53.5216 | 22 | 0.267236 | 0.551036 | 100.536 | 12.2067
aflow:867e6f10a28bcc96 | Al8Hf12 | 58.0328 | 20 | 0.273648 | 0.533159 | 61.8446 | 19.8012
aflow:86814736b89de97a | F3K1Mn1 | 14.8746 | 5 | 0.296404 | 0.471141 | 28.8364 | 15.5308
aflow:868b8b96c147ab2b | Au4Ca2 | 18.8428 | 6 | 0.394108 | 0.227869 | 14.2243 | 23.0093
aflow:868f500a39cc59bb | Hf4O14Y4 | 58.1318 | 22 | 0.262609 | 0.564048 | 95.3711 | 13.2511
aflow:8695dbc1dce08b16 | Ag1Zn1 | 6.48983 | 2 | 0.39293 | 0.230601 | 18.4212 | 15.8696
aflow:869d064477a9d8a9 | N8Re4 | 33.0018 | 12 | 0.340504 | 0.356946 | 95.4035 | 10.4519
aflow:869f71db2aa88a0b | La10Si6 | 47.5854 | 16 | 0.283339 | 0.506478 | 26.9489 | 28.6352
aflow:86f1f463f2829e0e | Ge3Pd6 | 27.1263 | 9 | 0.38682 | 0.244833 | 38.0075 | 15.3075
aflow:86f370f8043ae5a1 | C6Mo6 | 29.9614 | 12 | 0.312105 | 0.429603 | 136.809 | 10.5937
aflow:87074fb2cae564ce | Dy1Pd3 | 11.9098 | 4 | 0.306955 | 0.443118 | 59.1834 | 17.1854
aflow:870b2f189ea048d2 | C1W1 | 5.28605 | 2 | 0.286673 | 0.497392 | 177.914 | 10.6871
aflow:87209d76272a72e0 | Ir4S8 | 33.7727 | 12 | 0.268043 | 0.548776 | 89.6017 | 15.7105
aflow:87269b6c250e4715 | As2Ba1Pd2 | 15.1111 | 5 | 0.296461 | 0.470987 | 35.9495 | 21.4723
aflow:872d5be6bd5ef7c7 | Pr1Te1 | 6.17935 | 2 | 0.273858 | 0.532575 | 22.5871 | 31.5506
aflow:87516c6653025aff | Au6Sb8Tb6 | 60.4834 | 20 | 0.290939 | 0.485834 | 38.5968 | 24.5158
aflow:8756b3a8c076e44d | N2Ti4 | 14.5195 | 6 | 0.266506 | 0.553081 | 96.4544 | 13.2966
aflow:875f5132e17d4bf6 | Cu2O4Y2 | 23.049 | 8 | 0.360836 | 0.30679 | 35.8211 | 15.7166
aflow:876164b3086cb2f5 | Ga2In2Te4 | 24.8937 | 8 | 0.231862 | 0.653008 | 14.1069 | 30.8826
aflow:8770bb3458c07b85 | C1Mn3Zn1 | 14.958 | 5 | 0.219138 | 0.691134 | 45.7223 | 14.8112
aflow:877b232d6378c18e | C1Mo1 | 4.43464 | 2 | 0.22004 | 0.688405 | 234.593 | 10.5893
aflow:877eb327e670859d | Ag2Al2Se4 | 24.4858 | 8 | 0.341038 | 0.35561 | 17.6489 | 25.5295
aflow:87aae3236e2dc972 | Ho1Pd3 | 11.8987 | 4 | 0.303097 | 0.453311 | 59.6179 | 17.0924
aflow:87f4693a67bbf8d2 | Er4Ge6Ir7 | 48.7969 | 17 | 0.248109 | 0.605453 | 99.6307 | 17.0446
aflow:880937360be96454 | Ce4Rh12Si1 | 50.0164 | 17 | 0.365923 | 0.294477 | 49.1694 | 16.898
aflow:880c8fef7f3b232b | Ru1Si1 | 5.35611 | 2 | 0.318531 | 0.41289 | 104.211 | 12.5282
aflow:880d42da8606b9a6 | Dy2Hg6 | 25.5504 | 8 | 0.363905 | 0.29935 | 18.9735 | 23.8694
aflow:8819319603e6b49d | O8Pa4 | 8.32703 | 12 | 0.286045 | 0.499099 | 101.716 | 13.5493
aflow:884cbe648954f00a | F6Sn2 | 23.8584 | 8 | 0.337664 | 0.364073 | 18.147 | 21.8031
aflow:884e7137b28e7dbf | Mo1Si2 | 6.97058 | 3 | 0.160649 | 0.877141 | 176.801 | 13.6837
aflow:885488e7060e2e77 | Co4Si6Zr6 | 42.9492 | 16 | 0.229527 | 0.659943 | 86.8755 | 16.3293
aflow:88666ec16c8d9c9a | B24Ru4Y8 | 78.129 | 36 | 0.151389 | 0.908322 | 181.639 | 10.769
aflow:8876c29a6996c56a | Cl4La4Te4 | 36.227 | 12 | 0.295007 | 0.474884 | 25.9872 | 29.2576
aflow:88c83a8148c7f64e | Bi1Sc1 | 6.04024 | 2 | 0.275678 | 0.527536 | 30.2689 | 28.3685
aflow:88c9119ec9572f57 | Hf2O8Si2 | 30.1628 | 12 | 0.288187 | 0.493283 | 107.243 | 10.9854
aflow:88ca7d55b9ec2013 | Au2Dy2Sn2 | 18.293 | 6 | 0.306099 | 0.445375 | 33.5142 | 24.0335
aflow:88cfe4443a7b7109 | Ge6Os7Sc4 | 48.5058 | 17 | 0.29473 | 0.475628 | 86.6224 | 16.3627
aflow:88d04db0ca52280a | Cl4K2Mg1 | 22.1539 | 7 | 0.262664 | 0.563894 | 12.3397 | 28.1956
aflow:88ed2152280d6868 | Ag1Mg1 | 6.2657 | 2 | 0.325516 | 0.394904 | 22.5797 | 18.677
aflow:88ed31ffc6166706 | B8Rh8Th2 | 50.1263 | 18 | 0.336279 | 0.367559 | 84.6099 | 12.4101
aflow:88fab1a47ab2a65c | Sn2Te10Tl4 | 50.4953 | 16 | 0.299423 | 0.463075 | 9.17845 | 34.8715
aflow:89046aa43a11c6ce | In3U1 | 12.5928 | 4 | 0.262796 | 0.56352 | 33.5232 | 25.7084
aflow:891e018564452531 | Ni4P4Ta5 | 35.9519 | 13 | 0.283566 | 0.505858 | 112.519 | 13.4643
aflow:892051d312da93cf | As4Ba4Cd2 | 30.7422 | 10 | 0.259599 | 0.572564 | 20.153 | 33.6035
aflow:8920838c88dca46f | Dy10Ru4 | 41.9622 | 14 | 0.314278 | 0.423932 | 27.1611 | 25.553
aflow:8927893ffc054168 | Bi1Er1 | 6.06321 | 2 | 0.25924 | 0.573583 | 32.3819 | 30.8673
aflow:8944b3eb2c189cb7 | Ag1Nb1O3 | 13.2952 | 5 | 0.297461 | 0.468312 | 88.9325 | 12.8026
aflow:895344f663d9e2d3 | Dy4Ru4Si4 | 34.8412 | 12 | 0.329012 | 0.385973 | 49.2356 | 17.842
aflow:89615efc0a0dfb77 | Na4O12Sb4 | 52.5652 | 20 | 0.231539 | 0.653966 | 73.8145 | 13.9824
aflow:89827ab79c7be0b7 | Si2Ta4V6 | 34.5074 | 12 | 0.327618 | 0.389529 | 61.7074 | 15.3421
aflow:898a956acbc9af99 | Br10Pb4Rb2 | 51.4103 | 16 | 0.253581 | 0.589716 | 7.84673 | 34.6029
aflow:89a473940a8f2c78 | As8Cu24 | 96.8404 | 32 | 0.341423 | 0.354647 | 37.4389 | 14.0041
aflow:89a50cf0f158b372 | Au4La4O12 | 57.7636 | 20 | 0.305266 | 0.447573 | 46.8393 | 15.7905
aflow:89c22958395182cf | As8Si4 | 35.127 | 12 | 0.269442 | 0.544865 | 43.3862 | 18.9999
aflow:89d247c19a07b010 | Ge6N8 | 36.2431 | 14 | 0.298407 | 0.465785 | 81.0142 | 12.7483
aflow:89d43c69edb626aa | Cr4Ga2N2 | 21.0153 | 8 | 0.215038 | 0.703587 | 77.8289 | 13.3254
aflow:89d55d14665feaed | Cu3In3La3 | 27.5261 | 9 | 0.3289 | 0.386259 | 23.1972 | 24.1926
aflow:89e3341519d5b3c3 | Br1Li3O1 | 14.5097 | 5 | 0.205538 | 0.732774 | 35.8611 | 12.8514
aflow:89e7078d2a0917cb | Al1C1Er3 | 15.0708 | 5 | 0.317544 | 0.415445 | 15.383 | 29.9007
aflow:89e739a189fe5329 | C2Co1Ho1 | 10.6896 | 4 | 0.267088 | 0.55145 | 92.8254 | 11.7147
aflow:89e75f3b3cb47775 | Ir2Sb2 | 11.8492 | 4 | 0.336388 | 0.367286 | 60.1646 | 19.5576
aflow:89fa2dba45153d8c | Ca6Hg4 | 31.6387 | 10 | 0.31688 | 0.417168 | 13.0324 | 30.9224
aflow:8a08dd2fc13157c8 | Sb6Yb10 | 49.2522 | 16 | 0.206906 | 0.728544 | 26.2868 | 31.3189
aflow:8a10bf2f0a2ffcdd | Er6Ge8 | 41.3217 | 14 | 0.230606 | 0.656734 | 51.2507 | 21.6662
aflow:8a1c8954bd7a16a8 | Ga2Hg1Te4 | 21.747 | 7 | 0.238101 | 0.634599 | 15.9477 | 33.4958
aflow:8a1da7176ed9dde9 | In14Pt6 | 61.3651 | 20 | 0.304054 | 0.450778 | 41.9699 | 21.5816
aflow:8a2d058f54180927 | Ce2Co2Si4 | 22.1362 | 8 | 0.268907 | 0.546358 | 75.5773 | 16.3144
aflow:8a3521f20bb1d69e | In4La4O12 | 56.7492 | 20 | 0.323081 | 0.401151 | 56.9904 | 14.5209
aflow:8a4aa93da3d0b620 | Hf2 | 5.88958 | 2 | 0.285221 | 0.501343 | 55.1023 | 22.429
aflow:8a69ea34def2d194 | P1Th1 | 5.87841 | 2 | 0.308902 | 0.437997 | 47.5543 | 26.4997
aflow:8a75530096ed7ea5 | Ge2Pt2Th1 | 14.9647 | 5 | 0.359754 | 0.309422 | 42.2438 | 19.7689
aflow:8a85efdd33097283 | Ga2La2Zn2 | 17.8484 | 6 | 0.203304 | 0.739702 | 44.0985 | 23.8531
aflow:8a8c03100719438b | Al2Y2Zn2 | 17.045 | 6 | 0.183898 | 0.801002 | 55.0322 | 20.9035
aflow:8a9778f9666443aa | Mn2O6Y2 | 26.8985 | 10 | 0.312393 | 0.428852 | 66.5955 | 13.0365
aflow:8abcebb53cd250d1 | B2Ir3Th1 | 16.8686 | 6 | 0.280531 | 0.514168 | 130.527 | 14.259
aflow:8ad40d8abfa74602 | Ba1O3Pa1 | 14.7831 | 5 | 0.376 | 0.270349 | 30.3948 | 18.2811
aflow:8aebfdbd83ea7750 | Ge4Pt4Sr4 | 36.6031 | 12 | 0.365482 | 0.295539 | 19.8123 | 24.68
aflow:8aeca263b3732fb3 | Fe1H6Mg2 | 19.8647 | 9 | 0.197217 | 0.758716 | 62.9102 | 7.12509
aflow:8af29b635e51b3f7 | B1Rh6Ti2 | 24.7113 | 9 | 0.300881 | 0.459195 | 104.842 | 13.7356
aflow:8b23a3f04d72a293 | Ru1Sb1Ta1 | 8.69482 | 3 | 0.319622 | 0.410067 | 72.1649 | 19.7779
aflow:8b2b153353524b19 | Nb2O4 | 15.0241 | 6 | 0.309197 | 0.437222 | 104.279 | 12.085
aflow:8b4eddeee0a0ebb2 | Si2Ti2Y2 | 16.6136 | 6 | 0.229081 | 0.661273 | 58.3351 | 21.1816
aflow:8b5031772891a1b7 | Au3Ho3In3 | 27.3906 | 9 | 0.300413 | 0.46044 | 38.96 | 22.7516
aflow:8b5c9383a7f1c116 | Ag1Bi1Li2 | 12.9102 | 4 | 0.341115 | 0.355416 | 13.9659 | 20.1606
aflow:8b65640619af5544 | Pd2Tb2 | 12.0697 | 4 | 0.347383 | 0.339807 | 28.1013 | 22.5556
aflow:8b6717bdc47c0b8d | Ir4P4Sr4 | 35.669 | 12 | 0.346387 | 0.342278 | 34.2302 | 21.2969
aflow:8b68efcc9664701f | Be1Cu1 | 5.49276 | 2 | 0.298738 | 0.464901 | 64.8486 | 9.7073
aflow:8b81120a0c400fab | Er8S12 | 58.2441 | 20 | 0.273446 | 0.53372 | 43.5928 | 21.076
aflow:8b865786bfa43010 | P2Rh3 | 14.1814 | 5 | 0.355102 | 0.320784 | 67.8988 | 13.9488
aflow:8b970538fe25ea60 | B2O8Ta2 | 27.5858 | 12 | 0.254041 | 0.5884 | 156.102 | 9.18004
aflow:8ba8c59a23a2b441 | Ge1Mn1Ni2 | 12.4491 | 4 | 0.405389 | 0.201961 | 28.6246 | 12.5602
aflow:8bc2939a0137c887 | O2Se2Th2 | 17.3987 | 6 | 0.297089 | 0.469307 | 55.0546 | 20.836
aflow:8bc3f85e7c49bcd2 | In1Pt5Si1 | 20.7526 | 7 | 0.351375 | 0.329943 | 66.7248 | 15.9093
aflow:8bc5c0360c83b8a2 | Li9N1S3 | 33.502 | 13 | 0.167728 | 0.853637 | 40.8513 | 12.9115
aflow:8bd83352cb002f9c | F2Pb1 | 9.31083 | 3 | 0.347201 | 0.340259 | 22.9807 | 17.9703
aflow:8bd98faf69c418bc | Si4W6 | 28.6197 | 10 | 0.350977 | 0.330922 | 79.1293 | 14.7414
aflow:8bdf0843f2ddb768 | Er2Ge2Sn2 | 17.9887 | 6 | 0.249867 | 0.600384 | 40.8181 | 23.6384
aflow:8becc2881bbc8357 | Cd3La3Pd3 | 27.5044 | 9 | 0.345896 | 0.343498 | 24.4271 | 24.4354
aflow:8befd43dbea08eb1 | Ge2La1Pt2 | 15.0396 | 5 | 0.357965 | 0.313782 | 35.0129 | 19.9642
aflow:8c232a9fcc78b5e9 | Er3Pb3Pd3 | 27.3955 | 9 | 0.305243 | 0.447635 | 37.7348 | 22.5516
aflow:8c35be2063c079cc | Cr3Nb1 | 11.5755 | 4 | 0.253906 | 0.588785 | 47.4103 | 18.0974
aflow:8c4006d51630f550 | Ge4Th6 | 29.7478 | 10 | 0.277758 | 0.521795 | 45.9045 | 28.2482
aflow:8c4682bfb76a50e7 | Os2Sb4 | 17.3227 | 6 | 0.218918 | 0.691799 | 88.633 | 21.9894
aflow:8c4b81ad5f96cb5c | O6Sr2Zr2 | 25.8485 | 10 | 0.246025 | 0.611484 | 87.1547 | 14.3829
aflow:8c5c614a38210321 | Hf3P3Ru3 | 25.3595 | 9 | 0.312597 | 0.428318 | 93.678 | 15.0469
aflow:8c9e6d0817e8d48d | Cu2Nb6Te8 | 47.4256 | 16 | 0.31464 | 0.422989 | 29.9582 | 23.1407
aflow:8ca8aeed542f92be | Pt1Sn1Th1 | 9.00428 | 3 | 0.33553 | 0.369449 | 39.1165 | 27.3898
aflow:8cb3c4e89ac52cee | Ge6Ho2Ni1 | 26.3353 | 9 | 0.223033 | 0.679377 | 57.7982 | 19.1172
aflow:8cb52726233f2379 | C1Ge1Ni3 | 14.3415 | 5 | 0.37147 | 0.28115 | 54.0073 | 10.7057
aflow:8cb7e7a7a9a8c1b2 | As8Sc12 | 56.6388 | 20 | 0.247742 | 0.606514 | 51.5402 | 21.6081
aflow:8cc3ac00141d0859 | Ga4O8Zn2 | 36.4072 | 14 | 0.287558 | 0.494988 | 85.8557 | 10.4245
aflow:8cdf3bd5fc62c3a2 | Au2Sc2Sn2 | 18.1787 | 6 | 0.309868 | 0.435461 | 34.1863 | 22.5686
aflow:8ce256b7aa5cd9c7 | Ge4In2Tb4 | 29.9909 | 10 | 0.283446 | 0.506187 | 34.8858 | 23.1989
aflow:8ce2b4896e63e039 | Dy4In2Pd4 | 30.1596 | 10 | 0.324698 | 0.397001 | 34.7648 | 22.0074
aflow:8cedcb1ba9290de3 | Mg5Pd10Si16 | 87.2708 | 31 | 0.283925 | 0.504877 | 57.2249 | 16.2193
aflow:8cf08ce1df285278 | Rb8Sb8 | 51.3627 | 16 | 0.312099 | 0.429621 | 4.96954 | 44.8073
aflow:8cfaa740822943ab | Dy1Os2Si2 | 14.1633 | 5 | 0.281233 | 0.512242 | 86.5172 | 16.809
aflow:8cff328eb566bc65 | Al4Pd20 | 71.4884 | 24 | 0.359821 | 0.309259 | 46.2551 | 14.8444
aflow:8cffa25d1f303313 | Ag2Hf2 | 11.9974 | 4 | 0.323691 | 0.399584 | 41.2012 | 19.7736
aflow:8d01ef69ec23a15b | As4La2Rh4 | 29.284 | 10 | 0.315746 | 0.420113 | 54.3276 | 18.9383
aflow:8d075262e6afadfd | Sn4Sr8 | 37.0675 | 12 | 0.257621 | 0.578186 | 14.3915 | 38.8576
aflow:8d27db05a832e079 | K4Na4Te4 | 39.1673 | 12 | 0.25625 | 0.58209 | 10.4032 | 34.55
aflow:8d35a7534368d3f2 | Al16Hf6Pd7 | 81.5889 | 29 | 0.249607 | 0.601132 | 77.5928 | 16.3421
aflow:8d391fe939c34557 | Nb1Ru3 | 11.062 | 4 | 0.291048 | 0.485541 | 116.147 | 15.0084
aflow:8d47ab0cd595e5b5 | Cr1O2 | 6.90551 | 3 | 0.257841 | 0.57756 | 129.659 | 9.0018
aflow:8d4a31e7169e2811 | In2Pd6 | 24.0565 | 8 | 0.345843 | 0.343629 | 49.1821 | 16.1857
aflow:8d50ca227bcddf0c | Cd2In4O8 | 40.3943 | 14 | 0.337258 | 0.365095 | 47.2284 | 14.3012
aflow:8d68093ba251677e | O4Sn2 | 16.5493 | 6 | 0.309461 | 0.436528 | 71.8656 | 13.1904
aflow:8d732ca5f829e99c | N1Pt1 | 6.03899 | 2 | 0.443551 | 0.117313 | 27.579 | 11.1516
aflow:8d75f7f2de74d7d6 | Mn1Pt1Sb1 | 9.08253 | 3 | 0.346201 | 0.34274 | 33.3105 | 20.8981
aflow:8d7b7cfb3bd69de4 | Cd1Dy1 | 6.09289 | 2 | 0.313323 | 0.426423 | 24.3487 | 26.1952
aflow:8d848c2aba3366ba | B4W4 | 20.8331 | 8 | 0.255364 | 0.584618 | 194.564 | 10.6619
aflow:8da3f072c92a852f | In4Sr2Te8 | 43.307 | 14 | 0.260734 | 0.569349 | 12.3909 | 36.8221
aflow:8dbae7845818266c | C6Cr3W20 | 81.0157 | 29 | 0.32463 | 0.397176 | 122.979 | 13.681
aflow:8dbf2001b9aa573a | Mg1Ni2Sn1 | 11.816 | 4 | 0.325173 | 0.395783 | 45.5282 | 14.6724
aflow:8dd3036a64afe10d | Dy4Ge4Pt4 | 35.6467 | 12 | 0.306946 | 0.443141 | 53.963 | 19.4557
aflow:8df2095e0eece3da | Au3Dy3In3 | 27.3882 | 9 | 0.29587 | 0.472569 | 39.035 | 23.0251
aflow:8dfd0bb804eca9a6 | Ca2Cl4 | 18.4524 | 6 | 0.325388 | 0.395232 | 12.801 | 29.1074
aflow:8e013b24a65e80a4 | Mn2Se2 | 12.0669 | 4 | 0.318962 | 0.411773 | 27.5066 | 21.4001
aflow:8e034c46ef475f9f | Ce2Rh2 | 12.0518 | 4 | 0.404848 | 0.203194 | 21.2321 | 21.865
aflow:8e1432465df5fab6 | Ag2Br4Cs2 | 27.6339 | 8 | 0.324407 | 0.397746 | 6.44948 | 35.5743
aflow:8e1477737d0c4548 | Au3In3La3 | 27.6402 | 9 | 0.324247 | 0.398157 | 27.1577 | 26.0181
aflow:8e1da8819de201f8 | Si82 | 218.474 | 82 | 0.261068 | 0.568403 | 41.232 | 23.3704
aflow:8e322aaec561d397 | Nb8O10 | 45.4622 | 18 | 0.287429 | 0.495338 | 113.328 | 12.1524
aflow:8e36b1f17908f2a0 | Si6Tc10 | 43.0091 | 16 | 0.31298 | 0.427319 | 105.605 | 13.7125
aflow:8e405789ecfe31f7 | Hg2Ho1 | 9.38452 | 3 | 0.308363 | 0.439412 | 29.668 | 24.0539
aflow:8e546ec49f8983c6 | Ga2Ho6O12 | 56.1451 | 20 | 0.303375 | 0.452576 | 64.023 | 13.3275
aflow:8e634f8134308e1c | Ge12Pt8 | 59.4279 | 20 | 0.303238 | 0.452938 | 53.307 | 17.9199
aflow:8e6e364fb9145db6 | Ga2Tb2 | 11.9036 | 4 | 0.252609 | 0.592502 | 37.7016 | 24.4758
aflow:8e76165877313837 | Ag2Si2Sr1 | 15.1001 | 5 | 0.248255 | 0.605033 | 39.0043 | 20.7559
aflow:8e81436b0b0fe35e | Ga4Ho4Pt4 | 36.1992 | 12 | 0.377937 | 0.265751 | 31.3665 | 19.332
aflow:8e92a5daf4083c8c | Ag2Yb1 | 9.77619 | 3 | 0.329991 | 0.38348 | 15.5651 | 23.4266
aflow:8e941641cd230751 | Au2Sn8 | 31.3235 | 10 | 0.378863 | 0.263558 | 12.3513 | 27.2343
aflow:8e9b5d92e2fc51aa | Au3In3Yb3 | 28.5194 | 9 | 0.304073 | 0.450727 | 21.7913 | 24.6117
aflow:8e9c448d678c73b0 | Ir4N8 | 29.7896 | 12 | 0.239753 | 0.629755 | 207.741 | 9.29807
aflow:8e9c46d490db8bb3 | Be2Zr1 | 7.4852 | 3 | 0.183725 | 0.801559 | 96.0126 | 13.6452
aflow:8e9d131ec9693c31 | Cd2Cr4S8 | 41.0432 | 14 | 0.325823 | 0.394119 | 30.6384 | 20.1404
aflow:8ea65c835ef92761 | As1Nd1 | 5.8888 | 2 | 0.236139 | 0.640368 | 43.4134 | 27.8463
aflow:8ec01d6b4aa6ea85 | Ir8Mg4 | 35.4071 | 12 | 0.374737 | 0.273352 | 54.0526 | 16.1661
aflow:8ecfe49efdc8291c | Er2Ga2 | 11.8955 | 4 | 0.235804 | 0.641355 | 45.1956 | 23.3002
aflow:8edb02477ff643e9 | Hf2Zn1 | 8.78828 | 3 | 0.265348 | 0.556333 | 59.9778 | 19.7224
aflow:8ede6eb4a13f2b99 | Hg1S1 | 6.26105 | 2 | 0.356094 | 0.318353 | 16.0114 | 27.0802
aflow:8edfcf6f9592c6b3 | Pt2Th2 | 12.0559 | 4 | 0.396545 | 0.222237 | 28.025 | 26.0371
aflow:8efc0f655f5d4309 | Al1Sb1 | 5.99912 | 2 | 0.257933 | 0.577298 | 28.5377 | 30.28
aflow:8f06f3be73b68d89 | P4Ru2 | 14.8868 | 6 | 0.200543 | 0.748304 | 136.902 | 14.7033
aflow:8f0e4207e3e984f8 | Cu1Hg2Zr1 | 12.3712 | 4 | 0.402437 | 0.208701 | 21.0916 | 19.3948
aflow:8f1899cffba0da5a | Ta30 | 87.8841 | 30 | 0.352199 | 0.327913 | 62.5806 | 19.225
aflow:8f29575b17578e5f | Ni6Sb2 | 23.6754 | 8 | 0.373295 | 0.276791 | 44.9272 | 12.5472
aflow:8f3e0c3e671cf4a9 | Dy1N1 | 5.45163 | 2 | 0.198473 | 0.754777 | 122.739 | 14.8106
aflow:8f41f9108042804d | B4Nb3 | 15.4756 | 7 | 0.201191 | 0.746283 | 200.973 | 10.6399
aflow:8f50db7084cf70ae | B1Sb1 | 5.53123 | 2 | 0.168434 | 0.85131 | 83.7027 | 18.4157
aflow:8f55b8fd8c7100a5 | Dy4O14Sn4 | 60.1346 | 22 | 0.270836 | 0.540976 | 87.0731 | 13.4938
aflow:8f7dba7946e36954 | Al4Li4 | 21.1576 | 8 | 0.15061 | 0.910968 | 33.7012 | 18.6325
aflow:8f9439cac1e1bff6 | Ho10Sb6 | 48.1214 | 16 | 0.276948 | 0.524028 | 35.8436 | 27.1657
aflow:8f947e547738d0a3 | Hf1Pd1Sn1 | 8.87258 | 3 | 0.308932 | 0.437918 | 53.7398 | 21.5151
aflow:8fb8839ff8584586 | Br3Ga1La3 | 21.4312 | 7 | 0.272695 | 0.535804 | 22.9622 | 33.6489
aflow:8fb97d56ef98f019 | Br1Cs1 | 7.25576 | 2 | 0.303919 | 0.451134 | 4.77199 | 50.3388
aflow:8fce8fad9d6b4ea6 | Ca1Mn7O12 | 53.6838 | 20 | 0.315606 | 0.420477 | 68.9835 | 10.5738
aflow:8fd289702e4f6b8f | Ba2N2Zn1 | 15.0659 | 5 | 0.310577 | 0.433602 | 22.9641 | 23.0053
aflow:8fd3a834512ee153 | Ba4Ca4Sn4 | 36.896 | 12 | 0.233006 | 0.649617 | 17.6174 | 38.8117
aflow:8fea397ef68c9f59 | C1Ge1 | 5.26276 | 2 | 0.245246 | 0.613745 | 100.997 | 10.5505
aflow:8fee9dfc096e994a | Al2Mo6 | 21.4848 | 8 | 0.280009 | 0.515601 | 113.908 | 15.5784
aflow:8ffa159cc94ee126 | Ge4Ho4Rh4 | 35.2783 | 12 | 0.3114 | 0.431447 | 51.3379 | 18.6903
aflow:9007edeea2214085 | C4Sn2Ti6 | 30.1844 | 12 | 0.227568 | 0.665784 | 103.159 | 14.0511
aflow:90143d69de37f145 | Ga12Ho4Ni1 | 50.2764 | 17 | 0.206595 | 0.729505 | 56.9986 | 18.2768
aflow:901d512ca4ebdee5 | Al2O6Y2 | 25.068 | 10 | 0.288037 | 0.493688 | 83.0635 | 12.0931
aflow:902fd316c3b045b7 | O8Sn4 | 32.4803 | 12 | 0.28888 | 0.491403 | 88.6286 | 12.0723
aflow:9030563808c2ce04 | P4Sc12 | 43.989 | 16 | 0.244437 | 0.616094 | 44.1483 | 21.957
aflow:903274808a8dc703 | Pd3Yb1 | 12.4002 | 4 | 0.386057 | 0.246619 | 25.7224 | 17.5582
aflow:903ba012a2e67d0f | Cd2In4Se8 | 43.2078 | 14 | 0.353008 | 0.325923 | 17.1146 | 27.4117
aflow:903c90bb4da3e6a0 | B2V2 | 7.60748 | 4 | 0.174331 | 0.831968 | 218.681 | 9.30902
aflow:903e65521a6472cd | Ac1H2 | 9.0269 | 3 | 0.267416 | 0.550531 | 30.9154 | 17.0642
aflow:904000e7545dbe41 | Hf1O3Sr1 | 13.4563 | 5 | 0.24633 | 0.610602 | 99.4399 | 14.2056
aflow:904127ce8d224fc6 | Ge2Ho1Ni2 | 14.6903 | 5 | 0.320529 | 0.407726 | 50.8442 | 15.9002
aflow:904750495511d139 | Cd2Te2 | 12.5335 | 4 | 0.339812 | 0.358681 | 13.0107 | 35.9788
aflow:90521daca8fbeaad | Si4Th4 | 23.6117 | 8 | 0.307326 | 0.44214 | 44.7847 | 25.4862
aflow:9054effa1842955a | As2Cu2Sr2 | 17.9163 | 6 | 0.20802 | 0.725104 | 40.7894 | 22.8734
aflow:9058b69a69cdda4b | As4Mo5 | 24.9551 | 9 | 0.286054 | 0.499076 | 88.2622 | 16.0137
aflow:906cf5402e55f573 | Ag2Be4 | 16.282 | 6 | 0.20822 | 0.724487 | 82.9779 | 11.0694
aflow:907f2cf21e911c3b | B12Ho1 | 22.5034 | 13 | 0.132972 | 0.971856 | 212.534 | 8.0622
aflow:907fa0222fc41a15 | Ni2Si2 | 10.6721 | 4 | 0.2994 | 0.463136 | 75.8941 | 11.4528
aflow:9089ea2636f2e3b2 | As2Co2S2 | 16.2368 | 6 | 0.188192 | 0.787268 | 91.9112 | 14.9348
aflow:90ab626aa43e14e4 | Cr2 | 6.20911 | 2 | 0.302599 | 0.454631 | 22.3074 | 21.0193
aflow:90bea603c3d49341 | S10Zn10 | 58.385 | 20 | 0.285952 | 0.499354 | 35.6595 | 19.3836
aflow:90dedce1ab633737 | B8Er2Rh8 | 49.4513 | 18 | 0.32385 | 0.399178 | 91.2623 | 11.6292
aflow:90e23c5e5ed2a46f | Cr3Si6 | 20.2525 | 9 | 0.185049 | 0.797312 | 153.642 | 11.9683
aflow:90e8a1a980d4201c | Rh1Zr1 | 6.00123 | 2 | 0.4504 | 0.102592 | 17.1067 | 17.7549
aflow:90eddf11eef225fb | Na2Te1 | 9.69545 | 3 | 0.25438 | 0.587431 | 11.9053 | 32.2904
aflow:90efbabf76e6e643 | Al3Rh3Th3 | 26.7016 | 9 | 0.355232 | 0.320465 | 38.943 | 21.7015
aflow:90fb04d94c496c4a | Al2N2Zr4 | 20.9747 | 8 | 0.241922 | 0.623417 | 88.7348 | 16.6114
aflow:911e41333ff6910f | Pa1Rh3 | 11.5924 | 4 | 0.314669 | 0.422916 | 83.1476 | 16.5458
aflow:91409cc8f4ec73cd | In2La4Rh4 | 30.167 | 10 | 0.353345 | 0.325094 | 26.5547 | 23.9163
aflow:91415caa90551b30 | Ca2In8Pd2 | 37.5774 | 12 | 0.307511 | 0.441654 | 24.0667 | 24.1079
aflow:914450d5ef43ec55 | Rh2Te2 | 12.1395 | 4 | 0.395014 | 0.225773 | 26.181 | 20.2477
aflow:915d74e242423f08 | Ag1Cu4Nd1 | 19.3082 | 6 | 0.340478 | 0.357012 | 29.511 | 16.321
aflow:916c338a6af163c5 | Hf2O6Sr2 | 26.7381 | 10 | 0.237444 | 0.636529 | 97.8217 | 13.8885
aflow:916e0611d77b56f6 | P1Y1 | 5.57435 | 2 | 0.222785 | 0.680125 | 57.9882 | 22.8499
aflow:9171aa1e7699ee20 | Bi1In1O3 | 14.4817 | 5 | 0.317674 | 0.415109 | 57.6425 | 14.3445
aflow:917b743bc2ffbebf | Na6Sb2 | 25.8243 | 8 | 0.235557 | 0.642081 | 13.247 | 29.2626
aflow:91811bd5d92e6928 | Pt6Si3 | 27.0299 | 9 | 0.426921 | 0.153643 | 35.313 | 14.5456
aflow:918c033aad3e4407 | Ba6Ge10 | 48.9705 | 16 | 0.236787 | 0.63846 | 23.3873 | 29.4976
aflow:91b2e46acca5d936 | Pd1Ti1 | 6.05163 | 2 | 0.456597 | 0.0893924 | 13.4317 | 16.4183
aflow:91d0bb4f802940b0 | Nb6Ni16Si7 | 77.6125 | 29 | 0.29749 | 0.468236 | 101.94 | 12.0953
aflow:91d77786125113a6 | Bi1Ho1Ni1 | 9.01229 | 3 | 0.250108 | 0.59969 | 49.9108 | 22.2365
aflow:91d9e0e03fe24ae7 | Ni6S8 | 40.2492 | 14 | 0.341173 | 0.355272 | 40.2721 | 14.9205
aflow:91dcf2c2ffad7d2d | Dy1Sb1 | 5.98277 | 2 | 0.254342 | 0.587539 | 35.7126 | 29.7934
aflow:91e3998de51d5218 | Cr2O8Tb2 | 32.2544 | 12 | 0.295242 | 0.474255 | 58.0759 | 13.7819
aflow:91f8e6a03809ef58 | Sr2 | 6.11314 | 2 | 0.308401 | 0.439312 | 5.09916 | 55.1308
aflow:9200272272719383 | La2O2Te1 | 14.6406 | 5 | 0.293289 | 0.479502 | 30.8472 | 23.3887
aflow:9222875ff7d04782 | Mo6Si4 | 27.439 | 10 | 0.337129 | 0.365419 | 81.9314 | 14.6107
aflow:92282260eb315f3d | Ag1P1Pd5 | 21.1103 | 7 | 0.371427 | 0.281253 | 40.3004 | 15.5174
aflow:9251770e720dc51c | B14W2Y6 | 52.1702 | 22 | 0.167881 | 0.853132 | 148.518 | 12.0425
aflow:92644c06e130ed35 | Cu1Ni2Sn1 | 12.1352 | 4 | 0.411654 | 0.18775 | 27.9789 | 13.3117
aflow:926aa52fff3b3731 | Dy2Ir4Si4 | 29.0475 | 10 | 0.340899 | 0.355959 | 65.4619 | 16.5179
aflow:9279763c9e61cb36 | Er3Ir3Sn3 | 26.8715 | 9 | 0.333979 | 0.373365 | 44.3542 | 21.0211
aflow:928fc26243553b0f | La1Os1Si3 | 14.088 | 5 | 0.262742 | 0.563674 | 67.4287 | 18.5674
aflow:92aa3a9a55104303 | As1Ga1 | 6.12675 | 2 | 0.344979 | 0.345777 | 25.2336 | 19.1574
aflow:92aeebce897e852d | Ca2Si2 | 11.1374 | 4 | 0.207832 | 0.725683 | 39.0912 | 23.7815
aflow:92b83e5a57097842 | As2Ca1Ru2 | 14.1273 | 5 | 0.263972 | 0.560204 | 57.4819 | 18.306
aflow:92cda4cf2dceeb8e | Ir2Mo6 | 22.507 | 8 | 0.334769 | 0.371371 | 104.165 | 15.6606
aflow:92cdec1b0786b0cd | C1Dy3Ga1 | 15.138 | 5 | 0.319294 | 0.410915 | 17.8771 | 29.7306
aflow:92d8c47bba9fe7a3 | Ca1Pb1 | 6.19922 | 2 | 0.253473 | 0.590026 | 19.9291 | 30.4194
aflow:92e76957b12d595f | F3K1Zn1 | 14.6038 | 5 | 0.27932 | 0.517493 | 38.0213 | 13.2428
aflow:92e7fe1e33406140 | C2Nb2 | 9.87385 | 4 | 0.28287 | 0.507761 | 138.882 | 12.0097
aflow:92fcbf01ed920eda | Au4Ca4Pb2 | 31.2673 | 10 | 0.305338 | 0.447383 | 20.9086 | 25.7078
aflow:92fd0d9d27e7cc56 | Al6Ca6Si6 | 49.4662 | 18 | 0.22196 | 0.682607 | 38.7336 | 22.29
aflow:9306f856a425cba4 | Al4Mn2S8 | 39.3085 | 14 | 0.31428 | 0.423927 | 33.7917 | 19.1651
aflow:930e39422b5a9229 | O2Pd4 | 18.5642 | 6 | 0.462663 | 0.0765812 | 9.53649 | 15.5953
aflow:931bfe1e150612f3 | Ge4Pd4Zr4 | 34.2556 | 12 | 0.284176 | 0.504192 | 73.068 | 17.4382
aflow:932366769d6016ef | Au1Zn1 | 6.27419 | 2 | 0.402709 | 0.208079 | 23.0968 | 15.6362
aflow:93442a16299dfccf | Au4Tb8 | 36.5809 | 12 | 0.355393 | 0.320069 | 18.6896 | 26.5729
aflow:9348eeb7ba1f8260 | Pd2Sr2 | 12.3607 | 4 | 0.287614 | 0.494835 | 20.3569 | 27.1264
aflow:9349cc6aa710578a | Ge2La1Ru2 | 14.2733 | 5 | 0.271965 | 0.537835 | 62.8995 | 19.1333
aflow:935656e3f9cc2efa | Ir4Sb4Se4 | 34.8741 | 12 | 0.245179 | 0.613938 | 79.676 | 20.3183
aflow:93581ed0f35d427a | Cl8Li6V1 | 45.8864 | 15 | 0.233928 | 0.646889 | 18.3914 | 18.4896
aflow:937be0c41a389b87 | Nb8Ni2P2 | 32.6954 | 12 | 0.288443 | 0.492588 | 95.5029 | 15.9049
aflow:937faec2d67d409d | Al8Tb8 | 47.0132 | 16 | 0.230562 | 0.656864 | 41.861 | 23.6817
aflow:9384ad572ebdb46b | Hf2O6Sr2 | 26.6957 | 10 | 0.234036 | 0.64657 | 99.5187 | 13.9583
aflow:9388b0cb77be29c5 | Br1K1 | 7.08936 | 2 | 0.299364 | 0.463233 | 7.94444 | 32.3682
aflow:9395a1d425ccbfe4 | C12Yb8 | 57.7808 | 20 | 0.252355 | 0.59323 | 43.0277 | 14.7784
aflow:93b4137b05c63add | O2Zn2 | 11.3208 | 4 | 0.363494 | 0.300344 | 50.0859 | 9.43099
aflow:93b797b5d52e531c | Cd2Cr4Se8 | 42.5265 | 14 | 0.328583 | 0.387068 | 24.1896 | 23.5437
aflow:93bd6e64faf1a0ea | In1N1 | 5.74597 | 2 | 0.305101 | 0.448009 | 53.9477 | 15.9634
aflow:93c414995740eb69 | Ca2O8Tl4 | 41.7387 | 14 | 0.33022 | 0.382899 | 41.9478 | 14.4301
aflow:93c8fd0c34e5501b | As1Pa1 | 5.90316 | 2 | 0.286559 | 0.497702 | 57.5952 | 24.3368
aflow:93d7578ce765cc05 | Al8Er8 | 47.0559 | 16 | 0.231469 | 0.654172 | 43.4052 | 22.9426
aflow:93deab180293a68f | Tb2Te4 | 18.1076 | 6 | 0.293418 | 0.479154 | 27.0171 | 29.4918
aflow:93e845f5b7bd3926 | Ni4S4Sb4 | 35.007 | 12 | 0.278567 | 0.519566 | 49.2501 | 17.3864
aflow:93eea2d34ba1512c | P1Pd5Tl1 | 21.0826 | 7 | 0.35146 | 0.329732 | 47.7984 | 16.058
aflow:941b8ff51bdeb4f3 | Ho4Pd4Sn4 | 36.2542 | 12 | 0.345183 | 0.345269 | 32.5203 | 22.3438
aflow:94289761b4a9021a | Ag4Na2 | 20.1714 | 6 | 0.311717 | 0.430617 | 15.9328 | 22.1381
aflow:94298f034b0866cb | Ga3Zr1 | 11.4216 | 4 | 0.197279 | 0.758521 | 77.8581 | 17.4012
aflow:942bb28649d360da | Ga4Sr1 | 15.5758 | 5 | 0.232888 | 0.649967 | 31.4502 | 21.7329
aflow:942ebb3965166f22 | Al2Ru1 | 7.53431 | 3 | 0.201215 | 0.746206 | 127.387 | 13.8753
aflow:947725bf512a4fa0 | B2P2 | 7.15937 | 4 | 0.123202 | 1.0064 | 163.427 | 11.7443
aflow:9478bdbf707df1e9 | Ge2Pd2Tb1 | 14.9956 | 5 | 0.357615 | 0.314637 | 35.2526 | 18.5367
aflow:947b9e40b4c130be | Ca3O1Sn1 | 14.3716 | 5 | 0.173996 | 0.833063 | 45.476 | 22.9032
aflow:947f4a36e26b1a01 | O4Pt2 | 18.4381 | 6 | 0.470661 | 0.0598488 | 8.37086 | 14.8411
aflow:94a7e01d9960eb16 | N1Pa1 | 5.73138 | 2 | 0.332785 | 0.376389 | 83.4642 | 15.2112
aflow:94bbce215f92c015 | Br2In2 | 13.5331 | 4 | 0.261343 | 0.567627 | 7.91802 | 33.3701
aflow:94d678051a2a0be3 | Au2Si2Yb1 | 15.2734 | 5 | 0.316076 | 0.419255 | 37.3043 | 19.1747
aflow:94dbdbbca7eb0cb7 | F1Rb1 | 7.01577 | 2 | 0.296621 | 0.470558 | 11.9182 | 23.5218
aflow:9508354e3bf3ff2c | P4Rh4Ta4 | 34.5575 | 12 | 0.369141 | 0.286732 | 71.1624 | 14.375
aflow:95100ed80e3a8315 | Pd2Si2Th1 | 14.4459 | 5 | 0.298424 | 0.46574 | 66.6425 | 18.3726
aflow:953f9f699e2cf489 | Al3B6Ni20 | 81.6518 | 29 | 0.315394 | 0.421028 | 81.1813 | 9.94865
aflow:954591007d0a3011 | Al24Ir8 | 90.1726 | 32 | 0.303926 | 0.451115 | 69.6397 | 14.7202
aflow:9548f38c970677ea | Al4Ru2 | 15.5771 | 6 | 0.244488 | 0.615945 | 104.706 | 13.9086
aflow:9555b8f8537f0fc8 | Al4Pd4Tb4 | 35.9466 | 12 | 0.358848 | 0.311629 | 30.7014 | 20.0635
aflow:95608c7ef077fa72 | Co3Fe1 | 11.3528 | 4 | 0.24167 | 0.624151 | 68.882 | 12.7331
aflow:95667da7a1a06f6e | Ca3Cl3P1 | 20.4917 | 7 | 0.226057 | 0.670303 | 26.9127 | 26.6446
aflow:957ab531953d4a22 | Ir2N2 | 10.8728 | 4 | 0.287684 | 0.494646 | 146.437 | 11.2358
aflow:958c9fb8e3e6bd8f | Al40Ti4Yb2 | 125.579 | 46 | 0.226589 | 0.668711 | 52.7427 | 17.4857
aflow:95ba55b28f7c6bc1 | Ba6Bi2N2 | 30.9232 | 10 | 0.309564 | 0.436258 | 10.8174 | 35.5756
aflow:95c9f84b3d4d2ffd | Cu2Ge2La1 | 14.738 | 5 | 0.249986 | 0.60004 | 54.2586 | 18.5877
aflow:95d30c8563173fc5 | Mo4P4Rh4 | 32.5073 | 12 | 0.310027 | 0.435043 | 102.402 | 13.7919
aflow:95dcd5248ad5b521 | La2Pd6S8 | 47.553 | 16 | 0.33866 | 0.361572 | 35.0021 | 19.8686
aflow:95de947c53fa9d4a | C1Dy3Sn1 | 14.6386 | 5 | 0.202877 | 0.74103 | 61.3079 | 23.4665
aflow:95df69f55dc210d2 | Al4Co2O8 | 32.8338 | 14 | 0.287198 | 0.495965 | 93.6272 | 9.80219
aflow:95dfffbce61b0b9c | Pd2Ta2 | 11.6232 | 4 | 0.332413 | 0.377332 | 76.4207 | 16.8284
aflow:9609be0bfb8c68cf | Ge4La2Ni2 | 23.4604 | 8 | 0.262257 | 0.565041 | 53.4267 | 19.536
aflow:960ef4e8cf6ab206 | Al4Se8Zn2 | 41.1609 | 14 | 0.278394 | 0.520042 | 34.9151 | 21.6121
aflow:96211fe3f6ead857 | Li1Mg1P1 | 8.65841 | 3 | 0.316035 | 0.419361 | 23.384 | 16.0389
aflow:9622542b97edf80c | Ba6S10Ti2 | 53.4351 | 18 | 0.260943 | 0.568759 | 21.4368 | 28.6154
aflow:9626509456011640 | Rb2S2 | 12.9713 | 4 | 0.319537 | 0.410288 | 5.97869 | 38.2959
aflow:96269a7acab8653a | P1Sc1 | 5.29419 | 2 | 0.23611 | 0.640454 | 61.5583 | 19.5678
aflow:962bf62b39730580 | O9W3 | 30.1848 | 12 | 0.23539 | 0.642573 | 111.562 | 15.5354
aflow:963262527443d843 | C2Sc2 | 10.7815 | 4 | 0.358881 | 0.311548 | 43.0434 | 13.9519
aflow:96374e8c0f7547e2 | Ba4Ce4O12 | 57.076 | 20 | 0.302445 | 0.455041 | 51.9036 | 17.7898
aflow:96390a6402fd52b3 | Bi2Ti4 | 18.0019 | 6 | 0.365002 | 0.2967 | 21.831 | 21.8693
aflow:9648f4098086bb9f | Al16Cu36 | 152.344 | 52 | 0.330781 | 0.381472 | 45.0751 | 12.7211
aflow:965af7a3b7f3edc0 | Al1Au2Mn1 | 12.3729 | 4 | 0.379621 | 0.261765 | 27.3675 | 16.9044
aflow:9667bdd1701aff29 | Si2V6 | 21.6935 | 8 | 0.348111 | 0.338004 | 63.4057 | 13.3748
aflow:9672ff488f259821 | Ge4Pd4 | 24.1391 | 8 | 0.369701 | 0.285388 | 40.4574 | 16.4975
aflow:968df075338c6e29 | Al32Ni24 | 147.316 | 56 | 0.252679 | 0.592302 | 86.1635 | 13.0344
aflow:969e8091cd9da8c9 | Ce1P1 | 5.79088 | 2 | 0.2734 | 0.533847 | 55.007 | 23.2174
aflow:96b67afd12279575 | C1Os1 | 5.64219 | 2 | 0.380166 | 0.260477 | 100.097 | 9.76105
aflow:96c08e201f88c223 | C1Pu1Ru3 | 14.4142 | 5 | 0.363492 | 0.300348 | 74.0801 | 14.0267
aflow:96c130da39b9c3ab | Ba2Li2P2 | 18.0149 | 6 | 0.19918 | 0.752563 | 29.6687 | 25.9482
aflow:96d94cbdc331274b | La1Ru1Si3 | 13.9448 | 5 | 0.267996 | 0.548906 | 63.4977 | 18.3049
aflow:96e32a5860696bde | Cd2Sb4Sn2 | 24.8662 | 8 | 0.291529 | 0.484243 | 17.528 | 36.5066
aflow:96f5eb653d4c32c7 | B2Mo4 | 15.3806 | 6 | 0.286147 | 0.498824 | 142.811 | 12.4694
aflow:96f7b5f72a5fe798 | Cd1Sc1 | 6.02861 | 2 | 0.315227 | 0.421461 | 28.0014 | 22.8638
aflow:971f56ac3fa243bf | Ag1Cu4Er1 | 18.5604 | 6 | 0.401936 | 0.209847 | 20.4985 | 15.2279
aflow:97205066b95a758f | Rh1Ti2 | 8.19067 | 3 | 0.279357 | 0.517391 | 82.1458 | 16.0901
aflow:972675e8a84e9dd2 | W8 | 22.8102 | 8 | 0.317645 | 0.415185 | 123.135 | 16.6834
aflow:97296663259a8c48 | Cu2Sn2Y2 | 17.6812 | 6 | 0.227205 | 0.666868 | 50.6166 | 22.1048
aflow:972f708db170f65b | Al16Os7Sc6 | 80.3355 | 29 | 0.269435 | 0.544884 | 77.994 | 16.5083
aflow:972f726f12bf312e | Dy16In4Rh4 | 71.9732 | 24 | 0.280107 | 0.515331 | 32.9955 | 26.3035
aflow:973a6d702f8d7c1d | Au2H6Ti6 | 39.3209 | 14 | 0.275093 | 0.529154 | 68.2139 | 11.1482
aflow:974649c4c8c1841e | La1Ni2Rh3 | 17.3632 | 6 | 0.313802 | 0.425174 | 66.0321 | 16.3093
aflow:9767438997113330 | Sb6Tb8 | 42.0955 | 14 | 0.293235 | 0.479647 | 31.9632 | 28.1515
aflow:976df953c715c8df | Ag1Cu4Tb1 | 18.4435 | 6 | 0.372212 | 0.279377 | 27.5078 | 15.3813
aflow:978182b72d30a019 | Cs6Hg40 | 146.821 | 46 | 0.36693 | 0.292049 | 3.98971 | 33.1899
aflow:9782d5248273d419 | Co1Sc1 | 5.70787 | 2 | 0.249234 | 0.602207 | 42.4054 | 18.1445
aflow:9785105a70a544e7 | Ca8Si4 | 34.9321 | 12 | 0.248655 | 0.603879 | 21.9906 | 27.6795
aflow:97a4fa41470d92e6 | Hf4Tc8 | 35.6695 | 12 | 0.438696 | 0.127833 | 30.3826 | 17.0661
aflow:97ac1b15cc5c4465 | B4Ti4 | 15.5878 | 8 | 0.148675 | 0.917559 | 184.565 | 11.1038
aflow:97b0ff1e229ca320 | Ca10In4Sb12 | 79.1639 | 26 | 0.2654 | 0.556188 | 19.8891 | 31.0842
aflow:97c214b186e991bf | Sb2Sr4 | 18.4444 | 6 | 0.207523 | 0.726638 | 19.9598 | 38.0808
aflow:97cc277ef2ea6047 | In8Pt12 | 59.75 | 20 | 0.307629 | 0.441343 | 57.3753 | 18.9016
aflow:97e16abc2949c8f4 | Co3Ga3Hf3 | 26.1 | 9 | 0.309185 | 0.437252 | 68.0943 | 14.9571
aflow:98068f562500cc3c | Sn2Ta6 | 23.9421 | 8 | 0.423767 | 0.160629 | 27.6558 | 19.4841
aflow:981a1b462db4f147 | Ag2Th4 | 18.2832 | 6 | 0.380234 | 0.260317 | 18.3489 | 30.4347
aflow:9822cdf938520c9a | Ge3Os3Zr3 | 25.4731 | 9 | 0.2921 | 0.482702 | 96.4536 | 16.8713
aflow:983aba23e9682651 | Au2Si2Tb1 | 15.0018 | 5 | 0.318177 | 0.413805 | 47.3193 | 18.5474
aflow:983cc25be93c7887 | Fe4S8 | 29.9831 | 12 | 0.118628 | 1.02278 | 107.567 | 14.0802
aflow:985b362eeff34ade | Ru2 | 5.22982 | 2 | 0.245559 | 0.612835 | 191.304 | 13.7074
aflow:985fa81a3cc9de17 | Sn3Th1 | 12.2832 | 4 | 0.403188 | 0.206984 | 13.5011 | 28.9401
aflow:9874952b0a9bfb74 | Cd1Cu4Yb1 | 18.8933 | 6 | 0.392848 | 0.23079 | 18.1119 | 15.9008
aflow:987fd64ce4b5d044 | Al2Sn6Zr10 | 51.5391 | 18 | 0.245245 | 0.613747 | 64.4177 | 21.9996
aflow:989235fd2b674e5c | C1Ga1Ho3 | 15.1381 | 5 | 0.31845 | 0.4131 | 18.6515 | 29.2638
aflow:989349ecb002e220 | Ce1P12Ru4 | 43.9673 | 17 | 0.222822 | 0.680014 | 108.775 | 15.5414
aflow:98b6647c644f91af | Ir2P1 | 8.55554 | 3 | 0.328467 | 0.387363 | 108.604 | 14.2117
aflow:98c173524a8ab9ca | Pb2Pd4Tb4 | 30.4449 | 10 | 0.350815 | 0.331322 | 27.3383 | 22.7696
aflow:98c696d96b75de65 | Au2In2O4 | 24.0558 | 8 | 0.365967 | 0.29437 | 34.6362 | 15.1917
aflow:98d578e9d4fed7dd | Te4Zr4 | 23.5453 | 8 | 0.28443 | 0.503499 | 46.0616 | 24.7835
aflow:98e7e07c7a209bf7 | Si4 | 10.5501 | 4 | 0.258252 | 0.57639 | 46.9232 | 21.5785
aflow:98ea695a46e207ab | N4Os2 | 15.9931 | 6 | 0.324838 | 0.396641 | 135.01 | 8.70838
aflow:98f3792517943702 | Nd1P12Ru4 | 44.8333 | 17 | 0.248045 | 0.605639 | 96.197 | 15.5857
aflow:98f3a203422d16b0 | Mg1Pd1Sb1 | 9.10845 | 3 | 0.33734 | 0.364887 | 29.4018 | 21.0812
aflow:990f52fb7ef394e3 | Co4In2Zr4 | 28.9749 | 10 | 0.266976 | 0.551764 | 55.4415 | 18.4129
aflow:990f638da763afc0 | Er4Ge4Ir4 | 35.7368 | 12 | 0.361467 | 0.305259 | 43.3109 | 18.5482
aflow:9926bdf818fa35c1 | La8Sb6 | 42.1116 | 14 | 0.285929 | 0.499417 | 27.6177 | 33.1489
aflow:99292c09a16a572f | Sn2Te6Tl8 | 51.0892 | 16 | 0.272139 | 0.537349 | 14.8914 | 33.1948
aflow:992e04308e2fa820 | C1Tb3Tl1 | 15.3873 | 5 | 0.373204 | 0.277008 | 11.2758 | 35.8476
aflow:9935daabda2d9ae8 | Be5Hf1 | 14.8957 | 6 | 0.166521 | 0.857625 | 111.007 | 10.1861
aflow:99381ab3810479e9 | Bi1Dy1Pt1 | 9.05974 | 3 | 0.30718 | 0.442525 | 40.8033 | 25.1281
aflow:993875381dc84303 | Er1Tl3 | 12.9422 | 4 | 0.401316 | 0.211268 | 10.0798 | 26.808
aflow:993de049b5e0ba4d | Rh2Zr2 | 5.95333 | 4 | 0.428397 | 0.150385 | 20.1566 | 17.82
aflow:994aa0aa4d401c1a | Cl1Cs1 | 7.55599 | 2 | 0.275936 | 0.526822 | 7.7355 | 37.1241
aflow:9954fd01ec449303 | Ga6Hf10 | 46.7146 | 16 | 0.271723 | 0.538507 | 65.4307 | 19.7228
aflow:995f658e63e0d5f0 | Pd2Si2Sr1 | 14.7664 | 5 | 0.321135 | 0.406162 | 38.8457 | 18.6869
aflow:99635f09727a0cd0 | Ho8Sb6 | 42.139 | 14 | 0.298096 | 0.466615 | 31.945 | 27.4074
aflow:996621a58debd213 | P4Ru8 | 33.201 | 12 | 0.329107 | 0.385733 | 92.6578 | 13.3517
aflow:9971b568135d5bf9 | B6Ta5 | 27.9972 | 11 | 0.207628 | 0.726313 | 203.785 | 10.9833
aflow:9989f2180450e048 | Al4Au4Sr2 | 30.6628 | 10 | 0.329009 | 0.385982 | 27.4135 | 21.5931
aflow:99cc126f197e3e0e | Ce4O12Sr4 | 55.9793 | 20 | 0.298897 | 0.464478 | 54.0038 | 16.4815
aflow:99d07306acc89e4a | Dy2Ge2Sn2 | 17.9815 | 6 | 0.248642 | 0.603914 | 40.7208 | 24.1065
aflow:99da371292315b6a | La3O7Ta1 | 30.3029 | 11 | 0.282821 | 0.507894 | 70.2015 | 16.0772
aflow:99e3ad711c64f777 | As4K4Ni2 | 30.8172 | 10 | 0.278544 | 0.519629 | 12.1975 | 26.934
aflow:99e7dccaf98a0ca3 | Ir4Sb12 | 47.232 | 16 | 0.244796 | 0.61505 | 60.0008 | 25.6332
aflow:99f26f4b17234258 | Dy2In2Pt4 | 24.126 | 8 | 0.362544 | 0.302645 | 37.5204 | 20.19
aflow:9a0054fa8058da99 | Cd2Er4Se8 | 42.4634 | 14 | 0.345051 | 0.345597 | 18.5394 | 28.7804
aflow:9a0d8c9ac041f59a | Au4Ho1 | 15.5411 | 5 | 0.382561 | 0.254829 | 27.8145 | 19.1753
aflow:9a121651e9fedde0 | B2Mo1 | 6.90836 | 3 | 0.276147 | 0.526239 | 157.993 | 8.92195
aflow:9a295f92980b2118 | Lu1Pt3 | 11.9423 | 4 | 0.346966 | 0.340843 | 70.7192 | 16.6181
aflow:9a3b31fe95c9b78d | Ge4Hf4Rh4 | 34.5213 | 12 | 0.302447 | 0.455035 | 76.4807 | 16.6101
aflow:9a3dad79736adddb | Au6La6Sb8 | 60.6325 | 20 | 0.289273 | 0.490338 | 34.9529 | 26.9691
aflow:9a51a2370a7829c4 | Er3Pd3Tl3 | 27.7149 | 9 | 0.378227 | 0.265065 | 21.4024 | 22.0814
aflow:9a676bbe152cef9c | As1La1 | 5.89577 | 2 | 0.241198 | 0.62553 | 40.7637 | 29.9999
aflow:9a7322a9c8589a25 | O8Si2Zr2 | 27.9819 | 12 | 0.301433 | 0.457728 | 101.166 | 10.1758
aflow:9a904c0549818196 | As1In1Pt5 | 20.8518 | 7 | 0.350052 | 0.333206 | 64.0018 | 16.4412
aflow:9a9ee1f42bae7542 | I2Li2 | 13.5657 | 4 | 0.35378 | 0.324026 | 5.00257 | 33.5343
aflow:9aa3384d3e062bfe | Bi1Ga1 | 6.24968 | 2 | 0.268432 | 0.547687 | 20.0667 | 33.3653
aflow:9aa441c460318dd7 | Mn4O14Tl4 | 62.8448 | 22 | 0.29611 | 0.471927 | 73.5629 | 11.6744
aflow:9ab0972f231a4427 | P1Pt5Zn1 | 20.7003 | 7 | 0.347615 | 0.339232 | 70.9108 | 15.0162
aflow:9ac7d0ab226ef604 | Al2Hg1Te4 | 21.4776 | 7 | 0.24054 | 0.627454 | 15.8941 | 33.7481
aflow:9ad459e8be4c804d | As4Co4Nb4 | 33.4822 | 12 | 0.28834 | 0.492866 | 84.6671 | 14.3773
aflow:9aec7e56829d88ce | In4Pd8Zr8 | 59.1948 | 20 | 0.359078 | 0.311069 | 39.8786 | 19.4492
aflow:9af60c5a7274d323 | Ir3U1 | 11.5336 | 4 | 0.303404 | 0.452498 | 123.188 | 16.5141
aflow:9afbdeeebb675848 | Co2Si4Tb2 | 22.4988 | 8 | 0.272606 | 0.536051 | 66.9193 | 16.0871
aflow:9b20bb8c04dd7312 | B8Nb7Ru6 | 51.9348 | 21 | 0.24512 | 0.614111 | 168.042 | 11.892
aflow:9b24a73c16356e8e | Be4Ta6 | 27.9277 | 10 | 0.248315 | 0.60486 | 110.776 | 14.5744
aflow:9b25336a7cbe2ca1 | Be26Tb2 | 57.4695 | 28 | 0.0981878 | 1.09766 | 122.755 | 9.46764
aflow:9b25a80f93aee9e1 | N1Rh1 | 5.32869 | 2 | 0.315402 | 0.421007 | 111.071 | 10.3037
aflow:9b2cec3b37cfebab | Sb1Sn1 | 6.25283 | 2 | 0.362746 | 0.302157 | 14.8124 | 28.284
aflow:9b521ccd2e03a6dd | S1Sr1 | 6.03653 | 2 | 0.327701 | 0.389317 | 20.3678 | 24.6424
aflow:9b5b20cd19a36664 | Ag3Er3Sn3 | 27.3585 | 9 | 0.277288 | 0.523089 | 36.9027 | 23.9355
aflow:9b752e7c90f5d4d7 | Sr2Tl4 | 19.6873 | 6 | 0.263382 | 0.561867 | 15.8846 | 32.5857
aflow:9b7ca825c1f32495 | Ag4Dy4Se8 | 48.5581 | 16 | 0.31144 | 0.431342 | 21.5605 | 25.4835
aflow:9b97c23e6352e08b | In1Yb1 | 6.39849 | 2 | 0.30985 | 0.435507 | 15.3129 | 28.4201
aflow:9bb0e05f1da032f6 | Ho4Os8 | 35.7065 | 12 | 0.39522 | 0.225298 | 47.6712 | 17.9024
aflow:9bb276703d8967fe | P4Pt10 | 41.4806 | 14 | 0.360752 | 0.306995 | 57.9136 | 15.5729
aflow:9bc0d770eed17237 | Al4Au4Y4 | 35.6617 | 12 | 0.289348 | 0.490137 | 42.7155 | 21.0616
aflow:9bc61e0c2e1943c6 | S8Th4 | 35.5119 | 12 | 0.354515 | 0.322223 | 29.2936 | 24.1264
aflow:9bc6f40af65534e5 | Nb4Rh4Si4 | 32.11 | 12 | 0.280346 | 0.514676 | 116.276 | 14.8333
aflow:9bc8de62e0d0e0ea | Ca1O1 | 5.05334 | 2 | 0.216153 | 0.700193 | 73.6719 | 14.1732
aflow:9bd5ba34a8a85687 | Cr4Mg2O8 | 34.6371 | 14 | 0.303327 | 0.452703 | 75.6367 | 10.9081
aflow:9bd9f59d06ba13d3 | H2Pu1 | 9.25219 | 3 | 0.359203 | 0.310763 | 19.4141 | 12.622
aflow:9bf188e5fb78ea9c | B4Ti3 | 12.6736 | 7 | 0.139418 | 0.949384 | 205.221 | 10.1444
aflow:9bf8a506c5f16d2c | Ba8Ge4 | 37.3858 | 12 | 0.275158 | 0.528974 | 11.6589 | 39.7873
aflow:9bf8f9bec7278661 | B6Ni2W6 | 36.2496 | 14 | 0.251141 | 0.596718 | 193.185 | 10.5252
aflow:9c0cfe07d1014534 | B1Sc3Tl1 | 14.3494 | 5 | 0.210177 | 0.718463 | 54.0045 | 21.5753
aflow:9c11c047c72df5c3 | Ge1In1Li1 | 9.27799 | 3 | 0.185335 | 0.796395 | 35.5767 | 21.5343
aflow:9c175fd59b90d321 | Hf2Ni4 | 17.3844 | 6 | 0.325377 | 0.395261 | 69.9788 | 13.4132
aflow:9c1c0e0187a2351c | Se12Th8 | 59.6483 | 20 | 0.308954 | 0.437861 | 34.1569 | 28.2489
aflow:9c25b1f295d1a064 | B8Re2Th2 | 30.7658 | 12 | 0.211394 | 0.714727 | 167.448 | 11.6905
aflow:9c3272cdf6b59ece | Dy4Pt4Si4 | 35.1762 | 12 | 0.298782 | 0.464784 | 62.2755 | 18.6245
aflow:9c3b576a5969b889 | Ni16Si7Ta6 | 79.2379 | 29 | 0.288074 | 0.493587 | 110.852 | 12.0773
aflow:9c3bde3044aabb79 | Cu2K2Te2 | 19.0589 | 6 | 0.237394 | 0.636674 | 18.1493 | 29.5243
aflow:9c4580c1cfb500a6 | Ir4S4Sb4 | 34.3639 | 12 | 0.239498 | 0.630503 | 85.764 | 18.8394
aflow:9c568924a7b67651 | Cu1Ga2 | 9.48139 | 3 | 0.300481 | 0.460259 | 36.4074 | 15.7044
aflow:9c5a4fb2a266e721 | N8Re4 | 29.6598 | 12 | 0.258191 | 0.576565 | 190.601 | 9.54902
aflow:9c68d753a5c1b840 | Tl1Yb1 | 6.4542 | 2 | 0.345575 | 0.344294 | 11.5492 | 29.3401
aflow:9c697bbcdaca44b5 | Cd1Y1 | 6.07681 | 2 | 0.30855 | 0.438921 | 25.2526 | 26.3596
aflow:9c6f2b7fa35dcf8c | C1La3Pb1 | 14.8824 | 5 | 0.231872 | 0.652976 | 39.3962 | 29.6423
aflow:9c841f4bebd25fd6 | Be1Te1 | 5.87381 | 2 | 0.214128 | 0.706362 | 39.9487 | 22.7582
aflow:9c9199f954dbc705 | Rh2Th2 | 12.0068 | 4 | 0.38361 | 0.252362 | 28.9417 | 24.8321
aflow:9cbb504d2944873d | Pu1Se1 | 6.10675 | 2 | 0.256272 | 0.582028 | 33.638 | 25.466
aflow:9cbf8200cea159a5 | Os4Sb12Sr1 | 50.5755 | 17 | 0.297333 | 0.468655 | 46.2937 | 24.6946
aflow:9d043d56c74364e9 | La1P1 | 5.7898 | 2 | 0.237002 | 0.637828 | 45.796 | 28.0058
aflow:9d24b87ac3efd226 | Ir4P12 | 42.7235 | 16 | 0.222144 | 0.682055 | 114.433 | 16.3543
aflow:9d284b0e2cc08045 | Sb6Y8 | 41.781 | 14 | 0.292949 | 0.480416 | 31.6087 | 27.9482
aflow:9d32b4eb523876c1 | Hg6Y2 | 25.5277 | 8 | 0.368004 | 0.289464 | 18.151 | 23.9993
aflow:9d3aacc399f38913 | Er3Sn7 | 30.4085 | 10 | 0.28807 | 0.493598 | 28.995 | 26.7032
aflow:9d43154e2daa86e0 | Ir4Mg4Tb16 | 72.1259 | 24 | 0.297357 | 0.46859 | 27.1808 | 27.0794
aflow:9d470850bf9d725f | Cd1N1Ni3 | 14.3497 | 5 | 0.336004 | 0.368252 | 67.2357 | 11.199
aflow:9d67de0c2985ea85 | Al4Fe6Si8 | 43.7505 | 18 | 0.231427 | 0.654297 | 108.937 | 12.3259
aflow:9d806861e5bdcfc8 | Ir6Mo2 | 22.1502 | 8 | 0.267291 | 0.550882 | 187.62 | 14.432
aflow:9d82c12a9f3d8d82 | Ge1Mn3 | 12.1081 | 4 | 0.263283 | 0.562147 | 34.1754 | 17.9396
aflow:9d9b873ee5316734 | Br1Cu1 | 6.49662 | 2 | 0.392075 | 0.232584 | 11.8334 | 19.7394
aflow:9d9c9b23e4d2d075 | Hf1Ni2Sn1 | 11.7817 | 4 | 0.344484 | 0.34701 | 52.8997 | 15.4295
aflow:9da93ce1399c594f | C6Nb16Zn8 | 82.1309 | 30 | 0.30358 | 0.452031 | 83.2591 | 14.4305
aflow:9dae80258c1bc363 | Cr6Si2 | 20.0355 | 8 | 0.213734 | 0.707566 | 135.298 | 11.7418
aflow:9dc0a83d1a0e560f | Ca2Pd2Sn4 | 24.5547 | 8 | 0.332927 | 0.376028 | 20.303 | 24.3154
aflow:9dca02934916b5f5 | Cd1Yb1 | 6.47559 | 2 | 0.224419 | 0.675214 | 21.1117 | 28.4334
aflow:9dd7850f597773b5 | Li1Mg8Si4 | 36.508 | 13 | 0.246798 | 0.609247 | 32.0125 | 20.2085
aflow:9de22e64d36d62f2 | Se6Sn2Tl8 | 51.0457 | 16 | 0.291792 | 0.483532 | 15.2762 | 29.155
aflow:9de515ae0560d7fa | B1Pd3Yb1 | 15.3224 | 5 | 0.429576 | 0.147786 | 16.2499 | 16.0304
aflow:9dfb2ae6dbd9d46b | Tc2 | 5.42342 | 2 | 0.306166 | 0.445197 | 133.49 | 14.6024
aflow:9dfdfdc00cc18bd8 | Dy4Mg8 | 36.3216 | 12 | 0.322144 | 0.403562 | 17.3081 | 25.8398
aflow:9e0f114b1fdd2355 | P1Tb1 | 5.76428 | 2 | 0.223249 | 0.678728 | 58.0501 | 23.1228
aflow:9e14958ed53bad27 | As2Mg2Na2 | 18.0173 | 6 | 0.258671 | 0.575201 | 19.8993 | 23.2915
aflow:9e183a9afc990944 | K2O1 | 9.64542 | 3 | 0.301853 | 0.456612 | 12.534 | 22.7079
aflow:9e1c0a7413461b32 | Os1Si3Th1 | 14.3375 | 5 | 0.303926 | 0.451117 | 62.2178 | 18.5118
aflow:9e3577fb21874572 | Cu2In1Zr1 | 11.7593 | 4 | 0.30178 | 0.456805 | 51.5632 | 16.635
aflow:9e558bc257402650 | Li1P1Sr1 | 8.836 | 3 | 0.215362 | 0.702602 | 29.44 | 22.7571
aflow:9e633e21a7b704d6 | Al6C6Dy2 | 33.027 | 14 | 0.163988 | 0.866019 | 136.934 | 12.6594
aflow:9e643376d04eba9f | Br1Rb1 | 7.10693 | 2 | 0.288788 | 0.491654 | 6.17845 | 42.8018
aflow:9e698068c174fcf1 | Al16Rh7Sc6 | 79.281 | 29 | 0.279693 | 0.516467 | 65.8812 | 16.3567
aflow:9e72672b6745f4fe | F4Ni2 | 16.9377 | 6 | 0.316663 | 0.417732 | 46.0346 | 11.5028
aflow:9e7b2a185cd3f995 | P12Rh4 | 41.7916 | 16 | 0.233405 | 0.648438 | 94.2682 | 16.3501
aflow:9e7d5ff7423c0535 | Li23Sr6 | 92.7178 | 29 | 0.257475 | 0.578601 | 7.41574 | 27.8586
aflow:9e82ebd6c0eab17d | Au1Ho1Ni4 | 17.8576 | 6 | 0.28024 | 0.514965 | 66.1587 | 14.0035
aflow:9e9071780449728b | Ba8Sn4 | 37.4046 | 12 | 0.280743 | 0.513584 | 10.3423 | 45.1739
aflow:9eba71c2bb569c1a | Au1Gd1 | 6.11755 | 2 | 0.380495 | 0.2597 | 23.8621 | 24.2235
aflow:9edb425107166776 | Se1Th1 | 5.94555 | 2 | 0.271088 | 0.540274 | 50.7708 | 26.35
aflow:9eea25eafebd9a4a | Re8Tb4 | 35.7806 | 12 | 0.42222 | 0.164068 | 33.0189 | 18.9943
aflow:9ef902d6b56a03ff | La1Mn1O3 | 13.5245 | 5 | 0.285947 | 0.499365 | 82.1317 | 12.4474
aflow:9f123ce2a9635083 | Dy10Rh6 | 48.2321 | 16 | 0.364695 | 0.29744 | 24.0066 | 22.9823
aflow:9f224933dd0c841f | La1O3Ti1 | 14.3526 | 5 | 0.378685 | 0.26398 | 47.116 | 12.8053
aflow:9f24f591c75a59cf | Ru6Si4Y2 | 16.6178 | 12 | 0.289883 | 0.48869 | 83.6679 | 16.1884
aflow:9f3c65fa123a9d62 | B8Ho2Rh8 | 49.4703 | 18 | 0.324527 | 0.397438 | 90.5604 | 11.6546
aflow:9f3d2da987a744f9 | F8Zn4 | 34.3031 | 12 | 0.329089 | 0.385777 | 39.4757 | 11.1052
aflow:9f4e0d882b8e9373 | Au2Ti1 | 9.13867 | 3 | 0.361067 | 0.30623 | 35.9034 | 18.0773
aflow:9f6039dc2a59d028 | Fe4P4V4 | 29.0267 | 12 | 0.252238 | 0.593567 | 144.766 | 11.3997
aflow:9f66b3161bbcc27d | Be4N8Si4 | 24.2609 | 16 | 0.186097 | 0.793955 | 173.913 | 8.48357
aflow:9f698f4356abeb5d | I2La2 | 12.3242 | 4 | 0.192093 | 0.774874 | 32.7938 | 33.8349
aflow:9f75cf9217bb5e3b | B12Ni1 | 22.2683 | 13 | 0.226032 | 0.670378 | 140.157 | 7.81978
aflow:9f834f2718884702 | Hf2Si2V2 | 16.9067 | 6 | 0.298296 | 0.466082 | 73.9976 | 16.1991
aflow:9f89c6e64778bde5 | Rh4Si4Ti4 | 32.4036 | 12 | 0.280064 | 0.51545 | 88.464 | 14.819
aflow:9f8d1d7cc315843f | Ir8S12Sn12 | 95.5722 | 32 | 0.325662 | 0.39453 | 31.6174 | 22.2952
aflow:9f8e53ade4887ef0 | Cr4P4 | 22.1978 | 8 | 0.260825 | 0.569093 | 60.9973 | 15.8767
aflow:9f91094658af1ae5 | Be26La2 | 57.3786 | 28 | 0.11294 | 1.04334 | 110.345 | 10.0752
aflow:9fa730501bdcdb4d | Er2Pt4 | 17.7913 | 6 | 0.318282 | 0.413533 | 69.5768 | 18.381
aflow:9fc310962985d217 | Nb4P4V4 | 31.0953 | 12 | 0.270993 | 0.540539 | 115.075 | 14.2966
aflow:9fcbe75bdcca78f7 | Ni2Si2Th2 | 17.8055 | 6 | 0.376152 | 0.269988 | 33.6086 | 20.1792
aflow:9fd68ea503ecff44 | Ge2Ho2 | 11.8094 | 4 | 0.223524 | 0.6779 | 56.0478 | 22.3495
aflow:9fd872d3fdf200c1 | Ca2Ge2Zn2 | 17.6978 | 6 | 0.176773 | 0.824016 | 40.6894 | 21.9263
aflow:9fd9c28e5fd4b28c | Sb8Zr10 | 52.8224 | 18 | 0.309657 | 0.436014 | 46.8478 | 22.4396
aflow:9fe5174d05433162 | Au2Ga2Zr2 | 17.7297 | 6 | 0.302017 | 0.456176 | 55.264 | 18.5344
aflow:9ffb88b9041ab447 | Au4Cr1 | 15.6609 | 5 | 0.385599 | 0.247693 | 27.3061 | 17.766
aflow:a00160fc5a955500 | Ge1Th1 | 5.93975 | 2 | 0.289503 | 0.489716 | 42.4883 | 29.0377
aflow:a00cc200e41cf085 | Au1Cu4Tb1 | 18.6123 | 6 | 0.431218 | 0.144174 | 15.8928 | 15.2327
aflow:a030e1a3f3efd9f6 | As4Ge2Mg2 | 24.0181 | 8 | 0.289629 | 0.489376 | 25.6439 | 25.5639
aflow:a06f0d1997fb6a97 | O4Ti2 | 14.668 | 6 | 0.331091 | 0.380686 | 65.1811 | 12.1707
aflow:a08172562ab175a3 | Ga4O12Te2 | 45.7473 | 18 | 0.268034 | 0.5488 | 100.966 | 10.7239
aflow:a08dd23dd714bfe3 | Bi4Ir4S4 | 35.2918 | 12 | 0.254526 | 0.587012 | 71.6259 | 19.9785
aflow:a08fa5596bbf9c71 | Co2Ni4S8 | 42.1213 | 14 | 0.372436 | 0.27884 | 21.3855 | 17.1578
aflow:a093975e8e47e2f2 | Al4C6Th4 | 38.418 | 14 | 0.232566 | 0.65092 | 92.0811 | 16.7425
aflow:a0941ceddfbf4b14 | Be1Ni1 | 5.11516 | 2 | 0.266252 | 0.553795 | 102.871 | 8.66399
aflow:a09ceded04eb7217 | Sn8Th10 | 53.8255 | 18 | 0.274759 | 0.530079 | 41.0495 | 31.6344
aflow:a09d041fb6737908 | Fe1O1 | 5.54863 | 2 | 0.366897 | 0.292129 | 52.9775 | 10.088
aflow:a09fe58198dad403 | C4Cr12Nb12 | 72.6172 | 28 | 0.2772 | 0.523332 | 119.788 | 13.9802
aflow:a0aeebad21f192c5 | In2N2Ti4 | 21.1392 | 8 | 0.234324 | 0.645719 | 90.4008 | 14.9892
aflow:a0b761e823730fe2 | Sn4Y4Zn4 | 35.6972 | 12 | 0.224152 | 0.676014 | 43.1132 | 23.5461
aflow:a0bf6292499f3088 | O4Pt2 | 16.7129 | 6 | 0.311517 | 0.431141 | 93.0551 | 11.0672
aflow:a0c9eb9d7c77c98d | Ni2S6Ta9 | 48.8491 | 17 | 0.312817 | 0.427743 | 56.3992 | 18.1931
aflow:a0dc04b1d645dc42 | Er2S4 | 17.4633 | 6 | 0.2909 | 0.48594 | 46.2739 | 19.3282
aflow:a0decbe88ade84c9 | Ga6Hf6Nb4 | 45.6204 | 16 | 0.246449 | 0.610257 | 84.6381 | 18.6873
aflow:a0f3babe29a92869 | Ca4O12Tc4 | 51.3535 | 20 | 0.285356 | 0.500974 | 83.5833 | 12.1922
aflow:a0fc459ae1cc43a5 | Ge2W1 | 8.28283 | 3 | 0.183051 | 0.803725 | 136.149 | 15.6086
aflow:a111068aec3bb596 | Ag4Ho4Se8 | 48.5179 | 16 | 0.305795 | 0.446178 | 22.1645 | 25.2148
aflow:a126f192de14ca4b | Au4La4 | 24.6525 | 8 | 0.39584 | 0.223865 | 18.5581 | 28.2371
aflow:a13bccbb2b851378 | Bi4Pb4Pd8 | 49.5686 | 16 | 0.375582 | 0.271344 | 23.1646 | 21.5044
aflow:a145f798bc270932 | Er5S7 | 35.161 | 12 | 0.285144 | 0.501552 | 40.3305 | 22.2832
aflow:a14b77253d612c84 | O12Sn4Sr4 | 55.729 | 20 | 0.276517 | 0.525218 | 67.7654 | 14.2822
aflow:a14fffd4332d65fa | Ba2Sn2Zn2 | 18.7481 | 6 | 0.210246 | 0.718253 | 24.4352 | 32.6144
aflow:a165b280f0c37787 | Co1Zr1 | 5.75119 | 2 | 0.291794 | 0.483529 | 52.9034 | 17.5036
aflow:a16cd7474b3ebbab | Al1Ge1Li1 | 8.46645 | 3 | 0.157305 | 0.888344 | 52.4666 | 17.9861
aflow:a16df87dec15ee9c | Rb1 | 3.79897 | 1 | 0.358026 | 0.313634 | 0.987947 | 90.295
aflow:a173937e04c3c88d | Au2Si2Y2 | 17.8406 | 6 | 0.315616 | 0.42045 | 36.9997 | 20.5897
aflow:a17d98e1025f08bb | Cs8Te4 | 40.5607 | 12 | 0.326875 | 0.391428 | 3.92002 | 54.5119
aflow:a19b6a6ffb2f4f70 | Hg1Yb1 | 6.52988 | 2 | 0.259049 | 0.574127 | 22.5345 | 27.6847
aflow:a19cdea5f11fd86f | Ag2In1Li1 | 13.225 | 4 | 0.37126 | 0.281654 | 14.8995 | 18.5635
aflow:a1c0209c473710f5 | Ir8N4Zr16 | 80.2873 | 28 | 0.332258 | 0.377725 | 67.9548 | 17.2665
aflow:a1ce8a799da0aa0f | In3La3Pt3 | 27.2952 | 9 | 0.345152 | 0.345347 | 29.7466 | 24.3378
aflow:a1cf5e4364eeb040 | Hf4Pd12 | 46.5795 | 16 | 0.304245 | 0.450271 | 80.0549 | 15.9248
aflow:a1d9dcc845c0ba05 | Pd4Sb4Te4 | 36.49 | 12 | 0.339722 | 0.358906 | 28.432 | 24.2561
aflow:a1f42ab2e5ed413b | Te2Zr2 | 11.6739 | 4 | 0.254726 | 0.586439 | 55.4379 | 24.1924
aflow:a1f7a31124753dd7 | C6Nb8Si2 | 39.9181 | 16 | 0.274788 | 0.529998 | 129.031 | 12.7751
aflow:a1ffcccefb96c1e1 | B3La3Pt6 | 35.786 | 12 | 0.369739 | 0.285298 | 36.0648 | 18.0524
aflow:a207d6a841bc8b3b | K2Zn26 | 86.8321 | 28 | 0.151914 | 0.90654 | 53.4154 | 16.3622
aflow:a20827ac281382b5 | Ca2Cu2F8 | 34.0903 | 12 | 0.29454 | 0.476139 | 36.2461 | 13.0031
aflow:a20cea625ff11c69 | Au1Cd1Sb1 | 9.43218 | 3 | 0.416924 | 0.175894 | 11.9432 | 24.6504
aflow:a21b02f100736b23 | Ca1F6Pb1 | 24.1672 | 8 | 0.311798 | 0.430405 | 21.7116 | 20.809
aflow:a228f6739e37610e | Ge2Sc2 | 11.3723 | 4 | 0.245904 | 0.611835 | 52.602 | 20.0396
aflow:a22a842e9d3d6dd2 | La1Sb1 | 5.99662 | 2 | 0.265615 | 0.555584 | 29.0354 | 35.3334
aflow:a23abd0165680631 | Mg6O6 | 32.4177 | 12 | 0.343819 | 0.348665 | 32.5847 | 14.9364
aflow:a25ba543e871958b | Hf1Rh1 | 5.96863 | 2 | 0.418961 | 0.171335 | 31.0744 | 17.2277
aflow:a27278a6da6907df | Hf1Ni2Si2 | 14.0066 | 5 | 0.310226 | 0.434523 | 78.4269 | 13.4241
aflow:a274d4fb29ac01b1 | B2Fe4 | 8.36629 | 6 | 0.322565 | 0.40248 | 48.0521 | 11.4115
aflow:a297b22a47c6f879 | In8Ni2Sr2 | 37.345 | 12 | 0.269963 | 0.54341 | 26.4273 | 24.0126
aflow:a299bb9a93d8bfdc | Cu2In2Se4 | 24.6453 | 8 | 0.321266 | 0.405823 | 21.2314 | 25.3947
aflow:a29f83362e890e7e | Cu2F8Sr2 | 35.4654 | 12 | 0.307918 | 0.440584 | 28.9712 | 14.6919
aflow:a2bd74b497aff555 | Cu1Er1 | 6.04386 | 2 | 0.298245 | 0.466217 | 36.598 | 20.3301
aflow:a2be57f97c3c3734 | Al1Ca1Si1 | 8.22838 | 3 | 0.219523 | 0.689969 | 39.3864 | 22.3713
aflow:a2ccb8c1cb177f1c | Si4Sr2 | 17.3759 | 6 | 0.203321 | 0.739649 | 39.1958 | 22.9957
aflow:a2d0b7c455ed66dd | Co2Sb4 | 17.8379 | 6 | 0.294896 | 0.475183 | 27.5785 | 22.709
aflow:a2d550bade29107a | Ba4Hg8Tl8 | 68.8017 | 20 | 0.338303 | 0.362466 | 10.8115 | 31.4851
aflow:a2f519ee71e8f203 | Ca6P6 | 33.8007 | 12 | 0.240438 | 0.627752 | 33.3292 | 24.2233
aflow:a3014ad7fdc77f18 | Hf4P2Sb2 | 23.1834 | 8 | 0.263307 | 0.562079 | 69.3383 | 20.7051
aflow:a30bbe2831fa8a18 | Ag2Cr4Te8 | 44.2246 | 14 | 0.446923 | 0.110048 | 4.87635 | 28.4713
aflow:a3351de2d57da1b6 | C1Ti3Tl1 | 13.8737 | 5 | 0.191837 | 0.775683 | 82.9119 | 17.1498
aflow:a33f98efd9bfc969 | Ag1Cu4U1 | 18.4836 | 6 | 0.360198 | 0.308341 | 27.8055 | 16.2564
aflow:a3425026adb15043 | Au2Er1In1 | 12.4372 | 4 | 0.398216 | 0.218388 | 20.2433 | 20.8129
aflow:a347088e4932106b | Bi1Li3 | 12.6551 | 4 | 0.193719 | 0.769731 | 21.715 | 19.0357
aflow:a34a82c6b7f6787c | Cu1Ni2Sb1 | 11.9998 | 4 | 0.386216 | 0.246247 | 34.9971 | 13.1103
aflow:a3551249418cb573 | Ho2In1Ni2 | 14.9578 | 5 | 0.300925 | 0.459077 | 35.3271 | 19.8307
aflow:a3694033e6abeaea | Os6Th14 | 59.9517 | 20 | 0.350146 | 0.332972 | 28.5659 | 30.2597
aflow:a36bd88304037b89 | Os1Zr1 | 5.66907 | 2 | 0.28171 | 0.510934 | 108.724 | 17.7289
aflow:a36c707fe5266d6f | Ca1In1 | 6.21298 | 2 | 0.260493 | 0.57003 | 19.1404 | 28.8019
aflow:a36e459606596eb0 | Th6Tl10 | 49.2818 | 16 | 0.338734 | 0.361384 | 24.6213 | 29.7999
aflow:a37169d2282a7fd6 | Co4Sb12 | 47.3277 | 16 | 0.21101 | 0.715908 | 56.1032 | 23.4781
aflow:a38983dee9cb13bf | As4Co4S4 | 32.0637 | 12 | 0.167661 | 0.853857 | 99.2889 | 14.6086
aflow:a38d3842bc09c46f | Sb4Se12Tl12 | 88.6939 | 28 | 0.312499 | 0.428575 | 6.62033 | 32.2782
aflow:a38e4109ef4d22e1 | C1Rh3Yb1 | 14.3873 | 5 | 0.308637 | 0.438694 | 66.3743 | 14.8028
aflow:a38f1a0a16431a83 | Er3Ga9Ru3 | 43.874 | 15 | 0.277459 | 0.522617 | 60.1445 | 17.3364
aflow:a39b28d260fb0f68 | Be5Pd1 | 13.4907 | 6 | 0.165828 | 0.859917 | 123.408 | 8.97315
aflow:a3a2bffdff1499bf | C1Dy1Rh3 | 14.2882 | 5 | 0.326477 | 0.392445 | 77.5014 | 14.4176
aflow:a3bba9d7eb921660 | Mo3P3Zr3 | 23.9627 | 9 | 0.259814 | 0.571955 | 111.717 | 16.2474
aflow:a3cca7c11dd99072 | C4Nb16Rh8 | 80.6706 | 28 | 0.398537 | 0.217648 | 49.0809 | 15.4357
aflow:a3cdfb5055f945f9 | B4N4 | 9.24098 | 8 | 0.208558 | 0.723446 | 214.774 | 6.79105
aflow:a3d20f8367715c90 | Ga1Mn1Ti2 | 11.8539 | 4 | 0.423272 | 0.161728 | 22.5529 | 14.8883
aflow:a3ef546736421603 | Hf1N1 | 5.35462 | 2 | 0.253855 | 0.588931 | 158.737 | 11.6813
aflow:a3efff884a98fef4 | Er3In1N1 | 14.5947 | 5 | 0.199696 | 0.75095 | 67.9568 | 21.6181
aflow:a3fe7810c87205e0 | Pd3Tl1 | 12.293 | 4 | 0.371097 | 0.282044 | 37.7139 | 16.7958
aflow:a418d79a0fa90095 | Al6C6Tb2 | 33.0269 | 14 | 0.166041 | 0.859212 | 135.15 | 12.7463
aflow:a41ed4d2c3fc119a | Cd1Zr2 | 8.86524 | 3 | 0.321288 | 0.405767 | 32.4397 | 22.4801
aflow:a43dced96bd8d59e | Cu4S8 | 34.9856 | 12 | 0.314737 | 0.422737 | 31.5031 | 16.4582
aflow:a44b129217b740b9 | Pt6Sc4Si4 | 39.9143 | 14 | 0.27695 | 0.524023 | 84.9429 | 16.4224
aflow:a459945c53a9299b | In3Mg3Y3 | 26.5426 | 9 | 0.199393 | 0.751897 | 39.3031 | 25.6301
aflow:a46892f0377def6d | Mg1S1 | 5.32893 | 2 | 0.224541 | 0.674845 | 50.5946 | 17.8059
aflow:a47595f4f42056e4 | B8Nb4Ni4 | 36.6722 | 16 | 0.232649 | 0.650675 | 174.75 | 9.66332
aflow:a48099fa2c5ca600 | Ni8P8 | 43.5452 | 16 | 0.299472 | 0.462946 | 67.0302 | 12.5281
aflow:a4c5261944e5f507 | O24Y16 | 108.634 | 40 | 0.302695 | 0.454376 | 62.511 | 15.3254
aflow:a4e67a24003c101c | Cu2Hf10Sn6 | 53.0686 | 18 | 0.286044 | 0.499102 | 58.3335 | 20.9037
aflow:a4f83bb55056a03e | In2La2Pd4 | 24.242 | 8 | 0.339325 | 0.359902 | 29.7431 | 22.5171
aflow:a513c57b276194cc | Be26Mg2 | 46.5291 | 28 | 0.123593 | 1.00501 | 99.2055 | 9.17788
aflow:a517e96f4d6fe8e6 | Hg2In4S8 | 42.6777 | 14 | 0.345097 | 0.345484 | 21.6005 | 23.9561
aflow:a524a8751b3f3630 | Fe4P4Ta4 | 32.0034 | 12 | 0.260249 | 0.570724 | 147.99 | 12.7155
aflow:a534862f0707d9ed | Cu2Li1Si1 | 11.6799 | 4 | 0.291765 | 0.483606 | 49.6448 | 11.9034
aflow:a541ee0810cffe1a | Co2Mn1Sn1 | 12.4442 | 4 | 0.262292 | 0.564944 | 43.0989 | 16.4725
aflow:a568f1b0e4ca73fe | Ge1P1 | 5.67524 | 2 | 0.219617 | 0.689682 | 52.7496 | 18.2311
aflow:a57da9ace8890e39 | Ba1F3Li1 | 14.8877 | 5 | 0.247334 | 0.607694 | 42.4103 | 13.3036
aflow:a583c9abe263a4bd | Pt6Th14 | 60.3661 | 20 | 0.377109 | 0.267716 | 21.7032 | 30.715
aflow:a592d0a1b4f99ead | Ag2Ge2La2 | 18.0556 | 6 | 0.255223 | 0.585019 | 38.3618 | 24.7327
aflow:a5a07064deeee46a | Eu1Se1 | 6.06838 | 2 | 0.210376 | 0.717852 | 27.741 | 30.7945
aflow:a5b06c5cfb5f3270 | Ru3Si3Zr3 | 24.3778 | 9 | 0.279458 | 0.517115 | 99.4006 | 16.0234
aflow:a5b232f4dd809ab2 | As4Cd6 | 31.4662 | 10 | 0.361922 | 0.304155 | 14.4643 | 26.7077
aflow:a5b6a4c476ad49ff | Au2In1Tb1 | 12.4048 | 4 | 0.377619 | 0.266504 | 24.0742 | 21.2553
aflow:a5bc67284a6a2aa5 | H14Th2Zr4 | 58.3621 | 20 | 0.350862 | 0.331206 | 37.4428 | 10.3803
aflow:a5bd4467e9ed05b8 | Al2Ni1Zr6 | 25.6463 | 9 | 0.293701 | 0.478392 | 51.8881 | 20.3457
aflow:a5c47a2aa45fe14c | O12Sr4Tb4 | 58.6207 | 20 | 0.339322 | 0.359909 | 35.0542 | 16.1544
aflow:a5e69f3c807b1d34 | Cd1Na2Pb1 | 13.2898 | 4 | 0.309537 | 0.436328 | 10.6925 | 26.2128
aflow:a5ec4e050110245b | Er4Ga12Pd1 | 50.5735 | 17 | 0.214646 | 0.704783 | 57.0992 | 18.5739
aflow:a6000842f9be8632 | As4Pd8 | 36.2143 | 12 | 0.386212 | 0.246256 | 32.2073 | 15.6949
aflow:a60356bc997fa4fb | Er1Pd3 | 11.8936 | 4 | 0.302966 | 0.45366 | 59.7495 | 16.9963
aflow:a607f27fa6c48822 | Mg4Si2 | 18.0047 | 6 | 0.382718 | 0.25446 | 14.1795 | 18.8254
aflow:a61105df9e09d3a2 | Er1Pt3 | 11.916 | 4 | 0.330101 | 0.383202 | 68.508 | 16.9073
aflow:a617f11287610c21 | O24Sc16 | 97.4508 | 40 | 0.289962 | 0.488475 | 78.4062 | 12.6713
aflow:a6233598953b7963 | Bi1Th1 | 6.0664 | 2 | 0.329472 | 0.384802 | 28.4433 | 32.062
aflow:a632d17267515e73 | Au2Ba2Sb2 | 18.5372 | 6 | 0.247666 | 0.606734 | 26.4373 | 31.8721
aflow:a644448fe83489af | Ru4Si4Y4 | 34.4565 | 12 | 0.342996 | 0.350718 | 48.2667 | 17.9865
aflow:a64a0d7f694f45a4 | N2Ru2 | 10.4762 | 4 | 0.320086 | 0.408869 | 120.657 | 10.1627
aflow:a652b12baeddf43f | I1K1 | 7.21325 | 2 | 0.311296 | 0.431718 | 5.80901 | 40.286
aflow:a65578e36cb27d11 | Pt2Sb2 | 12.141 | 4 | 0.399767 | 0.214821 | 27.0212 | 21.0432
aflow:a655aeef53046339 | Au1Mn1 | 6.19847 | 2 | 0.347938 | 0.338433 | 31.0343 | 17.7486
aflow:a6587b0a144e707a | Fe8Ta4 | 35.2826 | 12 | 0.352032 | 0.328323 | 48.1223 | 14.8723
aflow:a659f3fa4217743a | Al8Zr12 | 56.2914 | 20 | 0.277128 | 0.523531 | 54.5936 | 20.5479
aflow:a66065a880171888 | As1Sn1 | 6.05368 | 2 | 0.263049 | 0.562807 | 35.1129 | 25.1597
aflow:a68a8a49a217e71e | Ag2Ga2O4 | 23.4502 | 8 | 0.367303 | 0.29115 | 38.1351 | 12.4458
aflow:a68b53f4c9f2dfeb | Bi4Ni4Se4 | 36.3132 | 12 | 0.301464 | 0.457644 | 37.8766 | 20.332
aflow:a68e4529694aa07f | Hg3Zr1 | 12.572 | 4 | 0.411233 | 0.188701 | 15.6695 | 22.0092
aflow:a69b8bddddf76762 | Ho1In3 | 12.2475 | 4 | 0.306521 | 0.444262 | 28.2501 | 24.5353
aflow:a6aac584648ebf1a | Si2Sr2Zn2 | 17.675 | 6 | 0.184761 | 0.798233 | 39.3132 | 24.0772
aflow:a6b65119ee076b52 | Bi8Pt4 | 36.8338 | 12 | 0.370977 | 0.28233 | 23.4 | 26.2218
aflow:a6f93590c6fb4a35 | Bi6Sr8 | 43.4496 | 14 | 0.294196 | 0.477062 | 14.0892 | 37.8026
aflow:a70e1cad44b8938b | Er1Te1 | 6.08034 | 2 | 0.357739 | 0.314333 | 20.6255 | 28.5097
aflow:a717615ae8e4b8bb | Au2O4Y2 | 23.9149 | 8 | 0.379842 | 0.261243 | 28.7946 | 17.0498
aflow:a719b6f247461796 | C2Fe12W12 | 74.3927 | 26 | 0.336266 | 0.367592 | 80.6232 | 13.8246
aflow:a71ac540430807df | Ba2Zn26 | 86.3691 | 28 | 0.177043 | 0.823139 | 48.9859 | 16.4594
aflow:a72c66403b8d08d2 | B8Ir6Zr2 | 43.7363 | 16 | 0.314138 | 0.424299 | 112.192 | 10.9917
aflow:a72edbac95240550 | As8Hf12 | 58.3461 | 20 | 0.289413 | 0.48996 | 66.151 | 19.5948
aflow:a73212389e365daf | Mn3P3Rh3 | 25.9039 | 9 | 0.328122 | 0.388242 | 52.0858 | 14.321
aflow:a739eb4e2bb7ab8e | Ca4Cd8 | 38.0458 | 12 | 0.259043 | 0.574144 | 24.057 | 25.5455
aflow:a73cb89021806fc6 | Ho3Rh3Sn3 | 26.8541 | 9 | 0.328205 | 0.388031 | 42.5793 | 21.1169
aflow:a7431e81fbbacd96 | Cr4La4Se12 | 59.2943 | 20 | 0.268954 | 0.546226 | 37.1121 | 23.5256
aflow:a74b412faa7fdc81 | Ca2Hg6 | 27.5078 | 8 | 0.357603 | 0.314665 | 11.4586 | 25.6056
aflow:a7617b1c7ed6d859 | As1Er1 | 5.87928 | 2 | 0.228789 | 0.662141 | 52.059 | 24.0825
aflow:a783be5735d01164 | Dy2O8V2 | 32.2646 | 12 | 0.320972 | 0.406582 | 58.9586 | 12.1527
aflow:a784a9c254d3c96e | B1C2Sc2 | 11.7672 | 5 | 0.278689 | 0.519231 | 71.3405 | 12.3877
aflow:a7896193caf5ff0e | O8Pd4Y2 | 38.8393 | 14 | 0.325319 | 0.395408 | 60.8291 | 12.2207
aflow:a7b9a122dec417bf | Li1Pb1 | 6.51301 | 2 | 0.367869 | 0.289788 | 9.86566 | 22.627
aflow:a7cbc51fd67d5f60 | Au2Ho2Sn2 | 18.3184 | 6 | 0.312774 | 0.427856 | 32.6497 | 23.8222
aflow:a7d63869441be7ee | O3Sr1Tc1 | 13.0536 | 5 | 0.263449 | 0.561679 | 93.7816 | 13.2386
aflow:a7e382cbaa1b5f3e | As4Ho2Ni8 | 41.9219 | 14 | 0.303788 | 0.451482 | 59.4188 | 13.9513
aflow:a7e8c094f00c8588 | Rh8Sn26Th6 | 120.618 | 40 | 0.306237 | 0.44501 | 38.8649 | 24.5387
aflow:a81bb2b2c64c9d6f | O3Sn1Sr1 | 13.7134 | 5 | 0.250559 | 0.598392 | 80.9891 | 14.4695
aflow:a824f22bcf1ceb0f | C2Dy1Ni1 | 10.5802 | 4 | 0.239643 | 0.630076 | 101.244 | 12.0583
aflow:a853db3825c8a64a | Si4 | 10.1215 | 4 | 0.217075 | 0.69739 | 62.0702 | 20.4123
aflow:a873c04ce401162f | Al1C1Y3 | 13.8683 | 5 | 0.194032 | 0.768744 | 62.0334 | 23.4505
aflow:a877d3b01049d5a9 | I1Rb1 | 7.26713 | 2 | 0.286318 | 0.498357 | 5.62036 | 45.1543
aflow:a87a4479f2eb41a3 | Fe6N2 | 23.105 | 8 | 0.297958 | 0.466984 | 44.6445 | 12.3432
aflow:a8963847eb0b199d | Al36Mg6Mo4 | 123.909 | 46 | 0.252135 | 0.593861 | 52.6787 | 17.2071
aflow:a89a7c64bdfbb2eb | Te1Th1 | 5.954 | 2 | 0.238926 | 0.632178 | 52.973 | 30.2792
aflow:a8a0bade8fc7feb3 | Cd1Er1Ni4 | 17.9444 | 6 | 0.30217 | 0.455769 | 54.8518 | 14.1313
aflow:a8ac23d5ab62e1fe | N1Ta1 | 5.09799 | 2 | 0.21937 | 0.690431 | 225.911 | 11.1516
aflow:a8ae15d3a6620a81 | N2Y2 | 11.1608 | 4 | 0.322064 | 0.403769 | 52.1428 | 17.4175
aflow:a8c395dc70d63e16 | Te2 | 3.09918 | 2 | 0.426379 | 0.154841 | 7.59925 | 32.7323
aflow:a8e3352f2d4aba9f | Hf6Sb6 | 35.2565 | 12 | 0.24972 | 0.600808 | 60.5927 | 23.091
aflow:a8e4a8cd457eb606 | Ga1Ru1 | 5.63604 | 2 | 0.307069 | 0.442818 | 89.8356 | 13.6955
aflow:a8e7689ec26bfdf3 | In3Pt3Y3 | 27.115 | 9 | 0.35951 | 0.310016 | 32.1934 | 21.7466
aflow:a8e94be57170df83 | Mo1N1 | 5.7474 | 2 | 0.409128 | 0.193464 | 38.1822 | 13.4204
aflow:a8f883311b07a7ae | As8Zr4 | 17.6096 | 12 | 0.263849 | 0.560552 | 32.2965 | 23.8131
aflow:a8fa9eb8063bee4c | P12Rh4 | 41.7683 | 16 | 0.23244 | 0.651292 | 95.0343 | 16.3441
aflow:a9053c964a25e231 | Ga3Hf1 | 11.6521 | 4 | 0.211386 | 0.714752 | 77.3425 | 17.0051
aflow:a910c394f6b05eb5 | Er1Se1 | 6.0672 | 2 | 0.357578 | 0.314728 | 26.3462 | 23.249
aflow:a9111dde9eb7a8be | Li4Na4Te4 | 38.1771 | 12 | 0.248703 | 0.603741 | 15.3505 | 24.6452
aflow:a9187da830bbd535 | H4In4O8 | 42.5378 | 16 | 0.286439 | 0.498027 | 76.3249 | 9.64955
aflow:a91e7b39644043e1 | Dy3Pd3Tl3 | 27.6608 | 9 | 0.375422 | 0.271723 | 21.456 | 22.4676
aflow:a91f3d9f527c9db9 | Te2Ti2 | 12.3334 | 4 | 0.360207 | 0.30832 | 16.2983 | 27.1128
aflow:a921e78d42e7f6a6 | As4Dy4Pd4 | 35.5757 | 12 | 0.289714 | 0.489146 | 51.6086 | 19.406
aflow:a92a093ecd79bd09 | Ag8Ba4Te8 | 63.0544 | 20 | 0.334286 | 0.37259 | 13.6307 | 31.1602
aflow:a92b58c15da82969 | Ba10Sb8 | 55.6075 | 18 | 0.282308 | 0.509297 | 14.1191 | 42.1232
aflow:a92b7720355afbb5 | In2Pt4Y2 | 24.0639 | 8 | 0.360217 | 0.308296 | 37.4 | 20.2528
aflow:a933bda42ca16d2e | Cs6Ni2O4 | 38.5288 | 12 | 0.32228 | 0.403213 | 9.54778 | 28.883
aflow:a93d60018b81aa02 | Ge4Rh4Y4 | 34.7885 | 12 | 0.304474 | 0.449667 | 53.2679 | 18.8973
aflow:a94567bbc05b256c | Zn44Zr2 | 138.705 | 46 | 0.210248 | 0.718246 | 52.0888 | 14.705
aflow:a94cbd0169e5270f | Pd3Zr1 | 11.6046 | 4 | 0.314309 | 0.423852 | 71.7182 | 16.205
aflow:a95295f840e03ac0 | Ga8Nb10 | 49.9084 | 18 | 0.263373 | 0.561892 | 90.3831 | 16.955
aflow:a97b18881d1a1d91 | Ni1Sn1Th1 | 8.93618 | 3 | 0.301703 | 0.457009 | 43.8424 | 24.7464
aflow:a98fc872dd915b7f | Ba1Ni1Sn3 | 15.3878 | 5 | 0.281407 | 0.511765 | 28.2565 | 26.7161
aflow:a995537aee9be53c | B6Dy1 | 18.4986 | 7 | 0.341282 | 0.354998 | 63.4007 | 9.79936
aflow:a997e20f53ed2acb | As1 | 3.01188 | 1 | 0.345742 | 0.343881 | 29.0961 | 20.4262
aflow:a99a4e29778fe125 | Al4Y8 | 35.1058 | 12 | 0.263708 | 0.56095 | 29.7262 | 26.7232
aflow:a99cce5f14f9a433 | N4Re2 | 14.1397 | 6 | 0.211013 | 0.715898 | 267.785 | 8.63773
aflow:a9b419dddfacc178 | Hf6Si4 | 28.3852 | 10 | 0.239354 | 0.630923 | 90.621 | 18.1164
aflow:a9b549be5fa78145 | Hg2Pb2Sr2 | 19.1009 | 6 | 0.264666 | 0.558252 | 19.0297 | 31.3157
aflow:a9c2287f020d04f2 | Se2V2 | 11.7925 | 4 | 0.270038 | 0.543202 | 42.0109 | 20.0114
aflow:a9c6b29d70d7cbec | As1Ga1 | 5.96342 | 2 | 0.23251 | 0.651087 | 40.8123 | 23.5803
aflow:a9cd44a3b513cfa5 | Au1Cd1 | 6.38546 | 2 | 0.426973 | 0.153529 | 13.6564 | 19.2687
aflow:a9dd7a99cc37634d | Pd3Y1 | 11.8129 | 4 | 0.299471 | 0.462948 | 56.9067 | 17.4139
aflow:a9e814ba2ec8e022 | Cu2Er1Si2 | 14.1858 | 5 | 0.235163 | 0.643245 | 73.8821 | 15.5943
aflow:a9ef446c4e0ff495 | Cu4Dy4In2 | 30.3891 | 10 | 0.330755 | 0.38154 | 27.5526 | 21.2403
aflow:a9ffbcbb530940ef | Cd1Se1 | 6.13752 | 2 | 0.306483 | 0.444362 | 27.7529 | 23.4402
aflow:aa05095e36513fca | Dy1Mg3 | 11.9836 | 4 | 0.238915 | 0.632212 | 26.0822 | 24.33
aflow:aa07e35305b92ac7 | Au4In2Tb4 | 30.5446 | 10 | 0.333402 | 0.374825 | 29.6879 | 23.7712
aflow:aa251335690bc0b5 | Fe2V6 | 22.5791 | 8 | 0.391381 | 0.234197 | 49.8853 | 12.8115
aflow:aa4d29b13edb8295 | Ge4Pt2 | 17.8704 | 6 | 0.305408 | 0.447199 | 46.2322 | 18.1479
aflow:aa6ceeb12511471b | Ce1O2 | 8.23808 | 3 | 0.321559 | 0.405069 | 76.6165 | 13.822
aflow:aa6e17dbfaaa2566 | Pd8Si4Tb4 | 47.32 | 16 | 0.336477 | 0.367062 | 45.0889 | 17.7722
aflow:aa7739a42d917bcf | As1Th1 | 5.98808 | 2 | 0.342732 | 0.351375 | 33.6208 | 26.2135
aflow:aa7bd49ec6dd6d58 | Pd2Zr1 | 8.90245 | 3 | 0.382476 | 0.255029 | 38.2281 | 17.3361
aflow:aa834cb2215d17c2 | As4Cu2Y2 | 23.2023 | 8 | 0.249899 | 0.60029 | 53.9374 | 18.9342
aflow:aa89372868af03a8 | N1V1 | 3.71838 | 2 | 0.191086 | 0.778064 | 247.946 | 8.8398
aflow:aa90d76cee5805a3 | Ce2O8Si2 | 31.4108 | 12 | 0.324046 | 0.398673 | 63.5236 | 13.0862
aflow:aa9a46b99e02dab5 | Au1Mg1Sn1 | 9.34489 | 3 | 0.311651 | 0.43079 | 27.5993 | 23.3133
aflow:aab32adb95974548 | O2Rb2 | 12.711 | 4 | 0.306299 | 0.444846 | 11.1826 | 23.3141
aflow:aac396ffef81ec2e | Ho2Si2Ti2 | 17.2071 | 6 | 0.241264 | 0.625336 | 58.2479 | 20.8453
aflow:aae419431568f222 | Er1P2Ru2 | 13.6732 | 5 | 0.250115 | 0.599668 | 103.01 | 15.459
aflow:aae7f6bc01d6c603 | In3Th1 | 12.2753 | 4 | 0.329979 | 0.383512 | 24.434 | 27.2126
aflow:aafc668c32c35dfb | Bi6Tb10 | 48.6006 | 16 | 0.282534 | 0.508679 | 30.6469 | 29.406
aflow:ab12888374d76ba7 | O1Zn1 | 5.43362 | 2 | 0.311152 | 0.432096 | 73.8956 | 9.33396
aflow:ab157d4a61f7ee4f | Cd2Lu4S8 | 41.714 | 14 | 0.321675 | 0.404769 | 25.1901 | 24.6067
aflow:ab19cb2176f3e811 | Mo2O12Rh4 | 47.1105 | 18 | 0.329861 | 0.383812 | 83.0991 | 11.2509
aflow:ab1abd143b686f21 | K1O3U1 | 14.0034 | 5 | 0.287516 | 0.495103 | 66.0742 | 16.7521
aflow:ab239425d544d530 | Ge2Ir3La1 | 17.2617 | 6 | 0.269836 | 0.543766 | 97.5384 | 17.8691
aflow:ab2c9b4d65b4ced3 | Er4Pt4 | 24.1053 | 8 | 0.358725 | 0.311929 | 35.7868 | 21.3062
aflow:ab3be1b2c9ee380e | Cu7Hf6Zn16 | 86.3119 | 29 | 0.309219 | 0.437165 | 44.7997 | 14.8948
aflow:ab3fbb974a832660 | Ir4P8 | 32.1219 | 12 | 0.224961 | 0.673587 | 128.802 | 15.3197
aflow:ab43d348acf0aded | Ni2Tb2 | 12.0377 | 4 | 0.349676 | 0.334135 | 27.3486 | 19.837
aflow:ab4b706b011cca71 | Dy1Ni2Si2 | 14.0431 | 5 | 0.277747 | 0.521824 | 70.2294 | 14.7943
aflow:ab4dcaad9226a98c | La1Pb3 | 12.3957 | 4 | 0.339788 | 0.35874 | 16.7332 | 30.8605
aflow:ab6ed34ac75bc7b8 | Au1Mn2 | 9.21268 | 3 | 0.346134 | 0.342906 | 26.045 | 18.2852
aflow:ab6f8d92be6bad9f | Ag2Al1Sc1 | 12.2427 | 4 | 0.376231 | 0.2698 | 23.3542 | 18.3877
aflow:ab6fb47139d6d74e | Cd4O8Rb8 | 62.911 | 20 | 0.334848 | 0.37117 | 13.6326 | 22.2469
aflow:ab71b3c24dfb8581 | Au8Ga4 | 38.6479 | 12 | 0.378481 | 0.264463 | 23.1175 | 17.6617
aflow:ab7480025e8a73c5 | Pd8Sc16 | 70.5083 | 24 | 0.334355 | 0.372415 | 31.2622 | 21.2338
aflow:ab8566eba72608f1 | O6Sn2Sr2 | 27.3271 | 10 | 0.242096 | 0.622909 | 81.3785 | 14.2473
aflow:ab9819db1a35de1e | Br3Cs1Hg1 | 16.9036 | 5 | 0.345246 | 0.345114 | 8.11402 | 36.5778
aflow:ab9b8e12b5f5854b | Hf4O12Sr4 | 54.2185 | 20 | 0.260425 | 0.570223 | 90.3909 | 13.9038
aflow:aba814a45970107d | Ca4O12Si4 | 45.4534 | 20 | 0.294614 | 0.475939 | 101.78 | 9.39936
aflow:aba8d2d39d898831 | La4Pb2Pd4 | 30.5173 | 10 | 0.341554 | 0.354318 | 24.7318 | 25.9879
aflow:abaa473b4fe74092 | Pb3Pr1 | 12.3718 | 4 | 0.310334 | 0.434238 | 22.3319 | 28.9273
aflow:abb4c9f400992c72 | Mg24N16 | 92.8226 | 40 | 0.214834 | 0.704209 | 77.2964 | 12.5918
aflow:abca40e68e1c121d | Al16Hf6Os7 | 83.1074 | 29 | 0.31919 | 0.411183 | 67.8841 | 16.0685
aflow:abe5c32e8d4fbeeb | La1Se1 | 6.02326 | 2 | 0.330832 | 0.381343 | 26.1686 | 28.9846
aflow:abe8b2c0bb692c91 | Ba1H3Li1 | 14.8644 | 5 | 0.119434 | 1.01989 | 39.6624 | 12.8655
aflow:abf5b7fa198a8dc2 | As1Dy1 | 5.88014 | 2 | 0.230931 | 0.655771 | 50.6182 | 24.7178
aflow:abfd410cac3d9dc8 | H4Sr2 | 17.9731 | 6 | 0.234117 | 0.646333 | 27.226 | 13.6933
aflow:ac085a73c29ce947 | V1Zn3 | 11.7508 | 4 | 0.337822 | 0.363675 | 35.0179 | 14.041
aflow:ac0a35fb28a4318b | Rh6W2 | 22.3264 | 8 | 0.304853 | 0.448664 | 127.254 | 14.2978
aflow:ac17f93692487046 | Cs4Na8 | 43.4769 | 12 | 0.308511 | 0.439023 | 2.24474 | 54.0144
aflow:ac232fbf28827cdb | Os1V1 | 5.60647 | 2 | 0.276609 | 0.524963 | 129.998 | 14.2122
aflow:ac2443c0f70194ca | Al4Sc2 | 15.5427 | 6 | 0.19461 | 0.76692 | 66.5687 | 18.6049
aflow:ac3113a985751bad | Nb8Ni2Si2 | 32.4449 | 12 | 0.273261 | 0.534232 | 101.369 | 16.2571
aflow:ac4a44c8fcea2c0a | Cl8Cu8 | 51.2099 | 16 | 0.356781 | 0.316674 | 15.4764 | 18.0087
aflow:ac4e74a3008e70c6 | Rh6Te4 | 29.6796 | 10 | 0.334053 | 0.373178 | 53.0537 | 18.2792
aflow:ac54cf33d37d8808 | Na4Pd2Se4 | 31.1139 | 10 | 0.32804 | 0.388453 | 12.8576 | 23.0371
aflow:ac55adabd5745493 | Lu1Ru2Si2 | 14.0538 | 5 | 0.295593 | 0.473313 | 76.3589 | 16.2218
aflow:ac65276c83075063 | La2Sn2 | 12.0614 | 4 | 0.275287 | 0.528619 | 29.0874 | 32.9597
aflow:ac6b5aceace8d8aa | Be1Se1 | 5.57472 | 2 | 0.213565 | 0.708082 | 53.0314 | 17.4019
aflow:ac7610d35123f5c5 | Hg33K3 | 119.042 | 36 | 0.392948 | 0.230557 | 3.3751 | 30.1819
aflow:ac9016ac2c1354f1 | Al6Pt6Zr6 | 52.0751 | 18 | 0.324506 | 0.397493 | 61.1141 | 17.8208
aflow:acc2c58523ee6cb1 | Ca1O3Ti1 | 11.5432 | 5 | 0.249325 | 0.601944 | 102.919 | 12.0473
aflow:acc809c004d150a9 | As4Ni4S4 | 34.0818 | 12 | 0.278039 | 0.52102 | 54.6779 | 15.3069
aflow:acc935168652beb5 | Ag1Br1 | 6.66971 | 2 | 0.383367 | 0.252932 | 9.78566 | 24.7872
aflow:aced1a60298fa90a | Ca24N16 | 111.344 | 40 | 0.284139 | 0.504293 | 33.9587 | 18.8855
aflow:acf7161f700ef029 | C2In2Ti4 | 20.7176 | 8 | 0.195977 | 0.762615 | 97.331 | 15.6807
aflow:ad41a3c8cb8e3655 | Hf4Re8 | 35.2628 | 12 | 0.391802 | 0.233219 | 61.2621 | 17.4469
aflow:ad5c5cf4045454df | Al3Ho1 | 11.36 | 4 | 0.178594 | 0.818109 | 61.44 | 19.1102
aflow:ad617da6a77f4534 | Fe1H6Sr2 | 25.4372 | 9 | 0.209417 | 0.720801 | 38.7511 | 11.2318
aflow:ad6f64d685ae95e7 | Au1Ga2 | 9.69538 | 3 | 0.390402 | 0.236474 | 16.3916 | 19.7177
aflow:ad7f4350cf7373ea | K2Mg5Sn3 | 31.1344 | 10 | 0.29224 | 0.482325 | 10.6077 | 29.7582
aflow:ad841bbe0adf450e | Er6Ru4 | 29.9072 | 10 | 0.346625 | 0.341687 | 31.1152 | 22.9105
aflow:ad8b903eea462234 | Ag1Dy1 | 6.12433 | 2 | 0.314911 | 0.422285 | 26.7189 | 24.1498
aflow:ad9354be15e720b4 | Rh4Si4Ta4 | 33.2382 | 12 | 0.288422 | 0.492645 | 118.668 | 14.8127
aflow:ad9bb3ce8c34c78e | Al1Ni1 | 5.39289 | 2 | 0.295629 | 0.473215 | 77.8808 | 11.7646
aflow:ad9cecf0b46ecca9 | Ge4Th2 | 17.7541 | 6 | 0.265755 | 0.55519 | 47.5316 | 24.5579
aflow:adbe8d0fb1d9efcd | Co4Sb12 | 47.3198 | 16 | 0.210549 | 0.717323 | 56.2673 | 23.4655
aflow:add359f117a4cf0d | Rh4Th2 | 18.0752 | 6 | 0.416223 | 0.177466 | 24.2575 | 20.558
aflow:aded7757758d8b7a | As4Os2 | 16.6946 | 6 | 0.209297 | 0.72117 | 119.299 | 17.4001
aflow:adf8044883f8c0a1 | Al3Hf4 | 19.8961 | 7 | 0.201456 | 0.745455 | 86.4651 | 19.2626
aflow:ae06258781b58bdb | O2Pb1 | 9.13418 | 3 | 0.404296 | 0.204452 | 27.3125 | 13.1815
aflow:ae0eac9c52bcccd3 | Rh4Si4Zr4 | 32.7365 | 12 | 0.277686 | 0.521992 | 94.1775 | 16.1188
aflow:ae1b79ede33ad940 | Er1Ir2Si2 | 14.0614 | 5 | 0.254572 | 0.58688 | 106.791 | 16.1969
aflow:ae212ec034e7c653 | Be26Ca2 | 43.1404 | 28 | 0.0474743 | 1.29605 | 123.031 | 9.59017
aflow:ae413833f5129114 | Au4Ho10Sb2 | 48.6141 | 16 | 0.347364 | 0.339856 | 22.5926 | 26.1121
aflow:ae41eebfc11c7549 | Al16Hf6Pt7 | 82.5468 | 29 | 0.262565 | 0.564172 | 82.5195 | 16.2219
aflow:ae57dbb8516508a7 | C1Sc1 | 5.02721 | 2 | 0.294489 | 0.476275 | 69.843 | 13.4692
aflow:ae5a8b9f35b8d5f0 | C8Gd4Mo4 | 42.9631 | 16 | 0.277886 | 0.52144 | 100.14 | 13.4949
aflow:ae6f5ab8c0cc87ae | Nb5O9Sr2 | 41.0996 | 16 | 0.270122 | 0.542966 | 98.5461 | 13.3166
aflow:ae73ead1015d7ceb | Ca3Ir4Si4 | 32.0049 | 11 | 0.332167 | 0.377956 | 49.928 | 18.6449
aflow:ae7b9e24cd36edc3 | Au1Y1 | 6.0596 | 2 | 0.336731 | 0.366421 | 30.3376 | 23.3563
aflow:aeb749790927c2ab | Cu4Si4Ti4 | 32.7917 | 12 | 0.250246 | 0.599292 | 74.0944 | 14.3083
aflow:aed13d05cab56e5b | Fe8Ta4 | 35.2092 | 12 | 0.345682 | 0.34403 | 49.634 | 14.8761
aflow:aed4635a171cb410 | Er1Ru2Si2 | 13.9617 | 5 | 0.284313 | 0.50382 | 79.5517 | 16.4086
aflow:aed874a0f92764de | Al6B4Ru8 | 46.4826 | 18 | 0.28443 | 0.503499 | 110.769 | 11.8709
aflow:aef1246e5a5979ad | Ir4Zr2 | 17.0011 | 6 | 0.283776 | 0.505284 | 124.878 | 16.7638
aflow:af023e196da71caf | Al2Th2 | 11.7852 | 4 | 0.265938 | 0.554677 | 40.7361 | 27.7416
aflow:af05cbd768f04471 | Ca2In4 | 18.713 | 6 | 0.21036 | 0.717902 | 28.4349 | 27.6195
aflow:af102afc1723b260 | Bi4Pd6S4 | 42.7037 | 14 | 0.385317 | 0.248355 | 15.5591 | 21.2411
aflow:af1c05a2d9b48a26 | Ca1P2Pd2 | 14.5954 | 5 | 0.316156 | 0.419047 | 47.1041 | 16.8392
aflow:af22fa254237b280 | Ga6Hf6Pd6 | 52.834 | 18 | 0.314959 | 0.422159 | 60.744 | 17.2748
aflow:af26684c8e0291fc | Rb12Sb4Se12 | 89.2098 | 28 | 0.293755 | 0.478246 | 5.78107 | 39.7674
aflow:af323b68464f7eb8 | Pd16S7 | 70.1638 | 23 | 0.411532 | 0.188025 | 24.1884 | 16.0073
aflow:af3f5836c94a3d21 | Cd2In4S8 | 42.2673 | 14 | 0.343494 | 0.349476 | 22.8751 | 23.6583
aflow:af45311e1b87606f | P8Rh4 | 31.471 | 12 | 0.245236 | 0.613771 | 101.263 | 15.2149
aflow:af486e87565f5b74 | Ru8Tb4 | 36.9324 | 12 | 0.421522 | 0.165621 | 22.9257 | 18.1412
aflow:af57c7b7977b1aa9 | Ge2La1Pd2 | 14.9271 | 5 | 0.324297 | 0.398028 | 41.0431 | 19.8755
aflow:af60a19ee4cb3953 | As4Mo5 | 24.7111 | 9 | 0.261516 | 0.567136 | 85.2055 | 17.3231
aflow:af66b7469d406323 | Pb2Pd4Y4 | 30.313 | 10 | 0.349803 | 0.333821 | 27.743 | 22.6952
aflow:af873938b6ee0171 | Dy1In1Pd2 | 12.1377 | 4 | 0.363296 | 0.300825 | 31.4763 | 19.407
aflow:af940f6186070991 | Ho2Sn4 | 18.1483 | 6 | 0.259102 | 0.573976 | 33.7761 | 26.9307
aflow:af97cf6d7fc0faa2 | Co4Se8 | 34.7684 | 12 | 0.224773 | 0.674151 | 64.9108 | 16.5509
aflow:afa6e5dc6e33e138 | Ag2Ho1In1 | 12.5101 | 4 | 0.382083 | 0.255956 | 19.0459 | 21.1486
aflow:afe46eb797a99ed1 | Au3In3Tb3 | 27.3801 | 9 | 0.293122 | 0.479949 | 38.5522 | 23.2419
aflow:afe8109d60c03bd9 | Hg2Zr6 | 23.4448 | 8 | 0.271047 | 0.540387 | 57.8725 | 21.9496
aflow:b005d9ddcb3254d1 | Os6Sn14 | 60.3903 | 20 | 0.370505 | 0.283461 | 32.8389 | 22.0384
aflow:b0097dd70e8ac08f | Ge6Tb10 | 47.2496 | 16 | 0.208968 | 0.722184 | 50.7897 | 25.6146
aflow:b04345b432b1f4a4 | S8Ti4 | 33.2642 | 12 | 0.325156 | 0.395826 | 41.5977 | 18.6513
aflow:b043b3cc5b09bca7 | La2O2S1 | 14.2745 | 5 | 0.282314 | 0.509281 | 49.329 | 20.5202
aflow:b05b7f0dcfc76fbc | Al3Pd3Y3 | 26.6865 | 9 | 0.354558 | 0.322117 | 30.5127 | 20.04
aflow:b08aeea1f94fa24c | Ag1Gd1 | 6.2125 | 2 | 0.388881 | 0.240019 | 17.8841 | 25.0246
aflow:b08bbf10ddac10f0 | Co4Sb12 | 47.3413 | 16 | 0.211343 | 0.714886 | 56.2272 | 23.4658
aflow:b0932d269ad7d933 | Al3Mg3Y3 | 25.3653 | 9 | 0.191016 | 0.778286 | 44.7103 | 23.7626
aflow:b097c396dc7bb87c | Tl1 | 3.48135 | 1 | 0.430172 | 0.146476 | 4.34377 | 30.4457
aflow:b09dc33db7aab523 | Ag2Ho2Sn2 | 18.2066 | 6 | 0.263327 | 0.562023 | 38.7516 | 24.1798
aflow:b0bfbf4680119af3 | Cu1Y1 | 5.95079 | 2 | 0.288955 | 0.491201 | 31.8217 | 21.4236
aflow:b0f14217ea99cb9c | Cl1Cu1 | 6.50926 | 2 | 0.441005 | 0.12282 | 7.25386 | 16.7955
aflow:b0fc3de4383a8be6 | N1Y1 | 5.75257 | 2 | 0.365007 | 0.296687 | 33.3146 | 18.5675
aflow:b0feb8746f3a1e96 | As12Co4 | 44.93 | 16 | 0.195761 | 0.763294 | 81.4043 | 17.5434
aflow:b11846f033748bea | As8Th6 | 41.2337 | 14 | 0.269331 | 0.545175 | 51.9188 | 26.5499
aflow:b11889f2f9b5bc66 | N6Ta2Th2 | 26.8997 | 10 | 0.256983 | 0.580001 | 128.782 | 13.9555
aflow:b1221be6db2bd100 | Er2Ga4Ni2 | 23.6764 | 8 | 0.285019 | 0.501895 | 51.6142 | 16.7994
aflow:b12c07ba7501f592 | Au1Ge1Ho1 | 9.133 | 3 | 0.344367 | 0.3473 | 29.2195 | 22.923
aflow:b1316711edbc2adc | Be1Cs1F3 | 15.1765 | 5 | 0.356664 | 0.31696 | 25.2177 | 13.1496
aflow:b14246c37faa2516 | N1Nd1 | 5.62021 | 2 | 0.26261 | 0.564046 | 88.3516 | 17.3552
aflow:b167bafb684ed8c2 | Ca1Se1 | 6.17014 | 2 | 0.417064 | 0.175579 | 5.72876 | 35.8604
aflow:b17e838001898738 | Dy4Re8 | 35.6729 | 12 | 0.410259 | 0.190904 | 38.6514 | 18.8737
aflow:b17fb10793f51754 | Lu1Pb2 | 9.35289 | 3 | 0.37427 | 0.274466 | 11.5566 | 29.1528
aflow:b194a22dbd1e7b74 | Hg4Sr12 | 50.8039 | 16 | 0.345392 | 0.344749 | 5.49279 | 44.5886
aflow:b1acaa12b27a4ec1 | Ca3O1Pb1 | 14.7825 | 5 | 0.168759 | 0.850239 | 43.5936 | 23.263
aflow:b1b45b8640f10727 | Cd4Ge4Sr4 | 36.9047 | 12 | 0.232881 | 0.649989 | 28.0621 | 26.3379
aflow:b1b76758a64dac8a | Ba4Hg4S8 | 49.3168 | 16 | 0.291188 | 0.485163 | 16.6648 | 29.2575
aflow:b1d2750203348158 | Th4Zn2 | 18.1886 | 6 | 0.357079 | 0.315945 | 21.5134 | 29.297
aflow:b1e33e2c2704f1cb | Mn1Pd1 | 6.01074 | 2 | 0.357619 | 0.314626 | 31.7073 | 16.145
aflow:b1f0715636739c9c | Mn4O14Sb4 | 57.7071 | 22 | 0.26177 | 0.566419 | 87.4866 | 12.369
aflow:b1f1cdfe313b85d2 | Dy8O4S8 | 58.187 | 20 | 0.300653 | 0.4598 | 36.5677 | 20.1167
aflow:b1f37e8516f1f1b4 | Mn4Nb4P4 | 31.1608 | 12 | 0.288659 | 0.492001 | 119.081 | 13.1061
aflow:b1fff2a5c909906a | Ru8Zr4 | 35.1861 | 12 | 0.395294 | 0.225127 | 43.7016 | 16.6377
aflow:b2082697dd593904 | Pd4Sn4 | 24.4635 | 8 | 0.355531 | 0.319732 | 27.0427 | 20.2925
aflow:b209f499d63bfd54 | In4Pt2Sr2 | 24.6655 | 8 | 0.293006 | 0.480261 | 27.2544 | 24.7091
aflow:b20c8ae03dde80bb | N1Zr1 | 5.07354 | 2 | 0.268816 | 0.546614 | 120.72 | 12.6136
aflow:b21cd52623381cdc | C2S2Zr4 | 20.4057 | 8 | 0.219476 | 0.69011 | 113.178 | 15.6565
aflow:b223849480e83aeb | Ga4Os2 | 17.0514 | 6 | 0.27033 | 0.542388 | 100.667 | 14.3527
aflow:b225877890e7d442 | As1Fe1Li1 | 8.01268 | 3 | 0.14712 | 0.922868 | 82.0465 | 11.939
aflow:b23122bb442e333c | Au4V2 | 18.4908 | 6 | 0.355453 | 0.319923 | 32.0235 | 17.8257
aflow:b243bab6096be0b8 | La2Pt4 | 17.9595 | 6 | 0.338789 | 0.361246 | 53.1835 | 20.2813
aflow:b24a7033c6d80571 | P7Ru12Sc2 | 56.9961 | 21 | 0.312785 | 0.427826 | 97.2865 | 14.048
aflow:b255d4ebb43a1bc4 | Al2Ir1Li1 | 11.3773 | 4 | 0.304752 | 0.448931 | 61.6907 | 13.573
aflow:b272f5b46e0c9457 | Ag4Ca2 | 19.0694 | 6 | 0.338465 | 0.36206 | 14.6922 | 24.0534
aflow:b277444b998928c7 | La1Pt3 | 12.0872 | 4 | 0.368487 | 0.288302 | 40.9309 | 19.0805
aflow:b28ce86f41201aa7 | Fe2N4W2 | 20.3591 | 8 | 0.266611 | 0.552789 | 144.462 | 10.2245
aflow:b29f50f05cf9e2a9 | Al3Ho3Ni3 | 26.5291 | 9 | 0.313412 | 0.426191 | 40.2984 | 17.7508
aflow:b29f8d68fec2d722 | Al4Cu2Mg2 | 22.4474 | 8 | 0.248827 | 0.60338 | 47.065 | 16.5725
aflow:b2af4cca59eb81b2 | Al2As2 | 11.5138 | 4 | 0.255741 | 0.583541 | 38.9599 | 23.6004
aflow:b2b15da5dd17ccc9 | Li2Pt4 | 17.8008 | 6 | 0.277356 | 0.522902 | 69.7754 | 16.8982
aflow:b2b3dbb0e4851211 | Te1U1 | 6.02836 | 2 | 0.217095 | 0.697329 | 41.8126 | 29.3707
aflow:b2b4eaaab27058fd | F2Ti1 | 8.36683 | 3 | 0.30003 | 0.461458 | 48.389 | 12.2221
aflow:b2b66b1f00b148f9 | Mn4P4Zr4 | 32.8271 | 12 | 0.236717 | 0.638665 | 75.6067 | 16.5359
aflow:b2c68f1ee957adf3 | Si2Sr4 | 18.3255 | 6 | 0.251735 | 0.59501 | 17.9959 | 31.9605
aflow:b2cf0006f4189169 | Al8Er2Ni2 | 33.7731 | 12 | 0.245481 | 0.613061 | 60.829 | 16.9154
aflow:b2d8803094b73e80 | Mg2Ru2Sn8 | 35.8719 | 12 | 0.242192 | 0.622629 | 44.8724 | 22.871
aflow:b2dd96e1efe3ceba | Hf12N4Zn12 | 80.0761 | 28 | 0.251142 | 0.596715 | 76.3861 | 15.5012
aflow:b2ee9ba46f0cb41b | P12Rh4 | 41.7628 | 16 | 0.23244 | 0.651292 | 95.0343 | 16.3441
aflow:b30202b6b636a8de | Au1Tb1 | 6.09358 | 2 | 0.345646 | 0.344118 | 28.2521 | 23.524
aflow:b3050d6b91112f5b | Cd1Ni4Tb1 | 18.0647 | 6 | 0.313597 | 0.425707 | 49.3868 | 14.3806
aflow:b30835486dba14fb | Ge4Th2 | 17.7869 | 6 | 0.274459 | 0.530911 | 46.8119 | 24.5904
aflow:b309a907feaea8f9 | Al3Y1 | 10.9733 | 4 | 0.185758 | 0.795042 | 59.5354 | 19.3824
aflow:b31ddd42732eacdd | Ni3Si1 | 10.9573 | 4 | 0.326326 | 0.392832 | 85.1114 | 10.3527
aflow:b32b592a2fabf9be | S1Se1 | 6.10672 | 2 | 0.435866 | 0.133997 | 10.342 | 19.9138
aflow:b33cc3d793a8fb3e | Er1Ir1 | 5.95221 | 2 | 0.334567 | 0.371881 | 53.2223 | 19.2357
aflow:b34acfbe9414e282 | Ir4Si4Y4 | 34.1251 | 12 | 0.274767 | 0.530058 | 72.8592 | 17.9468
aflow:b34d36c9019ae935 | O28P8Th4 | 111.756 | 40 | 0.368308 | 0.288734 | 29.2652 | 19.4996
aflow:b35052e7872de0d1 | Al1Cu2Hf1 | 11.6944 | 4 | 0.323073 | 0.401172 | 52.4532 | 14.9172
aflow:b365e88621c05f46 | Ge1Mn1Rh2 | 11.7605 | 4 | 0.368641 | 0.287933 | 49.3389 | 14.3083
aflow:b36865785bd06095 | W1 | 2.81545 | 1 | 0.28362 | 0.505711 | 150.536 | 16.4489
aflow:b3690417bc7a71d7 | C2Pb2Ti4 | 22.3289 | 8 | 0.246497 | 0.610116 | 69.6375 | 16.3972
aflow:b37325c3560be7f1 | O2Ti6 | 21.813 | 8 | 0.342659 | 0.351558 | 48.3095 | 14.7647
aflow:b3744e8adac37cc5 | Al1C1Tb3 | 15.1927 | 5 | 0.348718 | 0.336502 | 11.9888 | 30.9329
aflow:b3ad9a78aad79889 | O1Pb1Sr3 | 15.259 | 5 | 0.182157 | 0.806602 | 32.9497 | 28.3877
aflow:b3bbbdb0703a2949 | Cu1Li2Sb1 | 12.287 | 4 | 0.227117 | 0.667133 | 33.1936 | 16.0423
aflow:b3ca661f7bb72042 | Na2O8Pt6 | 46.38 | 16 | 0.340288 | 0.357486 | 68.4289 | 11.9197
aflow:b3cacc7fcb9bc9bc | Ga9Os3Tb3 | 44.0009 | 15 | 0.281584 | 0.51128 | 62.6914 | 17.7142
aflow:b3cf124c3e219106 | Ga2Pt6 | 23.9096 | 8 | 0.377042 | 0.267874 | 56.0273 | 15.0829
aflow:b3cf3257eec95fbd | Ir4Tb2 | 17.5093 | 6 | 0.30793 | 0.44055 | 87.6401 | 17.8183
aflow:b3dc770a86b3d83c | Ni8Sc16 | 69.738 | 24 | 0.335738 | 0.368924 | 29.143 | 19.4708
aflow:b3de30d3650bf36b | Ir2La1Si2 | 13.9118 | 5 | 0.214864 | 0.704118 | 98.2817 | 17.7651
aflow:b3e056f88f7a8a52 | Ca2O6Ti2 | 22.7278 | 10 | 0.239333 | 0.630984 | 104.821 | 11.7435
aflow:b3e48f3f8939997d | Cu2Sc1 | 8.83878 | 3 | 0.310555 | 0.433659 | 40.7378 | 15.7343
aflow:b3e5f44567a29424 | Mn1Pt3 | 11.889 | 4 | 0.329033 | 0.385921 | 71.1981 | 15.4324
aflow:b3e8d1368b95ed0d | Be1Co1 | 4.86216 | 2 | 0.244955 | 0.61459 | 117.704 | 8.38349
aflow:b3f24a1c163b7e13 | Si40 | 104.71 | 40 | 0.240224 | 0.628378 | 45.6686 | 23.4595
aflow:b3f3bbfddb69a92b | Al2Si2Y2 | 16.3975 | 6 | 0.209929 | 0.719227 | 63.1812 | 19.6997
aflow:b3f5b208353f7d60 | Bi12Ni4 | 49.1979 | 16 | 0.356879 | 0.316433 | 13.05 | 26.5277
aflow:b3fee2a933904fcf | Ge4O8 | 28.7093 | 12 | 0.260029 | 0.571346 | 124.713 | 9.56487
aflow:b406de0f2e1dff0c | Er1Pt1Sb1 | 8.97067 | 3 | 0.296929 | 0.469734 | 48.2991 | 23.4904
aflow:b41d9196a1904b5c | In1La1Pt4 | 18.1093 | 6 | 0.37404 | 0.275014 | 41.4522 | 19.1533
aflow:b423dadc0febee94 | Mg1Tb2 | 9.07745 | 3 | 0.297399 | 0.468477 | 18.5495 | 29.163
aflow:b42654f8412d6a9c | Au5Rb1 | 19.1784 | 6 | 0.355997 | 0.318591 | 21.5208 | 22.5215
aflow:b447a155ca673fd1 | Fe2P2Ta8 | 34.8646 | 12 | 0.346925 | 0.340942 | 63.3677 | 16.6037
aflow:b44989b129f7e0b9 | N16Zn24 | 109.663 | 40 | 0.276842 | 0.524321 | 73.3224 | 10.9842
aflow:b4516ac24679ccfb | C4Os2 | 14.8314 | 6 | 0.264922 | 0.557531 | 200.269 | 9.51851
aflow:b451856d02a043f9 | Al3Li1 | 10.9446 | 4 | 0.238769 | 0.632638 | 41.3042 | 16.3085
aflow:b46359d8e0dcc980 | Mn1Rh1 | 5.80154 | 2 | 0.291091 | 0.485425 | 64.1408 | 15.1551
aflow:b468cbf4ca46cb34 | Ag2Te4Y2 | 24.3622 | 8 | 0.281929 | 0.510334 | 19.4934 | 30.3141
aflow:b47a366c761301a7 | C1Hf1 | 5.2139 | 2 | 0.191862 | 0.775605 | 185.706 | 12.5643
aflow:b47d04b17513d604 | Pt4Sb8 | 36.0481 | 12 | 0.303171 | 0.453116 | 49.1032 | 23.1919
aflow:b493a3af0dbbf730 | B4C4Dy2 | 23.855 | 10 | 0.218624 | 0.692689 | 123.463 | 10.2291
aflow:b49d5044a52e7e5f | Li2Pd4Sn12 | 55.7682 | 18 | 0.353817 | 0.323935 | 19.2041 | 22.9123
aflow:b49f4099f7e1aa71 | Au4La8 | 36.8739 | 12 | 0.368122 | 0.28918 | 12.9226 | 31.4849
aflow:b4a7990c19e6f595 | Ru2V6Zr4 | 34.2748 | 12 | 0.360662 | 0.307214 | 50.1625 | 16.8928
aflow:b4b43457e584829a | Er4Pt4Zn4 | 36.2378 | 12 | 0.359055 | 0.311124 | 33.3655 | 18.986
aflow:b4c1151be8c51f78 | Al4Au4Dy4 | 36.0368 | 12 | 0.307705 | 0.441143 | 39.96 | 20.9636
aflow:b4c17e51ae055188 | B12U1 | 24.4217 | 13 | 0.149348 | 0.915264 | 221.255 | 7.96903
aflow:b4cc1d6b8d53454e | C4W8 | 32.8499 | 12 | 0.294893 | 0.475189 | 162.696 | 12.8383
aflow:b4d5701e127b13fb | O8Th4 | 34.366 | 12 | 0.347331 | 0.339936 | 53.4835 | 15.3176
aflow:b4eb1cc7864a4da6 | H2Ho1 | 8.70179 | 3 | 0.226629 | 0.66859 | 58.899 | 11.3811
aflow:b500eddd6fda6fad | Dy4Rh4Zn4 | 36.1465 | 12 | 0.373702 | 0.275819 | 33.049 | 18.5287
aflow:b509ccd41f420dfc | Co2In4Se8 | 42.8083 | 14 | 0.335869 | 0.368594 | 20.5788 | 25.4741
aflow:b5126b466d301f8c | Cu2Fe4Ge4 | 28.3885 | 10 | 0.265875 | 0.554853 | 85.9083 | 12.963
aflow:b52900970e966f51 | As1Ge1 | 5.93834 | 2 | 0.255662 | 0.583766 | 37.0892 | 20.9484
aflow:b52ac6f015565644 | Fe8Ta4 | 35.3848 | 12 | 0.36061 | 0.307339 | 45.9004 | 14.8863
aflow:b53a4ef99f6bb713 | Cd2La4Rh4 | 30.2659 | 10 | 0.36575 | 0.294894 | 22.9009 | 23.9062
aflow:b54170da3227767c | C8Er8Re4 | 56.2375 | 20 | 0.250277 | 0.599203 | 77.7527 | 16.222
aflow:b54d46195d4156fe | P8Th6 | 40.6118 | 14 | 0.267789 | 0.549487 | 58.4777 | 24.4964
aflow:b55b129750b661fc | Ge6Y10 | 46.1229 | 16 | 0.19949 | 0.751594 | 53.2347 | 25.2753
aflow:b564fd983e6ad2e2 | B6Yb1 | 18.1051 | 7 | 0.286599 | 0.497593 | 79.402 | 10.1643
aflow:b568b5c105f51275 | Er1P1 | 5.76778 | 2 | 0.220463 | 0.687126 | 61.0168 | 22.1105
aflow:b56afeb980ce2cd3 | Re10Si6 | 45.3346 | 16 | 0.34191 | 0.353428 | 102.121 | 13.9009
aflow:b575fc517ce05de5 | Hf4Pd4Si4 | 34.0497 | 12 | 0.271495 | 0.53914 | 89.8414 | 16.215
aflow:b584f241c5c0342f | Ba2Pd2S4 | 24.295 | 8 | 0.339686 | 0.358995 | 14.6376 | 26.3715
aflow:b5867cd94b4eac01 | Mo12N4Pt8 | 66.4482 | 24 | 0.304237 | 0.450292 | 130.059 | 13.7063
aflow:b589812d93c8fe7d | H4N4Sr4 | 33.9437 | 12 | 0.27519 | 0.528885 | 42.1177 | 12.364
aflow:b58f57b429d3e7c2 | Cs2Na2S2 | 19.5625 | 6 | 0.273221 | 0.534344 | 11.2794 | 30.8556
aflow:b5aef94a06fb7f37 | Ca2H4 | 16.3656 | 6 | 0.242469 | 0.621821 | 31.2187 | 11.0817
aflow:b5b4139aae6f9965 | Ca4Pb4Sr4 | 37.2345 | 12 | 0.231647 | 0.653645 | 17.6794 | 36.3851
aflow:b5be46c47fa21622 | Ca6Ge26Rh8 | 118.399 | 40 | 0.307855 | 0.440748 | 39.4445 | 18.6113
aflow:b5d669ebff2c9158 | Al1Ni3 | 11.5415 | 4 | 0.351431 | 0.329803 | 56.061 | 11.1327
aflow:b5df7e8e6caf2187 | Ga4Mg10 | 42.5232 | 14 | 0.284308 | 0.503833 | 22.2349 | 20.6191
aflow:b61692c56923bcac | C4Nb12Ni12 | 75.6149 | 28 | 0.300929 | 0.459067 | 90.0281 | 13.1871
aflow:b61c169f56a10aa9 | S12Sn4Sr4 | 59.5051 | 20 | 0.286199 | 0.498681 | 24.5589 | 23.7359
aflow:b61cad0dd014c510 | Mg1Pd1 | 6.03368 | 2 | 0.357586 | 0.314707 | 29.5283 | 15.9427
aflow:b6222a2c31f1c887 | Pt3Zn1 | 11.9894 | 4 | 0.385553 | 0.2478 | 51.5397 | 14.7384
aflow:b63294e231fb6b92 | Cu4Hf3Si2 | 25.8224 | 9 | 0.276189 | 0.526123 | 78.1352 | 15.2001
aflow:b6449ed4840e19f6 | Rh3Zr1 | 11.1304 | 4 | 0.280152 | 0.515207 | 110.297 | 15.365
aflow:b652e182b2677f30 | C1Zr1 | 4.79011 | 2 | 0.212686 | 0.710772 | 156.986 | 13.1786
aflow:b659c8ff13c927f7 | Br6Cs2Dy2 | 33.1813 | 10 | 0.331972 | 0.378449 | 9.92444 | 36.4419
aflow:b66a89e465aaaa2b | Ba1Os4Sb12 | 50.3895 | 17 | 0.272443 | 0.536504 | 52.5555 | 24.8358
aflow:b67c0c4fb8ec1d09 | Ge6La4Li4 | 41.2336 | 14 | 0.196264 | 0.761711 | 44.7032 | 22.0371
aflow:b67f23a0ec98b228 | Pd4Sb8 | 36.6684 | 12 | 0.37725 | 0.26738 | 22.4467 | 23.464
aflow:b69587306913e0bb | In1Mn1Pd2 | 12.1445 | 4 | 0.375223 | 0.272197 | 32.3854 | 16.7354
aflow:b6a6138d6b6d1123 | As4Ir4La2 | 29.3387 | 10 | 0.313025 | 0.4272 | 64.2912 | 18.8506
aflow:b6a807be601e38cb | F3Rb1V1 | 14.9411 | 5 | 0.271362 | 0.539511 | 35.317 | 15.5333
aflow:b6b02cce50a30d24 | Al40La2V4 | 124.069 | 46 | 0.23783 | 0.635395 | 54.7887 | 17.0095
aflow:b6b68e3ce6f473e4 | Mg4P6Rh7 | 47.0417 | 17 | 0.296738 | 0.470246 | 72.4885 | 14.3643
aflow:b6b877fb8d8fa020 | Sn8Sr2 | 31.1377 | 10 | 0.372437 | 0.278839 | 11.2146 | 30.5707
aflow:b6be8b04b4d8c79a | Ca10H2Sn6 | 54.3444 | 18 | 0.23375 | 0.647418 | 23.6587 | 28.1388
aflow:b6c018d7d6d960a8 | C2Y1 | 8.19088 | 3 | 0.344151 | 0.347839 | 39.1733 | 14.0474
aflow:b6c0281c81dd8ed1 | Cu1Li2Sn1 | 12.5257 | 4 | 0.254945 | 0.585814 | 29.7138 | 15.998
aflow:b6cf0b50f4b3e8e7 | Hg4Sr6 | 32.0502 | 10 | 0.311716 | 0.430621 | 10.2611 | 36.9713
aflow:b6d3d8ef3f601fcc | Pt7Sb1 | 24.2615 | 8 | 0.42876 | 0.149584 | 32.6533 | 15.9166
aflow:b6d5aa3dc9749a06 | Bi4Pd10 | 43.0275 | 14 | 0.386306 | 0.246037 | 28.3782 | 18.2564
aflow:b6f83099d4affc3e | N8Re4 | 30.483 | 12 | 0.286632 | 0.497503 | 163.945 | 9.52875
aflow:b70a4df675b36076 | Cd2S8Sc4 | 40.9046 | 14 | 0.340551 | 0.356829 | 24.8254 | 23.164
aflow:b70c556d3b097281 | Cu2In1Y1 | 12.0597 | 4 | 0.316344 | 0.41856 | 35.9008 | 18.2594
aflow:b70cd3a6f42425de | Au2Hf1In1 | 12.226 | 4 | 0.397149 | 0.220844 | 28.1846 | 19.2388
aflow:b70e7bcda8c39667 | As16Mg24 | 117.509 | 40 | 0.265921 | 0.554724 | 27.2856 | 24.2152
aflow:b71a608b1801100c | Ba2Cu2Sb2 | 18.3764 | 6 | 0.221988 | 0.682525 | 30.1283 | 29.6818
aflow:b729e654befeb54e | Bi2Li2Zn2 | 18.965 | 6 | 0.296789 | 0.470108 | 18.3225 | 22.5516
aflow:b729facdeba1f74e | Ca8Sn4 | 36.4219 | 12 | 0.25848 | 0.575743 | 17.0323 | 32.3766
aflow:b73bfee99124e275 | Cd1Cu2Zr1 | 11.8287 | 4 | 0.302786 | 0.454135 | 54.3777 | 16.4783
aflow:b73d6449f23ba7da | Ho1Pd1Sb1 | 9.24178 | 3 | 0.436958 | 0.131616 | 9.32569 | 25.394
aflow:b74252076a805aa3 | Ge2Ni4O8 | 36.5333 | 14 | 0.30369 | 0.451741 | 82.8895 | 10.2667
aflow:b7504c8961c16f13 | Cs4Pt2 | 19.9444 | 6 | 0.321536 | 0.405129 | 5.35598 | 39.7115
aflow:b76039d9d889a419 | Ag2Ho1 | 9.31528 | 3 | 0.335586 | 0.369309 | 25.2027 | 21.5701
aflow:b763bddbb78748a7 | In6S8 | 42.8496 | 14 | 0.382851 | 0.254147 | 13.4895 | 24.6502
aflow:b771a4d99e7ddec1 | B1Os1 | 5.16222 | 2 | 0.243764 | 0.61805 | 219.18 | 10.4344
aflow:b7b2d144fc5e6d89 | Ba8Si46 | 159.755 | 54 | 0.282918 | 0.507629 | 37.0118 | 20.7951
aflow:b7b87b545942b8b9 | Be26Dy2 | 57.7318 | 28 | 0.0982747 | 1.09734 | 123.304 | 9.4204
aflow:b7bb5ae2ad042a8f | Al7Cu16Zr6 | 81.8275 | 29 | 0.267496 | 0.550307 | 69.4182 | 14.7097
aflow:b7be5681f4e86792 | Au1Zr2 | 8.87668 | 3 | 0.331362 | 0.379996 | 44.9212 | 21.2533
aflow:b7deb36a72340e51 | Cu2In1Mn1 | 12.2661 | 4 | 0.332397 | 0.377371 | 33.3533 | 15.6723
aflow:b7f9a01d5542a9e7 | Al6C6Ho2 | 33.078 | 14 | 0.164673 | 0.863745 | 137.847 | 12.5735
aflow:b82191500a441246 | Hg4Th2 | 18.4283 | 6 | 0.316402 | 0.418408 | 33.2413 | 27.2101
aflow:b82f8375e9a5a85b | Rh4Tb2 | 17.5971 | 6 | 0.32844 | 0.387433 | 59.6646 | 17.7046
aflow:b8403806e5d2513d | Ag12Na4S8 | 76.3941 | 24 | 0.343252 | 0.350078 | 10.4381 | 20.7014
aflow:b841f96236469afc | Ho1Sb1 | 5.98123 | 2 | 0.25281 | 0.591926 | 36.3212 | 29.459
aflow:b857a0a8990500bb | N3V6 | 21.2326 | 9 | 0.28077 | 0.513513 | 132.471 | 10.8054
aflow:b857eda6f6bae17d | Dy4O14Tc4 | 58.8015 | 22 | 0.280721 | 0.513646 | 95.8064 | 12.5526
aflow:b868e02c99b4e62c | As4Ni2 | 17.6905 | 6 | 0.338141 | 0.362875 | 47.5362 | 16.4695
aflow:b87764a0ac69ebea | Ho2Rh4 | 17.5801 | 6 | 0.327014 | 0.391073 | 61.8547 | 17.5026
aflow:b877c81079a98525 | Al4La10Ru6 | 59.686 | 20 | 0.323116 | 0.401062 | 27.8653 | 25.428
aflow:b881252d61552238 | As2Ti2 | 11.4981 | 4 | 0.276223 | 0.526029 | 57.5637 | 18.5776
aflow:b88a0eec1aa50936 | F20K2Y6 | 78.0171 | 28 | 0.280831 | 0.513345 | 43.1466 | 14.3227
aflow:b8970360de7b86e1 | Rh2Si2Tb1 | 13.8901 | 5 | 0.257707 | 0.577941 | 91.7366 | 16.3417
aflow:b8aa0d8cb9a0b8c1 | B12Zr1 | 19.7799 | 13 | 0.161579 | 0.874035 | 202.752 | 7.8138
aflow:b8b38fb03dc0925b | Se8Y4Zn2 | 41.8561 | 14 | 0.312942 | 0.427417 | 23.4913 | 27.2105
aflow:b8b40a8daffa555b | O4Pd8Zr16 | 83.3143 | 28 | 0.419592 | 0.169924 | 24.6787 | 17.6991
aflow:b8b7b327da0f7bb8 | Al2K2O4 | 21.5991 | 8 | 0.317047 | 0.416735 | 38.3929 | 16.3848
aflow:b8c7ff55d630ba0c | Sb1Sn1 | 6.15425 | 2 | 0.306246 | 0.444988 | 22.4175 | 30.3284
aflow:b8cb6304b827928f | Ca2O6Pt2 | 27.4696 | 10 | 0.292502 | 0.48162 | 71.2995 | 11.8207
aflow:b8eac8765fab9bed | Rh1Zn1 | 5.7599 | 2 | 0.309448 | 0.436564 | 76.0785 | 13.1455
aflow:b904955dd58e5567 | Ge26Ru8Y6 | 115.945 | 40 | 0.294276 | 0.476848 | 52.5115 | 18.4322
aflow:b90c0ec8e98d546f | In1Pd1 | 6.24174 | 2 | 0.384594 | 0.250051 | 29.474 | 17.636
aflow:b9243fbc05f606f3 | Ru8Sc4 | 35.8294 | 12 | 0.389424 | 0.238753 | 38.6035 | 16.8003
aflow:b932c6b738cf237f | Er1Sb1 | 5.97903 | 2 | 0.248686 | 0.603789 | 36.6332 | 29.1474
aflow:b934bbf45ba4a3b2 | Mn3Nb6O11 | 52.9475 | 20 | 0.32303 | 0.401283 | 71.7465 | 12.6724
aflow:b94f322df3a0473c | N8Ta4 | 34.1738 | 12 | 0.398789 | 0.217068 | 50.5887 | 11.3748
aflow:b9591503600010ee | Ba2S6 | 23.8851 | 8 | 0.257613 | 0.578207 | 19.237 | 25.8594
aflow:b962425ef6071451 | Ge4 | 11.8775 | 4 | 0.201932 | 0.743973 | 46.3997 | 23.6441
aflow:b983232c680bf721 | Fe6Ge6Hf1 | 38.1946 | 13 | 0.247415 | 0.607462 | 59.4311 | 15.1669
aflow:b9936db0261adaed | C1W1 | 5.12033 | 2 | 0.237914 | 0.635146 | 226.507 | 10.3504
aflow:b999085f2279f8f3 | Ni3P3Rh3 | 25.5316 | 9 | 0.367983 | 0.289515 | 65.2443 | 11.8596
aflow:b99a64a1aafcc7ab | Ba2Hg2Sn2 | 18.9262 | 6 | 0.227008 | 0.667458 | 20.7463 | 35.3275
aflow:b99b5e13d3b10adf | Bi4Rh4Se4 | 35.828 | 12 | 0.273887 | 0.532495 | 53.2161 | 21.6112
aflow:b9a1f0ab8466965f | In1N1Sc3 | 13.5118 | 5 | 0.196901 | 0.759709 | 76.3972 | 18.7476
aflow:b9aa9e3ae8a13d37 | Au1Hf2 | 8.90703 | 3 | 0.313488 | 0.425993 | 55.6611 | 20.4559
aflow:b9ad893db979283c | Ga2Pt2Ti2 | 17.687 | 6 | 0.32576 | 0.39428 | 58.8435 | 16.019
aflow:b9ae23dfe8fd531b | C4Ni8Ta16 | 78.9108 | 28 | 0.2988 | 0.464736 | 105.929 | 14.4388
aflow:b9ca504582972a95 | Ge2Mo1 | 8.00906 | 3 | 0.169128 | 0.849022 | 133.985 | 15.5402
aflow:b9cc2e7a3944a22b | Ge26Lu6Rh8 | 117.103 | 40 | 0.271997 | 0.537744 | 58.5454 | 17.9465
aflow:b9da73e1690e0a8b | N1Ni3Zn1 | 14.2926 | 5 | 0.364374 | 0.298217 | 59.0916 | 10.3319
aflow:b9e8c994a3fa14c1 | Co1Ni1 | 5.83089 | 2 | 0.309334 | 0.436861 | 66.2888 | 11.5599
aflow:b9e93482a01580e4 | Ru4Tb12 | 48.0515 | 16 | 0.326906 | 0.391348 | 23.1416 | 26.7529
aflow:b9ec090c2d6605aa | Pd3Tb1 | 11.9093 | 4 | 0.303463 | 0.452342 | 57.455 | 17.3471
aflow:b9f324ee79e23708 | Ga2Sn6Zr10 | 51.5836 | 18 | 0.243526 | 0.618741 | 67.3149 | 21.6715
aflow:b9f82d1d443ec418 | Al36Mg6Ti4 | 124.363 | 46 | 0.253459 | 0.590065 | 45.1957 | 17.6883
aflow:b9fafb23d95106e0 | Au4Yb1 | 15.8494 | 5 | 0.39645 | 0.222458 | 16.6462 | 19.9809
aflow:ba08eef7f7ed1efa | Ca2F4 | 17.3035 | 6 | 0.313341 | 0.426376 | 28.2117 | 14.7297
aflow:ba24c7d4fdf2198e | Be2Hf1 | 8.10875 | 3 | 0.179927 | 0.813797 | 104.339 | 13.12
aflow:ba3acf5ce3afd378 | Pt3Ti1 | 11.544 | 4 | 0.299593 | 0.462623 | 107.341 | 15.348
aflow:ba487a3251dc68dc | Ca12Hg4 | 50.1757 | 16 | 0.324668 | 0.397077 | 8.68507 | 35.5674
aflow:ba5a20d05eccf17a | P1Pu1 | 5.92655 | 2 | 0.238108 | 0.634578 | 55.9239 | 22.6554
aflow:ba5eb87a4148029c | La1S1 | 5.93134 | 2 | 0.319601 | 0.410121 | 32.5317 | 26.0018
aflow:ba64cc8029c62f4e | Dy4Ge4Ru4 | 35.3644 | 12 | 0.340286 | 0.357493 | 44.6081 | 18.7676
aflow:ba6699612deee834 | Ce1Fe4P12 | 41.7556 | 17 | 0.16421 | 0.865281 | 126.252 | 13.9306
aflow:ba6924af9c4b6989 | Cr4Ti2 | 16.4112 | 6 | 0.349132 | 0.335478 | 65.2301 | 13.9052
aflow:ba6be901fe06b58d | Ba2Hf1S4 | 20.7386 | 7 | 0.274707 | 0.530222 | 30.5697 | 27.9586
aflow:ba75c46f1a894513 | Ge2Ru2Tb1 | 14.4116 | 5 | 0.305525 | 0.446889 | 60.8517 | 17.9291
aflow:ba765a2bb63b553d | Dy6Ge26Os8 | 116.517 | 40 | 0.278289 | 0.520331 | 61.9194 | 18.6153
aflow:ba955cb1ee3c2f3b | Cs1F3Yb1 | 15.7083 | 5 | 0.262762 | 0.563617 | 25.6383 | 19.768
aflow:ba9a80f16c754420 | Fe2Si2Tb1 | 13.5403 | 5 | 0.235099 | 0.643432 | 88.9718 | 14.8676
aflow:ba9d3e459f7adaf5 | Al4Au4Ca4 | 36.6376 | 12 | 0.313262 | 0.426583 | 25.7851 | 21.8149
aflow:baaf68ed4cbcc21c | Ru10Si6 | 42.591 | 16 | 0.295449 | 0.473699 | 116.588 | 13.0611
aflow:bab633976c2f29d2 | B4Mo4 | 18.4717 | 8 | 0.231122 | 0.655203 | 198.568 | 10.5478
aflow:babbcefb6d3e18cc | Os8Tb4 | 35.7232 | 12 | 0.396238 | 0.222947 | 46.7413 | 18.1493
aflow:bac3fa66b5c1a988 | Cd3Er3Ga3 | 27.002 | 9 | 0.205153 | 0.733965 | 50.9827 | 22.0057
aflow:baf943831e68e216 | Ga3Ir3Th3 | 26.8812 | 9 | 0.359342 | 0.310424 | 39.4681 | 21.7682
aflow:bb08f8914b4a641c | P12Rh4 | 41.8 | 16 | 0.233597 | 0.647869 | 94.2969 | 16.3436
aflow:bb14b1f838196e49 | Re3Si3Zr3 | 24.4979 | 9 | 0.244726 | 0.615254 | 126.965 | 16.2861
aflow:bb1785238190c409 | Au1Sc1 | 6.01302 | 2 | 0.318895 | 0.411948 | 41.4191 | 20.1973
aflow:bb2e3ff52beb121c | Li1Pt1 | 6.04083 | 2 | 0.306284 | 0.444885 | 50.1211 | 13.7558
aflow:bb3b9b4a7a1533bd | Pd4Si4Zr4 | 33.1618 | 12 | 0.265276 | 0.556536 | 88.1514 | 16.6028
aflow:bb4427e452977ce7 | As1B1 | 4.90384 | 2 | 0.14137 | 0.94263 | 124.448 | 13.9755
aflow:bb46abee42773b80 | Pb1Te1 | 6.19169 | 2 | 0.393387 | 0.229542 | 9.70706 | 31.7131
aflow:bb513b87e68c060a | Ir4La4Si4 | 35.8866 | 12 | 0.396862 | 0.221507 | 24.875 | 22.0662
aflow:bb569b66afa76188 | Br1Rb1 | 7.21186 | 2 | 0.280787 | 0.513465 | 7.34254 | 36.8206
aflow:bb5eb41e4ebd752c | Au1Lu1Sn1 | 9.13182 | 3 | 0.30221 | 0.455665 | 36.7443 | 24.6577
aflow:bb6d369f4c5192ad | Ba6Mn2N6 | 48.7697 | 14 | 0.249024 | 0.602812 | 22.2303 | 23.3097
aflow:bb7396f83a018dbb | Ca4Mg8 | 35.6451 | 12 | 0.254883 | 0.585992 | 17.7739 | 28.2088
aflow:bb7732d67f3541c9 | La2Pt2 | 12.1119 | 4 | 0.359331 | 0.310452 | 26.3449 | 25.8543
aflow:bb79767f7ff9b396 | Dy1Hg1 | 6.14087 | 2 | 0.365369 | 0.295812 | 19.941 | 25.7573
aflow:bb9579a3c096d8c3 | Cd2Ga4O8 | 39.2548 | 14 | 0.342291 | 0.352477 | 55.7267 | 11.7939
aflow:bbe19cfc7071c717 | O1Zn1 | 5.62522 | 2 | 0.333697 | 0.37408 | 50.5133 | 11.3819
aflow:bbef4567d359bebd | C16Si16 | 53.1456 | 32 | 0.160962 | 0.876095 | 186.837 | 10.492
aflow:bbf2df33e13694f5 | H2W2 | 10.7978 | 4 | 0.268363 | 0.547881 | 156.449 | 9.06572
aflow:bbfa0d883212ae9f | Ag1Hf2 | 8.90691 | 3 | 0.299649 | 0.462473 | 48.3343 | 20.8101
aflow:bc0cb409b4d65c0c | Au3In3Y3 | 27.2704 | 9 | 0.290288 | 0.487592 | 40.3792 | 23.0878
aflow:bc1e17464cf173cc | Au1Dy1 | 6.09044 | 2 | 0.343823 | 0.348656 | 29.6842 | 23.2011
aflow:bc2372a6d49f86aa | Rb2Se1 | 9.86489 | 3 | 0.276977 | 0.523946 | 7.24792 | 44.6166
aflow:bc310bea782296ff | Fe2Nb8P2 | 32.6869 | 12 | 0.290919 | 0.48589 | 91.655 | 16.0665
aflow:bc370dbba9251e37 | Hg4O14Sb4 | 63.0366 | 22 | 0.296821 | 0.470025 | 70.2818 | 13.3415
aflow:bc48c99fdd4a8c42 | Co2V6 | 21.0495 | 8 | 0.292198 | 0.482437 | 99.4357 | 12.7081
aflow:bc507e8b07782981 | Mo1P1 | 5.76458 | 2 | 0.277074 | 0.523679 | 45.8248 | 17.2811
aflow:bc59337055eb36e8 | C2Ho1Ni1 | 10.5989 | 4 | 0.2426 | 0.621438 | 101.074 | 11.9494
aflow:bc6d6d2126b11c3f | Al1Sc1 | 5.62263 | 2 | 0.284792 | 0.502511 | 35.7872 | 20.2455
aflow:bc70eb9b75beea4f | Ni2Si2Tb1 | 14.064 | 5 | 0.281795 | 0.510701 | 70.1006 | 14.9028
aflow:bc78f78037a30785 | Er4Hf4O14 | 59.6327 | 22 | 0.262457 | 0.564478 | 97.5229 | 12.9931
aflow:bc7cddbb05f9cb7e | Ag3Er3Ge3 | 27.6663 | 9 | 0.379965 | 0.260953 | 21.0479 | 21.111
aflow:bc908490c195b255 | Pd4Y4Zn4 | 36.4715 | 12 | 0.397123 | 0.220904 | 22.38 | 19.6029
aflow:bc97161f250b6c1d | Au3Rb2 | 17.0071 | 5 | 0.304814 | 0.448766 | 13.3758 | 29.901
aflow:bcd5afce9a25828f | C2Nb4P2 | 19.8504 | 8 | 0.242793 | 0.620876 | 137.344 | 13.8394
aflow:bce71f93eb45bad8 | Ho2Ir4 | 17.5043 | 6 | 0.307882 | 0.440678 | 89.4601 | 17.6105
aflow:bceddac8cfbde383 | Ho4Rh4Si4 | 34.6444 | 12 | 0.296696 | 0.470359 | 60.4305 | 17.7979
aflow:bcee7bb7be81cfb8 | Ag1F1 | 6.64871 | 2 | 0.437548 | 0.130331 | 7.18921 | 15.7495
aflow:bcfaf2bb33aa3677 | Nd1P1 | 5.81877 | 2 | 0.260538 | 0.569905 | 49.8604 | 25.765
aflow:bcfdf01849f7cb77 | Ru6Si4Th2 | 33.5747 | 12 | 0.289308 | 0.490244 | 91.8303 | 16.8399
aflow:bcffe2cd231ff59a | Be26Sb2 | 62.7642 | 28 | 0.192212 | 0.774497 | 77.6648 | 9.69758
aflow:bd20e4241ed4b5cf | K16Sb8Sn2 | 84.2285 | 26 | 0.256346 | 0.581816 | 7.53775 | 43.1378
aflow:bd33403a60f88c3e | B6K1 | 13.1519 | 7 | 0.190322 | 0.780488 | 104.408 | 10.7723
aflow:bd39fcd8abd8e251 | Bi2O2Se1 | 14.9318 | 5 | 0.331572 | 0.379464 | 29.3365 | 19.128
aflow:bd3c0d8b8d79e6d9 | Al4Ca2 | 16.5796 | 6 | 0.194644 | 0.766812 | 43.1928 | 21.4479
aflow:bd5654b790e0fb50 | O2Pd2 | 11.7979 | 4 | 0.387686 | 0.242808 | 37.7032 | 13.0259
aflow:bd5d9a64ba7b45c7 | Bi1Ni1Sc1 | 8.90939 | 3 | 0.257498 | 0.578534 | 50.3003 | 20.8637
aflow:bd7c887ef9cb5854 | Bi2Cu2Yb2 | 18.5928 | 6 | 0.235136 | 0.643323 | 27.4566 | 25.5336
aflow:bd9b413c5648f6bd | In2Te4Tl2 | 25.2087 | 8 | 0.256929 | 0.580155 | 12.0544 | 34.0241
aflow:bd9e08867b7e5d00 | Al3Yb1 | 11.7034 | 4 | 0.155298 | 0.895098 | 53.5418 | 19.4586
aflow:bd9e75b023d54d65 | Cu1Mn1Sb1 | 9.06729 | 3 | 0.309939 | 0.435274 | 30.1694 | 20.0075
aflow:bda48bfbdd63e454 | Pt3V1 | 11.6726 | 4 | 0.338705 | 0.361457 | 90.4818 | 14.7918
aflow:bda82cdcf87fa384 | Au36In16 | 167.824 | 52 | 0.384067 | 0.251288 | 24.1223 | 19.1632
aflow:bdab7ec2c162ee22 | Au1Li1Sb1 | 9.67256 | 3 | 0.463999 | 0.0737728 | 3.7784 | 22.3293
aflow:bdb0f3dca49e3fb5 | Cd2La2Tl2 | 18.7753 | 6 | 0.278206 | 0.52056 | 25.4621 | 28.9544
aflow:bdc362fd57f037e0 | Ba3Cl6 | 28.4511 | 9 | 0.323247 | 0.400725 | 12.9388 | 30.401
aflow:bdc3f2d016e58657 | Fe2Te4 | 17.789 | 6 | 0.156978 | 0.889444 | 58.1226 | 22.5573
aflow:bdcda3600a752ae9 | Ru2Si2Tb1 | 13.8837 | 5 | 0.273556 | 0.533414 | 81.1686 | 16.6535
aflow:bdd9a6f275041001 | Be8W4 | 30.4824 | 12 | 0.191234 | 0.777597 | 167.996 | 10.6245
aflow:bde2e5bd35d6ec8d | B6Hf3Ni20 | 81.0547 | 29 | 0.341057 | 0.355563 | 79.581 | 10.2548
aflow:bde6ee56742edb31 | C4Hf12Zn12 | 80.2878 | 28 | 0.256931 | 0.58015 | 73.0731 | 15.8557
aflow:bdef8ab58e76c7a6 | As1Ba1Li1 | 9.20011 | 3 | 0.225878 | 0.670838 | 22.9624 | 27.6508
aflow:bdefedddc5e4e127 | Re2 | 5.62415 | 2 | 0.307632 | 0.441334 | 162.468 | 15.0991
aflow:bdf0281f8f192f1f | In3Y1 | 12.2152 | 4 | 0.310062 | 0.434953 | 26.1817 | 24.9079
aflow:bdffe76682314509 | K8Si46 | 146.74 | 54 | 0.206257 | 0.730549 | 53.115 | 20.4987
aflow:be089f53605f184f | Mg1Se1 | 6.05048 | 2 | 0.345768 | 0.343815 | 15.4621 | 26.9919
aflow:be0f30005c2762fb | Co2Hf1Sn1 | 11.7171 | 4 | 0.244357 | 0.616326 | 63.55 | 16.3257
aflow:be113dc21e621f10 | Ge26Ho6Rh8 | 116.576 | 40 | 0.26178 | 0.566391 | 61.8688 | 18.1521
aflow:be28b1736734720d | I1Rb1 | 7.3519 | 2 | 0.299831 | 0.461988 | 4.57368 | 52.0059
aflow:be2acb586d9bdc05 | Er4Ga4Rh4 | 36.1349 | 12 | 0.388661 | 0.240533 | 28.9002 | 18.5866
aflow:be2eab8817d5e84f | Cl4Mg2 | 18.3499 | 6 | 0.346486 | 0.342033 | 12.3264 | 26.5489
aflow:be4da014690a3d11 | Cu1Ga1Pt2 | 11.9501 | 4 | 0.357054 | 0.316006 | 58.7807 | 14.1333
aflow:be4f0a37485bdcb8 | Ba4Ir4P4 | 35.8702 | 12 | 0.33128 | 0.380206 | 35.5456 | 23.0432
aflow:be7715e5ffb6162d | Ga12Ho4Pd1 | 50.5982 | 17 | 0.21794 | 0.694764 | 57.2485 | 18.6959
aflow:be8dcdaf3d5b71ae | As3Mn3Ru3 | 25.8443 | 9 | 0.304881 | 0.44859 | 63.7991 | 15.515
aflow:be98529facd710aa | Li1P1Zn1 | 8.41329 | 3 | 0.180327 | 0.812501 | 52.4515 | 15.5724
aflow:be99dfb51a1405cc | B4Ta3 | 17.7795 | 7 | 0.216902 | 0.697916 | 199.133 | 10.6294
aflow:bea649131691049d | Pd2Sn1Tb1 | 12.2623 | 4 | 0.419211 | 0.170776 | 18.2294 | 19.7712
aflow:bea65ca25419a241 | Cl2Sr1 | 9.34088 | 3 | 0.322188 | 0.403451 | 13.5806 | 29.1833
aflow:beb8eb07a8a60d28 | Al2N2 | 8.08219 | 4 | 0.251238 | 0.596438 | 121.409 | 9.9584
aflow:beb90a8e2539674a | Mn1Pt1Sn1 | 9.16637 | 3 | 0.364475 | 0.297972 | 28.2427 | 21.2924
aflow:becbc8b7468a7e42 | C1Tl1 | 6.23734 | 2 | 0.329857 | 0.383822 | 32.6696 | 15.9937
aflow:bed69814d84bc479 | Al1Cr2 | 7.93027 | 3 | 0.225184 | 0.672917 | 93.1331 | 13.1524
aflow:bed8c7f2b91ac5b8 | Co2Sn1Ti1 | 12.407 | 4 | 0.229568 | 0.659823 | 57.6979 | 15.8351
aflow:bedddf6b2193735f | Au4S2 | 19.0367 | 6 | 0.453409 | 0.0961696 | 5.70553 | 25.6209
aflow:bef5a332ff1700c0 | Co8N4Ta16 | 78.8065 | 28 | 0.303453 | 0.452368 | 109.061 | 14.049
aflow:bef5c8d2d70d0534 | Pb1Pu3 | 12.3085 | 4 | 0.309775 | 0.435704 | 24.6657 | 27.0429
aflow:bef60f5771d9c8ec | Bi1Co1Zr1 | 8.78796 | 3 | 0.281057 | 0.512724 | 62.8457 | 19.7192
aflow:bf14b169c7848137 | Er1Sn3 | 12.3717 | 4 | 0.419432 | 0.170282 | 9.55377 | 26.936
aflow:bf19a689feeca06f | Hf2Ni4Sb2 | 23.3904 | 8 | 0.324125 | 0.398471 | 61.5584 | 15.6109
aflow:bf296c7d4fb899f0 | Al4Au4Er4 | 36.0072 | 12 | 0.305854 | 0.446021 | 41.581 | 20.5841
aflow:bf57085ef80f6d2d | Al1Cu1Ti2 | 11.5008 | 4 | 0.312072 | 0.429689 | 40.6606 | 16.5381
aflow:bf5b3b064f72c02d | Cs2N4Nb2 | 23.3407 | 8 | 0.355313 | 0.320266 | 30.5551 | 22.6677
aflow:bf66a2c72bbd4990 | B2Ca1 | 6.3771 | 3 | 0.164363 | 0.864775 | 105.72 | 12.1914
aflow:bf82971701a6774c | Sb8Th6 | 41.7956 | 14 | 0.274607 | 0.530499 | 40.816 | 31.4127
aflow:bfa3ece0a71a91e2 | As4Rh8 | 35.259 | 12 | 0.387601 | 0.243008 | 49.6106 | 14.4561
aflow:bfa78171be19e02f | Ge2Mg4O8 | 32.9208 | 14 | 0.243537 | 0.618709 | 97.8248 | 10.4066
aflow:bfaa13db242f82ea | Hf5P7Pd9 | 61.2258 | 21 | 0.340577 | 0.356764 | 53.1902 | 15.6414
aflow:bfbbeb6a9f7e7f5a | Bi1O2 | 8.87389 | 3 | 0.346792 | 0.341273 | 45.3571 | 14.0291
aflow:bfca6369af396199 | C1Ru3Ta1 | 13.4824 | 5 | 0.285856 | 0.499613 | 144.488 | 13.284
aflow:bfe6fc7189a9a3a8 | Al1P1 | 5.3136 | 2 | 0.264071 | 0.559926 | 46.3929 | 20.8564
aflow:c006cc6f795d2242 | Cu2P2Sr2 | 17.4985 | 6 | 0.208195 | 0.724565 | 47.2147 | 21.0441
aflow:c01b5c54b0863da2 | Br2Tl2 | 14.028 | 4 | 0.327552 | 0.389699 | 5.83428 | 35.5293
aflow:c01fe90f2eca0092 | Os2Si2Y1 | 14.0171 | 5 | 0.279438 | 0.517168 | 86.0203 | 16.8658
aflow:c025b7fc0d6fcd1b | Au2Sn1U1 | 12.4422 | 4 | 0.411618 | 0.187832 | 14.8565 | 23.4602
aflow:c036327f66d3519f | O2Sn1 | 8.56376 | 3 | 0.363508 | 0.30031 | 52.1089 | 11.8263
aflow:c03920ccc13ad673 | Mg24N16 | 92.7481 | 40 | 0.214202 | 0.706137 | 77.5898 | 12.5902
aflow:c04a329e050ee0ff | Au6Ca10 | 49.7907 | 16 | 0.320418 | 0.408012 | 14.5547 | 28.5373
aflow:c05f2543a2e6b0f9 | Ir3Sc1 | 11.4091 | 4 | 0.281521 | 0.511452 | 122.243 | 15.2976
aflow:c06b0a326520c896 | Hf10Sb6Zn2 | 52.8541 | 18 | 0.262131 | 0.565399 | 67.6809 | 20.5251
aflow:c0785b0dc60c0bf0 | Ag2Er2Sn2 | 18.2176 | 6 | 0.263782 | 0.56074 | 38.5785 | 24.0216
aflow:c079e25d7a8fa1f5 | Ga3Mg3Y3 | 25.9343 | 9 | 0.182725 | 0.804774 | 48.5785 | 22.7041
aflow:c07cb317ee589630 | Cd1P1Pt5 | 20.8978 | 7 | 0.367867 | 0.289793 | 56.679 | 15.8477
aflow:c08b23695db01790 | Tl3Y1 | 12.6921 | 4 | 0.382495 | 0.254985 | 11.8327 | 27.0824
aflow:c08bf3e19dd4838f | Ga2Ge2Li2 | 18.3586 | 6 | 0.235561 | 0.642071 | 35.1859 | 17.4585
aflow:c09a3d9047303b44 | O12Pb4Sr4 | 58.7919 | 20 | 0.295356 | 0.473948 | 49.9059 | 15.3578
aflow:c0a39893d84d2f99 | Br2F2Sr2 | 18.5031 | 6 | 0.278282 | 0.520351 | 19.0161 | 22.6222
aflow:c0cb8298c01dc962 | As4Rh4Ti4 | 33.7757 | 12 | 0.316133 | 0.419108 | 74.0194 | 15.4085
aflow:c0f032a787b91baf | Ba1F2 | 9.23361 | 3 | 0.307953 | 0.440492 | 24.2001 | 20.6188
aflow:c0f22d3d124b67a0 | Er2Ni12P7 | 58.8541 | 21 | 0.317396 | 0.415829 | 75.0778 | 12.0371
aflow:c109da9ec595b226 | H2Pd1Zr2 | 14.6015 | 5 | 0.368397 | 0.288518 | 38.6691 | 12.9934
aflow:c1108eda20c7e98a | Ba1Pd1Si3 | 14.5872 | 5 | 0.260613 | 0.569692 | 42.0692 | 20.1767
aflow:c13b804b80111c0d | Cd2Dy4Se8 | 42.4767 | 14 | 0.346035 | 0.343153 | 18.0784 | 29.3113
aflow:c1558b66981be652 | Co2Fe1In1 | 11.5864 | 4 | 0.227515 | 0.665942 | 63.7306 | 14.9527
aflow:c1573e2e95ab4e6d | Bi4Cr4O12 | 55.4295 | 20 | 0.296333 | 0.471331 | 78.4726 | 12.1971
aflow:c166e3d34f5be769 | Ge4Ho4Mn4 | 35.0609 | 12 | 0.226548 | 0.668833 | 67.4118 | 18.2061
aflow:c16a53a9044497fa | Si6 | 16.2927 | 6 | 0.270634 | 0.541539 | 36.5569 | 25.4097
aflow:c171a2c88ba233eb | Cd2S8Y4 | 41.4164 | 14 | 0.336996 | 0.365755 | 22.9125 | 25.7612
aflow:c181e3747a339877 | Mn3Sb1 | 12.3822 | 4 | 0.250162 | 0.599534 | 30.1232 | 19.912
aflow:c18b48bc9c6f4df9 | H1K1 | 7.49674 | 2 | 0.232475 | 0.651191 | 9.76424 | 22.5517
aflow:c18d6aeb85f16ed5 | Al8Hf4 | 33.328 | 12 | 0.207538 | 0.726591 | 86.6593 | 17.335
aflow:c191285bce57af5f | Ge6La8 | 41.7113 | 14 | 0.259524 | 0.572779 | 29.2435 | 30.0087
aflow:c19235e2474b809a | Se12Tb8 | 59.481 | 20 | 0.278989 | 0.518403 | 34.6457 | 24.9958
aflow:c1ac86b1c7ec4a36 | Pt4Ta2 | 17.6171 | 6 | 0.359472 | 0.310108 | 77.6531 | 16.3208
aflow:c1ae03b10428ce9b | Ce1Os4P12 | 45.3428 | 17 | 0.223573 | 0.677755 | 119.843 | 15.7221
aflow:c1bd2c42aea8a59f | Au12Zn4 | 50.183 | 16 | 0.380482 | 0.259731 | 27.9255 | 16.8792
aflow:c1c3417f145420d8 | Ho1P2Ru2 | 13.6544 | 5 | 0.247782 | 0.6064 | 102.905 | 15.535
aflow:c1c40da078a99fb2 | Dy4O14Ru4 | 59.5295 | 22 | 0.295453 | 0.473687 | 89.748 | 12.2793
aflow:c1c7b2fc1f3c124b | Ge6N8 | 34.8153 | 14 | 0.262432 | 0.564549 | 101.529 | 11.6253
aflow:c1cbc41955b9ba17 | Cd2O8Rh4 | 40.0484 | 14 | 0.36926 | 0.286448 | 47.7142 | 12.6207
aflow:c1d9df200a1482e9 | Ce2Ge6V2 | 28.6085 | 10 | 0.245574 | 0.612792 | 65.7851 | 18.7633
aflow:c1de3a48addb6e86 | S1Th1 | 6.0107 | 2 | 0.366874 | 0.292183 | 31.0218 | 25.2683
aflow:c1efc9ef27886df4 | Co2Ta4 | 17.3541 | 6 | 0.342441 | 0.352103 | 76.5735 | 15.6646
aflow:c20eee5b3bd9d78c | Al1Hf1Ni2 | 11.8318 | 4 | 0.397916 | 0.219078 | 35.7486 | 13.8063
aflow:c2384ec3a6ca5619 | Hg1Te1 | 6.38211 | 2 | 0.335355 | 0.36989 | 13.0427 | 36.6431
aflow:c247e71c79c41148 | B8Os4Tb4 | 43.4063 | 16 | 0.24024 | 0.62833 | 127.495 | 12.6146
aflow:c254a1e890738c41 | Bi4K12Se12 | 88.1619 | 28 | 0.271742 | 0.538452 | 7.10923 | 34.9621
aflow:c26493e7a28c7532 | Li3Si3Y3 | 25.0285 | 9 | 0.192712 | 0.772915 | 48.5326 | 20.0974
aflow:c27bd77e21eac7d6 | Pb26Rh8Sr6 | 124.179 | 40 | 0.327377 | 0.390144 | 21.4623 | 27.0546
aflow:c282c70d0c61a7c2 | Al1Mn1Ni2 | 11.1567 | 4 | 0.270279 | 0.542529 | 59.9223 | 12.6599
aflow:c286a3280ca15bb3 | Pt4Yb2 | 18.0379 | 6 | 0.316125 | 0.419129 | 55.5276 | 18.8724
aflow:c28d9f89cd97168a | Er6Os8Si26 | 111.15 | 40 | 0.250725 | 0.597913 | 85.3611 | 16.8942
aflow:c294c347661840e9 | Ni1Zn1 | 5.93062 | 2 | 0.31409 | 0.424423 | 60.7938 | 11.4497
aflow:c2968980189cbf94 | Ho4Os8 | 35.7338 | 12 | 0.398559 | 0.217597 | 47.8757 | 17.8945
aflow:c2b5d48f339a605f | Al2Er2Zn2 | 17.5934 | 6 | 0.215347 | 0.702647 | 50.5482 | 20.2718
aflow:c2bae074d76f81b6 | Ag1F3Zn1 | 15.0815 | 5 | 0.329928 | 0.383642 | 31.821 | 12.6012
aflow:c2bc4c61bf28b1b2 | Al36Mg6V4 | 121.402 | 46 | 0.234163 | 0.646197 | 54.8405 | 16.9343
aflow:c2cf9e6b1026cf5e | B4Co4W4 | 30.7067 | 12 | 0.250712 | 0.597951 | 196.107 | 10.2111
aflow:c2e0335b289201d4 | Ho3Sn7 | 30.3915 | 10 | 0.285629 | 0.500233 | 29.4414 | 26.8235
aflow:c2ee38d28f73e121 | Al1C1Dy3 | 14.4355 | 5 | 0.196789 | 0.760062 | 58.4699 | 23.3236
aflow:c2f664a520fe7a60 | Cu6Sb8Tb6 | 59.3475 | 20 | 0.221127 | 0.685122 | 51.2928 | 22.1595
aflow:c316958c47445e01 | As2Ca1Mg2 | 14.4394 | 5 | 0.210987 | 0.715977 | 36.2179 | 23.6996
aflow:c3369be780358d85 | Ge1Mg2 | 8.55749 | 3 | 0.164951 | 0.862823 | 43.7212 | 21.8631
aflow:c3374fe3417fc247 | Er1Rh5 | 17.3249 | 6 | 0.312588 | 0.428341 | 77.9642 | 16.689
aflow:c3388a7e220407ff | Ir6Zr10 | 47.1213 | 16 | 0.375478 | 0.27159 | 44.1844 | 19.3717
aflow:c33a14007399064d | Ru1Sc1 | 5.74929 | 2 | 0.335508 | 0.369504 | 50.6077 | 17.1379
aflow:c34d90f11e416b78 | Cu2La1Si2 | 14.1481 | 5 | 0.223821 | 0.677009 | 69.9469 | 17.3927
aflow:c35317ab558919f6 | Ga1Sb1 | 6.13724 | 2 | 0.239953 | 0.629169 | 29.5745 | 29.7288
aflow:c353667ba8b2596c | Be1S1 | 4.56593 | 2 | 0.189893 | 0.781853 | 83.8146 | 12.4183
aflow:c35b430d82eb2f11 | Er4Fe1Ga12 | 50.9702 | 17 | 0.236718 | 0.638664 | 47.8359 | 18.6212
aflow:c364e51076447dbf | Al8Co2La2 | 33.14 | 12 | 0.224059 | 0.676294 | 59.6701 | 18.1807
aflow:c36c3c6afc041061 | Ca6N6V2 | 36.2828 | 14 | 0.258101 | 0.57682 | 49.56 | 16.2086
aflow:c38c54f6fd9ccec1 | Hf1Rh3 | 11.273 | 4 | 0.279719 | 0.516397 | 114.425 | 15.1333
aflow:c39a60600679c372 | Cs1H1 | 7.28025 | 2 | 0.207325 | 0.727247 | 6.97753 | 32.7677
aflow:c39bb7e5c43a2690 | C1Ga1Y3 | 14.0648 | 5 | 0.191293 | 0.777408 | 61.5448 | 23.0933
aflow:c39bb8d6a0701e63 | Al8Zr4 | 31.4488 | 12 | 0.195266 | 0.764851 | 86.3684 | 17.814
aflow:c3a10676fc88a190 | Gd3In1N1 | 14.6975 | 5 | 0.22039 | 0.687346 | 55.4917 | 23.742
aflow:c3a17a59395aa4a7 | As1Sc1 | 5.66616 | 2 | 0.245688 | 0.61246 | 51.8482 | 21.4501
aflow:c3a69d5aafb4ec3a | In4K1 | 16.8497 | 5 | 0.270527 | 0.541838 | 13.7645 | 31.1238
aflow:c3b5e3caace107e2 | Be26Pa2 | 61.452 | 28 | 0.115886 | 1.03267 | 128.481 | 9.48494
aflow:c3bdc86b6fb1a7db | Cd4P8 | 35.6857 | 12 | 0.291426 | 0.48452 | 27.3997 | 23.876
aflow:c3c3b4f96a8f89d4 | Eu1F2 | 9.15103 | 3 | 0.30158 | 0.457337 | 30.4968 | 17.1035
aflow:c3cc01a07e4f80e0 | C1Cr1 | 3.86015 | 2 | 0.221586 | 0.683735 | 224.943 | 8.41865
aflow:c3f3d5debc9fb042 | Cu6Sb8Y6 | 58.9337 | 20 | 0.230521 | 0.656988 | 49.8544 | 22.1734
aflow:c3ff1f234732327a | Na1 | 3.55175 | 1 | 0.358838 | 0.311654 | 2.8828 | 34.8405
aflow:c40f2f44e48bdeb9 | Bi1Ni1Y1 | 8.96549 | 3 | 0.254094 | 0.588249 | 49.2201 | 22.434
aflow:c4132aed04864439 | O3Sr1Zr1 | 13.0669 | 5 | 0.257406 | 0.578798 | 87.839 | 14.7899
aflow:c4152f4391b750bb | Au1Sc1Sn1 | 9.08568 | 3 | 0.315709 | 0.420209 | 35.6477 | 23.6593
aflow:c422afb3ea6a5582 | B6Ir6Mg6 | 50.646 | 18 | 0.317674 | 0.41511 | 77.4034 | 12.6332
aflow:c43242ccdc84ef23 | Ag1Cu4Dy1 | 18.6445 | 6 | 0.426006 | 0.155666 | 15.4923 | 15.3075
aflow:c4358a51c19fcdd9 | Al3Hf1 | 10.9811 | 4 | 0.187792 | 0.788543 | 84.5204 | 17.3238
aflow:c45fd3cfd9ab3800 | K1 | 3.78499 | 1 | 0.362345 | 0.303129 | 1.13168 | 72.9958
aflow:c461c6bc5ee6289d | In1Li1Sn1 | 9.54565 | 3 | 0.270956 | 0.540642 | 18.3308 | 26.3992
aflow:c4644f5c0da2a257 | As8Zr4 | 33.8761 | 12 | 0.230753 | 0.656298 | 71.7084 | 19.4633
aflow:c469c0cafc7af9ff | Ca2Sn2Zn2 | 18.2978 | 6 | 0.221735 | 0.683286 | 25.0676 | 25.2889
aflow:c46bde1662d8f473 | Br3Cs1Sn1 | 16.2347 | 5 | 0.308275 | 0.439643 | 8.46313 | 41.5477
aflow:c4732fa16eb24522 | O14Sn4Tb4 | 60.1677 | 22 | 0.272806 | 0.535497 | 86.2893 | 13.5926
aflow:c4765ff8e73598db | In1Ni2Tb2 | 14.9362 | 5 | 0.293493 | 0.478951 | 35.4988 | 20.4346
aflow:c47d8c45db4e7bcf | Al8Dy1Mn4 | 34.1523 | 13 | 0.222399 | 0.681285 | 88.9763 | 14.7141
aflow:c4894ff6abb39331 | Er4Os8 | 35.7123 | 12 | 0.395942 | 0.223629 | 48.5468 | 17.827
aflow:c49eb83bd6f76091 | Pt6Sc6Sn6 | 53.2489 | 18 | 0.301616 | 0.457241 | 52.5606 | 20.2929
aflow:c4a54ec70f0e653b | Os2Si2U1 | 14.1308 | 5 | 0.258843 | 0.57471 | 99.258 | 17.128
aflow:c4a92728a41cbf95 | La1Pd5 | 17.9908 | 6 | 0.340498 | 0.35696 | 44.2282 | 18.7965
aflow:c4bedc78c6d48e69 | Ho4Mg2Se8 | 42.221 | 14 | 0.336486 | 0.36704 | 19.3267 | 28.2588
aflow:c4c839a3ba80c695 | Sb1Y1 | 5.93272 | 2 | 0.255349 | 0.58466 | 34.4787 | 29.955
aflow:c4d6f296578f5549 | Co4Dy4Sn4 | 35.5293 | 12 | 0.258912 | 0.574515 | 46.2889 | 20.5941
aflow:c4e9f00ec0fcebca | Bi4Pd4Se4 | 36.7526 | 12 | 0.365917 | 0.294489 | 23.571 | 23.1567
aflow:c4eb6ac358d80fdd | Ge26Ir8Yb6 | 118.793 | 40 | 0.279065 | 0.518194 | 50.6362 | 18.5687
aflow:c4fa2d3210295abd | Cu4Mn1Sn1 | 18.0446 | 6 | 0.281382 | 0.511833 | 50.936 | 14.7747
aflow:c4fc7a005d06a30b | Ca1Sn3 | 12.2991 | 4 | 0.258987 | 0.574302 | 24.3057 | 28.1647
aflow:c50acffd8d3d6b5f | Ge26Ir8Tb6 | 117.375 | 40 | 0.282672 | 0.508301 | 64.1956 | 18.3381
aflow:c51285e5e6e00f21 | Sb4Ta5 | 26.7126 | 9 | 0.357499 | 0.31492 | 37.1025 | 20.7745
aflow:c51f74ea099c5dc2 | N4Ni8W12 | 65.99 | 24 | 0.291381 | 0.484641 | 146.432 | 12.4777
aflow:c526fe4983dfcffa | Bi1Y1 | 6.04319 | 2 | 0.266878 | 0.55204 | 30.6014 | 31.7629
aflow:c52b037386823e0d | Ir4Te8 | 35.6927 | 12 | 0.286348 | 0.498275 | 55.0072 | 23.0112
aflow:c52ef7c72b7785db | F4Mg2 | 15.9315 | 6 | 0.28137 | 0.511866 | 49.9009 | 11.3468
aflow:c531e9c812d50987 | Ga1Ni2V1 | 11.48 | 4 | 0.364179 | 0.298687 | 53.8583 | 12.0963
aflow:c555fd348225f9a5 | Hf3Ru3Si3 | 25.0371 | 9 | 0.273476 | 0.533634 | 107.333 | 15.6627
aflow:c55d82bdab765f36 | As7Ho2Ni12 | 61.4839 | 21 | 0.345384 | 0.344771 | 52.5565 | 13.5373
aflow:c566d2bab17f37b0 | Dy4Li4O8 | 44.5625 | 16 | 0.28225 | 0.509455 | 62.2611 | 12.6854
aflow:c568d79d0d0e9fc8 | Ag1Mn3N1 | 14.475 | 5 | 0.284969 | 0.50203 | 29.2627 | 15.5211
aflow:c575fe5bdcfe8f47 | Co1O6Pt3 | 28.2318 | 10 | 0.325712 | 0.394402 | 76.5588 | 11.5325
aflow:c58a246f03486cd2 | Ge1Pt1Ti1 | 8.78245 | 3 | 0.337939 | 0.363382 | 54.4326 | 18.1094
aflow:c5976272e8f2fc30 | B6Y1 | 17.1432 | 7 | 0.332586 | 0.376893 | 64.5407 | 9.85027
aflow:c59c1fbcce730c3f | Ag2Pb2Tb2 | 18.4852 | 6 | 0.267188 | 0.551169 | 34.0086 | 25.3848
aflow:c5b17da66c84aaf6 | Co1Hf1 | 5.77472 | 2 | 0.24496 | 0.614575 | 75.9854 | 16.6923
aflow:c5c2b0c3421b7a69 | N4Nb12Zn12 | 75.4989 | 28 | 0.253066 | 0.591192 | 97.0605 | 14.2584
aflow:c5c59a10fed69262 | I1K1 | 7.41137 | 2 | 0.294157 | 0.477167 | 5.21968 | 46.1619
aflow:c5cb9fc67bd390cc | Al1Au2Ti1 | 12.1924 | 4 | 0.423631 | 0.160932 | 21.1276 | 17.0205
aflow:c5cd21ef451178bf | Cr2P8 | 24.0214 | 10 | 0.171757 | 0.840387 | 99.0583 | 15.2004
aflow:c5d6762a8aad6f28 | Pt1Sb1Yb1 | 9.29063 | 3 | 0.403157 | 0.207055 | 14.3121 | 24.9416
aflow:c5dc64f9dc6b057c | Pt4Tb2 | 17.7949 | 6 | 0.313603 | 0.425693 | 69.6221 | 18.6973
aflow:c5f7deca203a8c23 | Co4Sb12 | 47.3329 | 16 | 0.211142 | 0.715502 | 56.2147 | 23.4646
aflow:c5fcd642ba5d9504 | Pt1Sn1U1 | 9.22393 | 3 | 0.410262 | 0.190896 | 15.8698 | 26.2709
aflow:c605526226b3f42c | Cr4Nb4P4 | 31.9697 | 12 | 0.203024 | 0.740574 | 93.4751 | 14.7498
aflow:c605f44aa32358d9 | La8Rh6 | 42.2388 | 14 | 0.353152 | 0.325568 | 20.0513 | 26.6758
aflow:c60d45627d5b258e | Ho3In3Ir3 | 27.0409 | 9 | 0.360651 | 0.30724 | 35.6683 | 21.003
aflow:c60ee5d60be843c0 | Ge3Pd3Ti3 | 25.8592 | 9 | 0.31684 | 0.417272 | 60.2413 | 16.1487
aflow:c61260c70de2d745 | Bi4O6 | 30.4162 | 10 | 0.41891 | 0.171449 | 20.0376 | 17.5185
aflow:c617361aadf1a089 | Ag1P1Pt5 | 21.0794 | 7 | 0.394279 | 0.227474 | 44.2714 | 15.628
aflow:c61cc0eba7f9d25b | Cu36In16 | 159.255 | 52 | 0.315787 | 0.420007 | 41.3823 | 14.9182
aflow:c63288c8bd0530ac | Cd1F2 | 9.09189 | 3 | 0.364086 | 0.298911 | 28.4979 | 13.6653
aflow:c636c0d6b75ff3c5 | As6Ru7U4 | 49.4995 | 17 | 0.280297 | 0.514809 | 84.6489 | 17.6271
aflow:c648ed3172587200 | N2Nb2 | 11.2542 | 4 | 0.402112 | 0.209444 | 44.4594 | 13.3615
aflow:c65eb974665e418b | As8Ba4Ge8 | 60.4509 | 20 | 0.241386 | 0.62498 | 26.9894 | 27.6562
aflow:c6601606af69527b | Be4Ti2 | 13.0127 | 6 | 0.152231 | 0.905466 | 108.374 | 11.5265
aflow:c66e406677f76ccf | Ca24N16 | 111.362 | 40 | 0.284345 | 0.503732 | 33.8479 | 18.8868
aflow:c678ea2fec2066ee | Co2Sn1Zr1 | 11.5969 | 4 | 0.27025 | 0.54261 | 56.3832 | 16.8688
aflow:c67b818b8f839e87 | Ba1Ga4 | 15.687 | 5 | 0.231031 | 0.655473 | 30.931 | 23.0362
aflow:c69344e41dac1391 | As2Ba1Zn2 | 15.152 | 5 | 0.276444 | 0.52542 | 26.217 | 23.2714
aflow:c6bc297ce67afd1d | Mg3Pd3Y3 | 27.265 | 9 | 0.390716 | 0.235744 | 17.0641 | 21.7414
aflow:c6c8129ea67902fe | K2P2Zn2 | 17.9993 | 6 | 0.207062 | 0.728061 | 26.6336 | 24.6946
aflow:c6d068e985f2a15e | Mn1V1 | 4.99044 | 2 | 0.24038 | 0.627922 | 140.948 | 12.2042
aflow:c6d1bca9355c3f4d | Cd2Er4S8 | 41.83 | 14 | 0.335542 | 0.369418 | 23.6469 | 25.2048
aflow:c6d52ea37eb98db2 | Br1Tl1 | 6.9922 | 2 | 0.330494 | 0.382202 | 7.94768 | 32.8912
aflow:c6e8d952c35609f3 | Ba2Pb2Zn2 | 18.8457 | 6 | 0.209563 | 0.720353 | 21.72 | 33.675
aflow:c6eee5e705fb3446 | Ag1Pt5Si1 | 20.9641 | 7 | 0.375066 | 0.272571 | 54.0228 | 15.7067
aflow:c6f9c574d454e1c4 | C2Hf4In2 | 22.4801 | 8 | 0.203405 | 0.73939 | 95.2567 | 17.8098
aflow:c6ff2a43004d6387 | Cr4S8Zn2 | 39.6971 | 14 | 0.288547 | 0.492305 | 41.2715 | 18.3592
aflow:c7040aa8f251f062 | P1Yb1 | 6.18329 | 2 | 0.397257 | 0.220596 | 18.2715 | 23.3255
aflow:c70b5b8d0aa26bf7 | Ru4Tb10 | 41.9725 | 14 | 0.316871 | 0.417192 | 26.4409 | 25.9484
aflow:c70e54cbc7c388ab | Hg6Mg10 | 50.721 | 16 | 0.266396 | 0.553391 | 24.6303 | 22.176
aflow:c7228ec855654a31 | B2C2Mo4 | 18.7953 | 8 | 0.252814 | 0.591913 | 180.718 | 10.6124
aflow:c727db055b8c7d56 | Hf10Si6 | 45.556 | 16 | 0.242335 | 0.622211 | 87.8423 | 18.5468
aflow:c7283e578de551e1 | Co8Ge26Yb6 | 119.273 | 40 | 0.289514 | 0.489688 | 44.0664 | 16.8167
aflow:c75310f2c251e81b | C4Si2Ti6 | 26.3355 | 12 | 0.203359 | 0.739534 | 134.143 | 12.5932
aflow:c784ea573c0e2ee7 | Dy1Te1 | 6.07046 | 2 | 0.345263 | 0.345071 | 22.2686 | 29.1613
aflow:c78a80a4276e8729 | Ag2As2Ba2 | 18.5045 | 6 | 0.233015 | 0.64959 | 28.3141 | 28.6114
aflow:c79394e4f67f0a4d | Al9Er3Ni6 | 50.3245 | 18 | 0.246336 | 0.610582 | 70.9294 | 15.6127
aflow:c79bb5670ea37684 | Hg1Tb1 | 6.13723 | 2 | 0.377569 | 0.266624 | 17.6505 | 26.0521
aflow:c7ba5be9d60e6bf1 | Er16In4Rh4 | 71.9589 | 24 | 0.273041 | 0.534842 | 35.4541 | 25.6514
aflow:c7c8547134b0a199 | Co8Ti16 | 67.0266 | 24 | 0.335861 | 0.368614 | 50.8053 | 15.2086
aflow:c7dabd3c906d47e5 | Pd4Tb4 | 24.1528 | 8 | 0.353241 | 0.32535 | 25.9711 | 22.4136
aflow:c7e4f6937e0696c1 | Al1Hf1Pd2 | 12.1519 | 4 | 0.458608 | 0.0851326 | 13.3644 | 16.4014
aflow:c80850c41a89bd06 | Al2C2Zr4 | 20.5486 | 8 | 0.201214 | 0.746211 | 92.473 | 17.5461
aflow:c80fa65cecefab92 | Er4P4Pd4 | 34.9804 | 12 | 0.277788 | 0.521712 | 63.2667 | 17.6463
aflow:c818c9c770b63d37 | Hf6Ni16Si7 | 80.2464 | 29 | 0.283318 | 0.506534 | 96.8663 | 12.5838
aflow:c81fcb94fcb38f71 | P1Pt5Tl1 | 21.0321 | 7 | 0.378803 | 0.263701 | 50.4164 | 16.2448
aflow:c8381e74e56f350a | O4V2 | 13.2674 | 6 | 0.279105 | 0.518086 | 119.256 | 10.2897
aflow:c838d91d4681ecc7 | Er14Rh6 | 60.1692 | 20 | 0.341744 | 0.353845 | 23.2495 | 24.6893
aflow:c85391284698bd42 | Os8Y4 | 35.5228 | 12 | 0.386946 | 0.244539 | 51.5239 | 18.081
aflow:c854f04be2146c1c | Al1Li1Si1 | 7.56429 | 3 | 0.159301 | 0.881649 | 55.4704 | 17.4611
aflow:c858bd5114fcd0ac | As2Dy2O8 | 32.8239 | 12 | 0.305848 | 0.446036 | 56.0443 | 13.5558
aflow:c85c1d1ed3ac501d | O8Re4 | 30.6759 | 12 | 0.265361 | 0.556298 | 150.738 | 10.8197
aflow:c87705861b1e6915 | Mg1Rh1 | 5.75788 | 2 | 0.293953 | 0.477716 | 59.0882 | 14.8415
aflow:c87b45dbe56f9474 | O1Sn1Yb3 | 15.2313 | 5 | 0.203059 | 0.740466 | 45.1438 | 23.0223
aflow:c882f6f3d9636611 | Ni2O12Sb4 | 46.7844 | 18 | 0.270642 | 0.541517 | 94.3554 | 11.5731
aflow:c8845846637f03d9 | Ge6Ni2Y2 | 28.8424 | 10 | 0.232534 | 0.651015 | 64.2116 | 18.1072
aflow:c8a15c5939de425c | Er2Ga4Pd2 | 23.9135 | 8 | 0.290302 | 0.487556 | 47.4018 | 18.34
aflow:c8a8f29b97b0ce02 | Cu4In1Y1 | 17.8862 | 6 | 0.282705 | 0.508212 | 48.8222 | 15.9383
aflow:c8b05327e0ba2b41 | Cd2Dy4S8 | 41.8537 | 14 | 0.337603 | 0.364226 | 22.924 | 25.6898
aflow:c8bf0fc0acaf2a94 | C1Lu1Rh3 | 14.2566 | 5 | 0.321487 | 0.405256 | 82.2434 | 14.1459
aflow:c8e3a3fb085815fd | Er4Pt8Si4 | 47.306 | 16 | 0.335651 | 0.369144 | 55.6242 | 17.2706
aflow:c8eb952451efb269 | Ho1Rh2Si2 | 13.9179 | 5 | 0.260945 | 0.568753 | 91.3351 | 16.1695
aflow:c8ef36d664c1938b | Er2Tl2Zn2 | 18.4781 | 6 | 0.240456 | 0.627698 | 39.9221 | 22.7095
aflow:c9038761ebf5c2b9 | Co2P2Zr8 | 35.0108 | 12 | 0.37676 | 0.268543 | 33.8374 | 18.5668
aflow:c90aab03829e992f | Mn1Se1 | 5.94227 | 2 | 0.271589 | 0.53888 | 36.1259 | 21.2344
aflow:c91c8e749f62a9d4 | Au1Ti1 | 6.44402 | 2 | 0.312144 | 0.429502 | 41.1534 | 18.6867
aflow:c92050f4f517d08b | As4Ge2Zn2 | 23.889 | 8 | 0.243636 | 0.618422 | 37.239 | 23.2566
aflow:c9246cfad021e77d | Cu2Te2Tl1 | 15.7934 | 5 | 0.323577 | 0.399879 | 13.1769 | 25.2138
aflow:c935637c522664f6 | Co2Sc1Sn1 | 11.9582 | 4 | 0.271188 | 0.539995 | 46.4576 | 17.4901
aflow:c93ff003ef94f343 | La4Sb8 | 36.2654 | 12 | 0.300836 | 0.459314 | 24.5511 | 31.4532
aflow:c946fe101efdf626 | As2Ca1Cd2 | 15.1143 | 5 | 0.248199 | 0.605194 | 30.6587 | 24.6563
aflow:c954937f85e0cdcc | Al4Co2Y2 | 22.454 | 8 | 0.28187 | 0.510497 | 44.5518 | 17.4337
aflow:c95606e8cb3cef5a | Au3Li1 | 12.8424 | 4 | 0.414247 | 0.181905 | 15.8944 | 16.8143
aflow:c958245c609e785d | As12Co4 | 44.9832 | 16 | 0.198336 | 0.755206 | 81.6127 | 17.5448
aflow:c969067f8a3bbde9 | C8 | 4.20724 | 8 | 0.0418791 | 1.31912 | 510.47 | 5.60913
aflow:c96936f1ed31e1b0 | Cd2Ho4Se8 | 42.474 | 14 | 0.346415 | 0.34221 | 18.3177 | 28.9952
aflow:c96ed7a989cfdc88 | Ni3P3Pd3 | 26.6936 | 9 | 0.410344 | 0.190711 | 34.7939 | 12.4897
aflow:c9706e203eac5569 | Rb4S2 | 19.9786 | 6 | 0.331633 | 0.379309 | 6.06854 | 34.465
aflow:c975e8be6b9024d0 | Ge6Ru4Tb6 | 46.6352 | 16 | 0.27662 | 0.524932 | 52.666 | 20.3822
aflow:c99cd266a54d7d4e | La6Sn8 | 42.1823 | 14 | 0.260003 | 0.571419 | 30.3273 | 32.2518
aflow:c9b69af480b720a9 | Ge4Mg2Tb4 | 29.2595 | 10 | 0.199424 | 0.751801 | 55.8016 | 22.6402
aflow:c9b85a6eb23d3036 | Al8O12 | 38.3429 | 20 | 0.238396 | 0.633734 | 146.201 | 8.56129
aflow:c9c4cb2648c77793 | As4Fe4Nb4 | 34.469 | 12 | 0.318084 | 0.414047 | 56.7259 | 15.793
aflow:c9d8f8cf0cfaffd9 | Dy4Ge4Ir4 | 35.2679 | 12 | 0.307467 | 0.441769 | 61.3976 | 18.6854
aflow:c9dce173d43bc3b9 | Bi4Pt4Te4 | 36.5108 | 12 | 0.335874 | 0.368582 | 31.9049 | 25.4887
aflow:c9df5d1184d1640f | C18Si18 | 59.7801 | 36 | 0.16093 | 0.876204 | 186.914 | 10.4925
aflow:c9fd91d1ff70dd06 | Au6Er6Sb8 | 60.487 | 20 | 0.289854 | 0.488768 | 39.7287 | 24.0648
aflow:ca1726d414bf71ad | Al12Mo4 | 40.7116 | 16 | 0.208537 | 0.723509 | 96.931 | 15.3344
aflow:ca2b185ba242da1e | Ba1O1 | 5.97004 | 2 | 0.275697 | 0.527484 | 36.4433 | 22.1121
aflow:ca4d7a192ad4d0dc | Ga6Pt6Zr6 | 52.2627 | 18 | 0.304983 | 0.44832 | 70.2099 | 17.7062
aflow:ca93f7ab4fd288a7 | Si6V10 | 39.7455 | 16 | 0.25754 | 0.578415 | 110.243 | 13.306
aflow:ca9cdc800c9391c4 | Pt1Sn2 | 9.28222 | 3 | 0.380281 | 0.260206 | 22.9661 | 23.9852
aflow:caa88b714d13abcc | Pd2Sn1Y1 | 12.1707 | 4 | 0.395995 | 0.223507 | 24.3002 | 19.6318
aflow:caaa20c92838e6d6 | C2Nb4S2 | 20.8093 | 8 | 0.285183 | 0.501446 | 95.5822 | 13.9623
aflow:cae69c96fac06bdd | Cu1Ho1 | 6.03381 | 2 | 0.291025 | 0.485601 | 34.1809 | 20.649
aflow:caeefb62a94a9b14 | Pd2Sb2Tb2 | 18.0523 | 6 | 0.330633 | 0.38185 | 33.8982 | 22.9837
aflow:caf2d1d3a9a922c0 | As4Cu2Er2 | 23.4844 | 8 | 0.247644 | 0.606798 | 55.5383 | 18.5641
aflow:cb1589626859b7a8 | Au4Mg4Yb4 | 37.5401 | 12 | 0.310989 | 0.432523 | 18.6371 | 24.1561
aflow:cb15e9a50c142504 | Cu2Si2Tb2 | 17.2728 | 6 | 0.225404 | 0.672259 | 62.4009 | 18.8679
aflow:cb1a5c4e541f0235 | Ba1Ge12Pt4 | 52.0209 | 17 | 0.400823 | 0.212398 | 20.4559 | 19.8323
aflow:cb1f9acfa0aecb58 | Sr1Te1 | 6.11943 | 2 | 0.239839 | 0.629503 | 20.1021 | 38.0407
aflow:cb23330d734db36f | Ir1La1Si3 | 14.1659 | 5 | 0.269775 | 0.543934 | 67.3026 | 18.2666
aflow:cb33da202450d95b | Os8Y4 | 35.5449 | 12 | 0.389225 | 0.239215 | 51.8157 | 18.082
aflow:cb363b26a85df51d | Ir7Sc4Si6 | 46.8949 | 17 | 0.252887 | 0.591706 | 110.399 | 15.4567
aflow:cb4224749669c8a3 | As1Pd5Tl1 | 21.1818 | 7 | 0.343518 | 0.349415 | 46.99 | 16.7888
aflow:cb432b9c96163d15 | P4Zr4 | 21.6224 | 8 | 0.251374 | 0.596047 | 80.4661 | 18.811
aflow:cb4f4dc8c948e3eb | Au2Th2 | 12.1669 | 4 | 0.387863 | 0.242395 | 23.0615 | 27.4958
aflow:cb514034f0a5a191 | Er1Tl1 | 6.18907 | 2 | 0.37715 | 0.267618 | 15.1219 | 26.7281
aflow:cb52ed8a982c4b0c | Pt2Si2Th1 | 14.6254 | 5 | 0.322748 | 0.40201 | 63.8185 | 18.4335
aflow:cb5b728e11e82968 | F3Mg1Rb1 | 14.5885 | 5 | 0.236718 | 0.638664 | 41.3677 | 14.0876
aflow:cb689d978d360a3a | Be5Pt1 | 14.3383 | 6 | 0.142026 | 0.940366 | 154.204 | 8.858
aflow:cb7b0b787fcac5e5 | Ba2In8Ir2 | 36.7547 | 12 | 0.252472 | 0.592894 | 31.2414 | 25.7818
aflow:cb8c513caf2927d5 | Bi1Ga1O3 | 13.8439 | 5 | 0.27739 | 0.522807 | 92.9318 | 11.7384
aflow:cb9594228183239e | Dy1Mg1 | 6.05054 | 2 | 0.270995 | 0.540532 | 22.4531 | 27.0909
aflow:cb99d1be4cdd1829 | Ga1Mn1Ni2 | 11.3443 | 4 | 0.27445 | 0.530934 | 72.3044 | 12.7809
aflow:cb9cd516a1599ef5 | Al16Pd7Ti6 | 79.4364 | 29 | 0.268854 | 0.546508 | 69.695 | 15.82
aflow:cba13995efa3f927 | Mn1O1 | 5.42456 | 2 | 0.310366 | 0.434155 | 62.8174 | 11.5243
aflow:cba87020a753df24 | Ag8S4 | 38.2022 | 12 | 0.389566 | 0.238422 | 13.3255 | 19.0461
aflow:cbaaeced9ee69e4b | In4Ir2Sr2 | 24.2654 | 8 | 0.284709 | 0.502739 | 29.8131 | 24.1891
aflow:cbd0cb3bc230996a | Ag2As2Sr2 | 18.312 | 6 | 0.237302 | 0.636945 | 30.4051 | 25.46
aflow:cbd3163ea6fcba47 | In2N2 | 11.499 | 4 | 0.30777 | 0.440971 | 54.8778 | 15.8603
aflow:cbda71948a93d2cb | Al1La3 | 12.2336 | 4 | 0.315406 | 0.420998 | 16.4821 | 32.0583
aflow:cbe40e42e756b9e5 | Te1Yb1 | 6.13034 | 2 | 0.210968 | 0.716035 | 23.848 | 33.3424
aflow:cbe4dab174b3e070 | Li1Pd1 | 6.27126 | 2 | 0.317885 | 0.414561 | 31.2464 | 13.234
aflow:cbf02ee2b7e7d09c | O8Pd6Sr2 | 45.8203 | 16 | 0.318839 | 0.412092 | 60.5386 | 12.9832
aflow:cbf3a14d299bd86d | Ca2In4Pd2 | 24.7313 | 8 | 0.296054 | 0.472079 | 25.7957 | 23.2616
aflow:cbfb564cc157aeec | Si4Ti2 | 14.57 | 6 | 0.203897 | 0.737861 | 100.895 | 14.652
aflow:cc24f154b0ce81f1 | Mn8Sc4 | 35.2066 | 12 | 0.251876 | 0.594607 | 33.4429 | 21.4171
aflow:cc315d932b359d19 | Ca2O6Si2 | 20.5183 | 10 | 0.228838 | 0.661995 | 142.252 | 9.39088
aflow:cc3163414e93c3fa | Mg8Sr4 | 36.522 | 12 | 0.230693 | 0.656477 | 16.7578 | 31.3015
aflow:cc3810ae5c65aacf | Al1Au2Sc1 | 12.2931 | 4 | 0.426025 | 0.155625 | 16.8456 | 18.1891
aflow:cc52fc64aedf03b6 | In2Pd4Th4 | 30.2103 | 10 | 0.374094 | 0.274886 | 27.3529 | 25.4091
aflow:cc56002d4304615b | Al16Hf6Rh7 | 82.7764 | 29 | 0.318862 | 0.412032 | 59.383 | 15.9065
aflow:cc56846288079507 | Ca1O3Si1 | 10.0434 | 5 | 0.21637 | 0.699533 | 150.419 | 9.38575
aflow:cc5e8c89d9a3f33f | Ga9Rb3 | 39.6979 | 12 | 0.193334 | 0.770949 | 23.4283 | 25.8745
aflow:cc641efaedc2dc1f | P2Sb2Zr4 | 22.6192 | 8 | 0.253307 | 0.590501 | 67.0024 | 21.4448
aflow:cc64bae75fe8a84a | Bi1O2Y2 | 14.5639 | 5 | 0.292299 | 0.482166 | 33.2069 | 20.6974
aflow:cc717d6de1690f4a | Ir2Mo2 | 11.066 | 4 | 0.280727 | 0.513631 | 160.574 | 14.9178
aflow:cc780562173bd001 | As1Tl1 | 6.34167 | 2 | 0.295184 | 0.474409 | 18.7576 | 31.9374
aflow:cc97f77cef3a3aba | Ir4La2Si4 | 28.9261 | 10 | 0.3189 | 0.411934 | 68.1049 | 17.6918
aflow:cc9a5a5a57fa9414 | Ba2O4Zr1 | 19.7649 | 7 | 0.277707 | 0.521935 | 55.9163 | 17.5299
aflow:cca0470a5e85e41d | Ho16O24 | 113.692 | 40 | 0.303655 | 0.451834 | 65.4598 | 14.9256
aflow:ccb8712dca6b07b0 | In2P2 | 11.9777 | 4 | 0.276342 | 0.525701 | 31.9778 | 26.2177
aflow:ccdedd6a47814fdd | Dy1Ni2P2 | 13.8843 | 5 | 0.254942 | 0.585822 | 88.0928 | 13.8791
aflow:cced1a1a102b3c48 | Eu1O3Ti1 | 13.1626 | 5 | 0.256541 | 0.581261 | 106.448 | 12.5067
aflow:cd03036b6ea1706d | Ca2In4O8 | 40.2066 | 14 | 0.351207 | 0.330357 | 40.4029 | 14.5915
aflow:cd0de172397640ab | Cu4Er1Pd1 | 18.2084 | 6 | 0.365497 | 0.295504 | 33.9239 | 14.5614
aflow:cd110a5368819391 | Ho4Rh4Zn4 | 36.1266 | 12 | 0.371437 | 0.28123 | 34.2526 | 18.3739
aflow:cd1e611bc5b35a8e | B6C2Nb6 | 31.5739 | 14 | 0.223938 | 0.676657 | 186.406 | 10.6421
aflow:cd218b45a20c9d02 | Ag1Ti2 | 8.62002 | 3 | 0.287171 | 0.496038 | 52.3196 | 18.1696
aflow:cd335767e53fce83 | Ru3U1 | 11.3745 | 4 | 0.313168 | 0.426827 | 103.304 | 16.085
aflow:cd3533e558e1c032 | Cd1Hg2Ti1 | 13.2441 | 4 | 0.335845 | 0.368654 | 20.7841 | 21.668
aflow:cd53e7610b132878 | Dy1Ir1Si3 | 14.3271 | 5 | 0.301494 | 0.457564 | 60.7828 | 17.0386
aflow:cd5e871a1c5af012 | Fe2Ge1Ti1 | 10.2375 | 4 | 0.22118 | 0.684962 | 137.164 | 12.3074
aflow:cd60240c094a6261 | Co2Nb1Sn1 | 11.8872 | 4 | 0.280761 | 0.513537 | 59.3791 | 15.6816
aflow:cd774a3204be56af | Ga4Zr6 | 28.3862 | 10 | 0.254153 | 0.588079 | 66.3969 | 20.0813
aflow:cd7a7ed413f1e66a | Ag2Sn2Sr1 | 15.8025 | 5 | 0.321568 | 0.405046 | 18.1047 | 27.0002
aflow:cd7a9aa6417fb341 | Os2 | 5.42485 | 2 | 0.238249 | 0.634165 | 257.753 | 14.2198
aflow:cd7dedbd84a6e2f8 | Cl3Cs1Pb1 | 16.1805 | 5 | 0.312099 | 0.429619 | 9.40627 | 37.7244
aflow:cdb000669727f2ba | Cd2Hf2 | 12.0146 | 4 | 0.313945 | 0.424801 | 33.9353 | 21.7358
aflow:cdbe97e96d2d1cf1 | Mo1Pt2 | 8.577 | 3 | 0.302248 | 0.455563 | 124.4 | 15.2316
aflow:cdd7847fb7e8b974 | K4Na4S4 | 37.7592 | 12 | 0.241407 | 0.624918 | 15.7058 | 25.5272
aflow:cdd80b42cdffa73e | Ba4F12Pd2 | 55.3653 | 18 | 0.335049 | 0.370664 | 19.3463 | 19.0776
aflow:cdda0a8539ee985a | Ho1Tl1 | 6.17612 | 2 | 0.373739 | 0.27573 | 15.6186 | 26.9307
aflow:cddfd2c4f05954bb | Hf4Ni4Sn2 | 29.1424 | 10 | 0.299113 | 0.463903 | 63.9648 | 16.9731
aflow:cdee195b951f5d51 | Au16Hf4 | 61.0305 | 20 | 0.369161 | 0.286685 | 40.7912 | 17.9686
aflow:cdfdcf7fda69670c | N1Zr1 | 5.44329 | 2 | 0.33182 | 0.378835 | 67.8431 | 15.5442
aflow:ce00fa721b5a6996 | La4O12Y4 | 55.5736 | 20 | 0.300216 | 0.460964 | 60.7135 | 15.8387
aflow:ce038afcf4745823 | Al16Os7Zr6 | 81.9599 | 29 | 0.314152 | 0.424262 | 67.4341 | 16.3043
aflow:ce09cfb3c14be330 | Rh3Sn3Zr3 | 26.3196 | 9 | 0.338755 | 0.361333 | 50.8381 | 19.4435
aflow:ce29391dc938bbb0 | B8Hf2Ir6 | 44.3578 | 16 | 0.321069 | 0.406333 | 106.626 | 10.9022
aflow:ce38ff6bfa92b678 | Hf6In8 | 42.017 | 14 | 0.288127 | 0.493444 | 39.4084 | 23.5035
aflow:ce3ba93409efd35e | La8Ru8Sn24 | 120.446 | 40 | 0.331606 | 0.379378 | 31.678 | 24.7052
aflow:ce45017fa6450d35 | Fe3Ge3 | 17.9077 | 6 | 0.293211 | 0.47971 | 37.977 | 16.7437
aflow:ce4acf66f2425d3e | Cu1Rh2Sn1 | 11.7286 | 4 | 0.344405 | 0.347205 | 58.7645 | 15.1255
aflow:ce610cb49c8c7990 | In1Te1 | 6.31049 | 2 | 0.312076 | 0.42968 | 17.4665 | 30.7608
aflow:ce620ffad6e99ca9 | Ag2Tb1 | 9.3258 | 3 | 0.35038 | 0.332396 | 22.0175 | 22.0155
aflow:ce621a8d06b6896b | Au2Dy1 | 9.20202 | 3 | 0.333774 | 0.373884 | 36.2354 | 20.9741
aflow:ce6cffc596e0806b | Ga2N2 | 10.1867 | 4 | 0.248364 | 0.604717 | 105.985 | 11.6088
aflow:ce75176bf54e8399 | Pt2Sc1Sn1 | 12.1792 | 4 | 0.407036 | 0.198213 | 27.5803 | 18.3806
aflow:ce98f1f2db8e7b29 | Hg2Sn2Sr2 | 18.9705 | 6 | 0.251075 | 0.596907 | 22.2914 | 30.0958
aflow:ce9b51fb3bdefaaa | Cd1Hf2 | 8.96473 | 3 | 0.335132 | 0.370452 | 36.2211 | 21.9727
aflow:ce9f67f08cd44654 | Ga4Li4S8 | 46.7091 | 16 | 0.284198 | 0.504131 | 22.0807 | 20.4531
aflow:cea75a0f94945ef0 | Na2 | 7.11705 | 2 | 0.295278 | 0.474157 | 4.32634 | 34.9181
aflow:ced3dcb9433e147f | Li1Pt7 | 23.9128 | 8 | 0.342864 | 0.351046 | 72.8693 | 14.9717
aflow:cee03421b2f2db1e | Pt1Sb1Sc1 | 8.87181 | 3 | 0.298989 | 0.464234 | 51.0477 | 22.0124
aflow:cef2bb57f72ad9e2 | Ru4Se8 | 33.8953 | 12 | 0.218904 | 0.691842 | 88.8335 | 18.1924
aflow:cf060bdbadd996c5 | C4Ge2Ti6 | 28.2475 | 12 | 0.209078 | 0.721843 | 124.592 | 12.8945
aflow:cf0f068c99c6f727 | Ba1Se1 | 6.16258 | 2 | 0.306077 | 0.445432 | 17.3248 | 32.3593
aflow:cf2155c717288f48 | Cu2Ga1Sc1 | 12.0147 | 4 | 0.36204 | 0.303867 | 30.1824 | 15.2683
aflow:cf310d2042303802 | Ca2Ni4 | 18.3287 | 6 | 0.294166 | 0.477143 | 38.6512 | 15.3595
aflow:cf3ef46b038e70fa | Dy1Se1 | 6.0421 | 2 | 0.346516 | 0.341958 | 27.9646 | 23.9156
aflow:cf40cb0bd363aec2 | K8Te12 | 63.9991 | 20 | 0.293124 | 0.479945 | 7.21324 | 38.6151
aflow:cf4537f3f53c76be | As3Na3Sr3 | 27.3661 | 9 | 0.198133 | 0.755845 | 26.1878 | 27.5063
aflow:cf4fc189035f31c6 | Pd8Si4Y4 | 46.9082 | 16 | 0.336064 | 0.368102 | 46.4513 | 17.6977
aflow:cf50d9b9fe60f66f | In8Ir1Yb2 | 34.4311 | 11 | 0.264403 | 0.558991 | 28.1779 | 24.4925
aflow:cf764a1116e300c1 | N4Os8Zr16 | 79.2363 | 28 | 0.307915 | 0.44059 | 84.8749 | 17.247
aflow:cf9657d40d9da190 | B6Pu1 | 17.8187 | 7 | 0.231485 | 0.654124 | 99.2488 | 9.89679
aflow:cfad5bdff5d83557 | N1Zr1 | 4.87551 | 2 | 0.245249 | 0.613736 | 151.187 | 12.3117
aflow:cfb1c96108ef47c1 | Dy3Ge3Li3 | 26.5743 | 9 | 0.20087 | 0.747283 | 47.6093 | 20.3896
aflow:cfbceda193fc9a79 | Cd1Li2Pb1 | 13.0461 | 4 | 0.342962 | 0.350802 | 11.4381 | 21.3417
aflow:cfcaed811a14588c | In2Ir1Li1 | 12.1049 | 4 | 0.33089 | 0.381195 | 41.1162 | 17.0624
aflow:cfd5feaf28197208 | Ho2 | 5.97721 | 2 | 0.209828 | 0.719536 | 30.9191 | 31.3672
aflow:cff1d3ae6b3f4da2 | Ca5P8 | 35.5944 | 13 | 0.209921 | 0.719252 | 37.5381 | 22.6735
aflow:d00a3e343afa83f9 | Ru3Zr1 | 11.4936 | 4 | 0.357689 | 0.314455 | 62.9049 | 15.7883
aflow:d01371eb46ecbd32 | Ag4Ba4 | 25.5898 | 8 | 0.27123 | 0.539877 | 10.9346 | 37.4778
aflow:d02fa8ced352ee4a | Au1Li2Sb1 | 12.7207 | 4 | 0.33169 | 0.379164 | 19.6196 | 18.195
aflow:d03b8a2bb448d3bc | Ag4Te4Tl4 | 39.0944 | 12 | 0.363284 | 0.300852 | 10.6828 | 29.0187
aflow:d047bbe542b179c3 | Hg1P1Pd5 | 21.2598 | 7 | 0.384312 | 0.250713 | 37.1391 | 15.8869
aflow:d08800926a9f9cb1 | Nb1Pd2 | 8.64553 | 3 | 0.330667 | 0.381763 | 75.0037 | 15.8463
aflow:d0a55d728d4cfcac | As12Ir4 | 45.7341 | 16 | 0.232692 | 0.650547 | 84.4788 | 19.6341
aflow:d0a676571ed2778b | B6Er1 | 18.5752 | 7 | 0.34204 | 0.353103 | 59.8431 | 9.7371
aflow:d0aac9dbe8bc5283 | Cu4Mn4P4 | 34.8902 | 12 | 0.317472 | 0.415633 | 38.7041 | 14.941
aflow:d0afa174edb8a1e1 | Ir4Lu4Si4 | 34.5659 | 12 | 0.276307 | 0.525798 | 82.2703 | 17.0408
aflow:d0b1587a005afacc | Ru4Sb4 | 23.1236 | 8 | 0.286829 | 0.496969 | 70.3584 | 18.669
aflow:d0b42c6f6671463c | Rh8Sb4 | 35.4932 | 12 | 0.364162 | 0.298728 | 51.3127 | 16.1479
aflow:d0c29ad69c95c8f2 | Mo2Pt2 | 11.265 | 4 | 0.287226 | 0.49589 | 132.32 | 15.373
aflow:d0c93a9396dc599e | Cl1Na1 | 6.68705 | 2 | 0.271017 | 0.540472 | 13.4547 | 22.8151
aflow:d0d4eb0ea07a225e | Er1Rh3Si2 | 16.6398 | 6 | 0.261003 | 0.568587 | 101.238 | 15.8452
aflow:d0da76ce0d341dfc | Ni2Sc2Si6 | 25.5399 | 10 | 0.228552 | 0.66285 | 82.0895 | 15.3749
aflow:d0dc48d85d0738ff | Sn4Th2 | 18.042 | 6 | 0.276414 | 0.525503 | 37.4794 | 30.041
aflow:d0e80731a317f7d6 | H2Zr1 | 8.78599 | 3 | 0.411664 | 0.187728 | 25.1683 | 9.20357
aflow:d0f2ba9345aa22a0 | C2Er10Ge6 | 53.1388 | 18 | 0.262724 | 0.563725 | 45.6871 | 21.7544
aflow:d1037ea3cb12a75b | As12Co4 | 44.8166 | 16 | 0.189114 | 0.784332 | 81.4805 | 17.5469
aflow:d11e5747fb179dd4 | Ir1Nb1 | 5.71614 | 2 | 0.335028 | 0.370715 | 95.7959 | 16.017
aflow:d1246d2705c13619 | As2Ba1Cu2 | 15.2158 | 5 | 0.307948 | 0.440505 | 26.2641 | 20.7496
aflow:d13e19bd2ad8bff6 | Pd2Sr2Tl4 | 25.6345 | 8 | 0.341704 | 0.353945 | 14.0579 | 26.556
aflow:d145209fb6e7e5ee | Ag2Bi2Ca2 | 18.6623 | 6 | 0.284967 | 0.502036 | 21.138 | 27.5338
aflow:d146f4324e1aee9e | La4O14Zr4 | 58.4752 | 22 | 0.276298 | 0.525823 | 81.8649 | 14.9363
aflow:d159650df5b1e2ad | Ge6Ho4Rh7 | 48.8709 | 17 | 0.265171 | 0.556832 | 76.7779 | 17.206
aflow:d167ec17eb2dc07c | N2Se1Th2 | 14.475 | 5 | 0.29361 | 0.478636 | 52.9254 | 22.2424
aflow:d176291d7c976b5c | Ag2Li1Sn1 | 13.0696 | 4 | 0.351427 | 0.329815 | 17.5022 | 19.191
aflow:d177d66e077ae060 | Cl8Cu2Rb4 | 45.1984 | 14 | 0.280787 | 0.513465 | 7.58727 | 30.0341
aflow:d17fe7d5d20013f6 | Ca1F3K1 | 14.9402 | 5 | 0.277672 | 0.522032 | 25.1503 | 18.0147
aflow:d1883835918feb41 | Al2Li2Te4 | 24.5958 | 8 | 0.287973 | 0.493863 | 13.8082 | 30.7576
aflow:d18edb1550aa79c9 | In2Li1Pd1 | 12.5003 | 4 | 0.323674 | 0.399629 | 26.4754 | 18.155
aflow:d191af1523eac582 | P4Rh4Se4 | 33.1752 | 12 | 0.238472 | 0.633509 | 89.2896 | 16.7714
aflow:d19f535bb9f1b963 | Ga1Li2Pt1 | 12.3075 | 4 | 0.3365 | 0.367003 | 30.1921 | 13.8091
aflow:d1a20f2b9212802b | Sn3Yb1 | 12.4095 | 4 | 0.252395 | 0.593116 | 23.9784 | 27.8319
aflow:d1a53bdc84b5275a | Cr2O4 | 14.3792 | 6 | 0.2774 | 0.52278 | 102.965 | 9.99441
aflow:d1acbf7cd6bbd917 | Al1As1 | 5.7561 | 2 | 0.255786 | 0.583412 | 39.3252 | 23.5565
aflow:d1b287b9e3a4ae43 | P4Ru4 | 21.2719 | 8 | 0.28466 | 0.502873 | 97.9619 | 13.6361
aflow:d1be70e9ca68950f | Al1N1Tb3 | 14.4407 | 5 | 0.202004 | 0.743747 | 65.2431 | 22.1854
aflow:d1c5346be7fd2d90 | B4Fe4W4 | 32.0045 | 12 | 0.257356 | 0.578938 | 141.685 | 11.259
aflow:d1c53dfc3ace44df | Bi4Ir4O14 | 61.9947 | 22 | 0.300895 | 0.459158 | 83.3448 | 12.887
aflow:d1c8f9461fb3b1dc | Au2Ca4N2 | 23.9688 | 8 | 0.277371 | 0.52286 | 30.1224 | 20.1922
aflow:d1d764ad10d0eb67 | C1Y1 | 5.9505 | 2 | 0.413175 | 0.18432 | 15.3201 | 20.3978
aflow:d1f95cf6caa4c50b | N4V12Zn8 | 60.7896 | 24 | 0.229083 | 0.661267 | 121.063 | 11.9771
aflow:d1fa435773b889e8 | Ag3Ca3P3 | 26.6072 | 9 | 0.23698 | 0.637892 | 40.6839 | 20.4211
aflow:d1fd17e61cdce493 | Cu1I1 | 6.50148 | 2 | 0.336663 | 0.366593 | 13.8328 | 28.2043
aflow:d21eda9fc978e2f8 | H1Pd1 | 6.03663 | 2 | 0.40084 | 0.212358 | 38.0427 | 8.61201
aflow:d223febce8427b9d | Li2P2Sr2 | 17.3806 | 6 | 0.172095 | 0.839278 | 37.2487 | 22.4229
aflow:d225fa42d1b8aadd | Mg2Rh1 | 8.53204 | 3 | 0.243689 | 0.618268 | 42.8662 | 16.9999
aflow:d226f2bda7fcf6b8 | Ba4Ge4Pt4 | 36.7181 | 12 | 0.345016 | 0.345686 | 22.5945 | 26.5705
aflow:d22da2f6406b0a39 | Cu6Ho6Sb8 | 59.4926 | 20 | 0.232827 | 0.650147 | 50.3684 | 21.9479
aflow:d25e3679e0ac111b | Au4Cd4Yb4 | 38.1593 | 12 | 0.343548 | 0.34934 | 17.6688 | 24.4651
aflow:d28694a0827a1a1c | Si106 | 283.547 | 106 | 0.261173 | 0.568106 | 37.3386 | 23.6074
aflow:d28c5371ec80d3c4 | B8C8Sc4 | 33.7473 | 20 | 0.189888 | 0.781869 | 145.689 | 9.5462
aflow:d2ab410fef99ea61 | C1Ta1 | 5.16992 | 2 | 0.237138 | 0.637427 | 201.073 | 11.4338
aflow:d2adbe239dba6d07 | Ga4Sc2 | 17.5834 | 6 | 0.26092 | 0.568824 | 45.156 | 18.5601
aflow:d2bed74bc81630a5 | Ca3Hg1 | 12.5608 | 4 | 0.324269 | 0.3981 | 9.477 | 33.2307
aflow:d2db0df3744c01b0 | Cr4Cu2S8 | 40.7895 | 14 | 0.335252 | 0.37015 | 30.6237 | 17.8696
aflow:d3110dbb278d254e | Ga9Ru3Y3 | 43.4191 | 15 | 0.272737 | 0.535688 | 59.7322 | 17.6134
aflow:d3311cbd31908b52 | Ag1Er1 | 6.14802 | 2 | 0.311249 | 0.431842 | 28.3288 | 23.5129
aflow:d334a6eb4253fef4 | B4Hf6Ir10 | 56.7562 | 20 | 0.296948 | 0.469685 | 120.549 | 14.3734
aflow:d33c38b67049c6ed | Ga1Ni2Ta1 | 11.7018 | 4 | 0.373504 | 0.276291 | 52.5628 | 13.2656
aflow:d344733c9e2e5850 | Fe2Rh4S8 | 40.6264 | 14 | 0.304266 | 0.450215 | 48.4032 | 18.1011
aflow:d35078f68a51dab1 | Cd4O8Si2 | 39.1009 | 14 | 0.341836 | 0.353615 | 54.0755 | 12.1418
aflow:d3618ed7c3ce4ee7 | Bi1Na1 | 6.3588 | 2 | 0.298031 | 0.466789 | 14.1892 | 28.7565
aflow:d36b4ecc3f087f42 | Ni4P4Th2 | 28.6114 | 10 | 0.308409 | 0.439293 | 66.8826 | 15.6798
aflow:d372ab38d2299b07 | Ge3Ir1Sr1 | 14.8912 | 5 | 0.293414 | 0.479164 | 41.72 | 20.5458
aflow:d37e4960882fc823 | O8Rh4Zn2 | 38.1606 | 14 | 0.331021 | 0.380863 | 67.0954 | 11.2607
aflow:d38172f10ef5d9e8 | C3W6 | 24.6939 | 9 | 0.298778 | 0.464796 | 152.427 | 12.8674
aflow:d3a0fe89c0f579b7 | Cd4Co4Dy16 | 72.4869 | 24 | 0.279389 | 0.517303 | 26.8854 | 25.0149
aflow:d3aa24a7307877b5 | Ag10S8Sb2 | 62.4257 | 20 | 0.350433 | 0.332265 | 11.7082 | 22.1169
aflow:d3aba0b4e3ac4051 | N3Nb4 | 17.4759 | 7 | 0.276623 | 0.524925 | 148.011 | 12.1327
aflow:d3b5e44b5f6f4a9c | B2Tc2 | 9.39683 | 4 | 0.233594 | 0.647878 | 192.011 | 10.6877
aflow:d3be042aa826ac30 | B14Re2Y6 | 52.4407 | 22 | 0.174716 | 0.830713 | 142.337 | 11.9647
aflow:d3d16a5555e1d1d0 | Mo12N4Ni8 | 63.0193 | 24 | 0.288779 | 0.491676 | 130.709 | 12.3604
aflow:d3f599fbb3b1ce30 | Pt4Y12 | 48.2109 | 16 | 0.374554 | 0.27379 | 15.4238 | 27.6152
aflow:d3ff64cbbc976ffe | O14Ru4Y4 | 57.5 | 22 | 0.29575 | 0.472893 | 88.5913 | 12.3389
aflow:d42040244c5945cd | As2K2Mg2 | 18.1346 | 6 | 0.223802 | 0.677065 | 18.8445 | 27.4434
aflow:d42847d039d9c6d9 | Ca2Si1 | 8.82946 | 3 | 0.271232 | 0.539874 | 19.9813 | 30.63
aflow:d42ce9cbb464a437 | Cr2Cu2O4 | 21.9533 | 8 | 0.341436 | 0.354614 | 54.3513 | 11.4937
aflow:d42ec20d3cab5a59 | Ca4In4Rh4 | 36.277 | 12 | 0.344112 | 0.347934 | 23.9095 | 21.9189
aflow:d43abd3deaeccc51 | Al1Bi1O3 | 13.1995 | 5 | 0.245881 | 0.611901 | 115.826 | 10.9164
aflow:d43fa03e0143372f | Cd1Pt2Zn1 | 11.9894 | 4 | 0.335469 | 0.369604 | 57.322 | 15.5616
aflow:d446f545e0742e02 | Au2Dy2Ge2 | 18.086 | 6 | 0.287843 | 0.494215 | 44.4089 | 21.1573
aflow:d466c5b24118e5e7 | O4Pt2 | 16.8331 | 6 | 0.318111 | 0.413977 | 91.9551 | 11.2408
aflow:d473826a81704bf2 | Ge4La4 | 23.7631 | 8 | 0.242465 | 0.621833 | 39.2344 | 27.2421
aflow:d4788fe8ddc60b6f | C1Dy3In1 | 14.5775 | 5 | 0.194572 | 0.76704 | 59.957 | 23.8912
aflow:d4a66226ac320e53 | Ca4Mg4Si4 | 33.093 | 12 | 0.186268 | 0.793409 | 40.9523 | 22.9122
aflow:d4b97fce6374db51 | H3Ni1Yb1 | 14.7412 | 5 | 0.257081 | 0.579722 | 54.5583 | 8.6859
aflow:d4c7ccfcfabd8a78 | As12Co4 | 44.9242 | 16 | 0.195134 | 0.765267 | 81.7741 | 17.5412
aflow:d4d11970ae4cf3d4 | O24Y16 | 108.704 | 40 | 0.303629 | 0.451902 | 62.2962 | 15.3204
aflow:d4d387623eeff515 | La2Pd2Sb2 | 18.0158 | 6 | 0.313033 | 0.42718 | 34.142 | 25.8437
aflow:d4d71d73b26b7913 | As1Ca3Cl3 | 20.8105 | 7 | 0.22627 | 0.669665 | 25.198 | 27.6449
aflow:d4e50abedae3225e | Ge7Hf6Ni16 | 83.022 | 29 | 0.311264 | 0.431803 | 76.981 | 13.2655
aflow:d4edd59d4fe53d89 | F4Ni2 | 17.1462 | 6 | 0.335984 | 0.368304 | 42.0406 | 11.4803
aflow:d4eddbd6a353d061 | Au4Er8 | 36.5837 | 12 | 0.352933 | 0.326107 | 20.7146 | 25.5018
aflow:d4fcfa0bda62b2b6 | Au2Th1 | 9.11754 | 3 | 0.341491 | 0.354476 | 36.9856 | 23.9481
aflow:d50bd9aca24839f0 | Al3Dy1 | 11.5372 | 4 | 0.2283 | 0.6636 | 48.4342 | 20.0896
aflow:d50fa8fcbdd4d38c | O4S2Sc4 | 25.4568 | 10 | 0.287654 | 0.494728 | 66.2702 | 14.2996
aflow:d510f7486a065dba | Ir4P12 | 42.7205 | 16 | 0.221967 | 0.682588 | 114.534 | 16.3543
aflow:d52b0022ad90146e | Al4Pt8 | 35.4897 | 12 | 0.365667 | 0.295093 | 59.3576 | 14.6189
aflow:d52e440e9529cc6d | O3Ru1Sr1 | 14.032 | 5 | 0.280701 | 0.513699 | 76.2901 | 12.8257
aflow:d53254a247baa5b7 | Al8Zr10 | 51.155 | 18 | 0.302199 | 0.455692 | 46.061 | 19.9756
aflow:d53b439bbbbad9b9 | O24Tl16 | 121.641 | 40 | 0.364602 | 0.297665 | 31.9501 | 15.5937
aflow:d53b5190863cc376 | P1Tl1 | 6.24831 | 2 | 0.273345 | 0.533999 | 24.8606 | 28.5582
aflow:d545689b2e3aed45 | Ir4Li8Mg4 | 48.5115 | 16 | 0.323546 | 0.399958 | 25.9173 | 14.6272
aflow:d556e520fbda64b1 | Al2Au2O4 | 22.6833 | 8 | 0.318378 | 0.413285 | 68.0651 | 11.4811
aflow:d57c353d5e7d36ea | Co4S4Sb4 | 33.7879 | 12 | 0.184402 | 0.799385 | 79.031 | 16.7422
aflow:d5826e5e5181d54c | Li1Pb1Pd2 | 12.6508 | 4 | 0.418748 | 0.17181 | 15.127 | 16.9702
aflow:d593ce062e073630 | La3Mg3Tl3 | 27.4863 | 9 | 0.244571 | 0.615705 | 29.6861 | 29.1643
aflow:d59c6ae99050de55 | Ni2P2Ta8 | 34.0515 | 12 | 0.289782 | 0.488962 | 104.714 | 15.9616
aflow:d5a6aeb932a9e196 | Fe1La1O3 | 13.1908 | 5 | 0.267289 | 0.550888 | 92.5981 | 12.5803
aflow:d5aca1c46711cc60 | Nb10P2Si6 | 48.9347 | 18 | 0.306732 | 0.443705 | 79.2017 | 15.9891
aflow:d5adc38fa8b953cf | Al1Zr3 | 11.3577 | 4 | 0.264642 | 0.55832 | 56.7269 | 21.0467
aflow:d5b4a2bd84341848 | Ag4O4Rb4 | 38.6945 | 12 | 0.314963 | 0.422149 | 10.1089 | 25.8795
aflow:d5b672c7928a8d6a | C1Rh3Sc1 | 13.8511 | 5 | 0.318135 | 0.413914 | 87.5244 | 13.8006
aflow:d5bcd95c472ed381 | B1Ni6Si2 | 24.3605 | 9 | 0.330448 | 0.382319 | 77.5816 | 10.1088
aflow:d5c15517b8665073 | Ce1Zn1 | 6.02984 | 2 | 0.301753 | 0.456878 | 29.9636 | 22.9486
aflow:d5c51266525c72cc | Rh4Si4Y4 | 33.8826 | 12 | 0.288261 | 0.49308 | 60.1363 | 18.0801
aflow:d5d6892e186b409e | Ge2Sn2Tb2 | 17.9695 | 6 | 0.2449 | 0.614748 | 40.7316 | 24.3366
aflow:d5d8c218ad74d303 | Cl1K1 | 6.94312 | 2 | 0.29675 | 0.470214 | 9.47221 | 27.8769
aflow:d5e5b45e280589f4 | Fe2In2O6 | 28.8237 | 10 | 0.316767 | 0.417462 | 67.9403 | 12.2297
aflow:d5ed427be3fdc992 | P2Pd2Sr1 | 14.7076 | 5 | 0.2955 | 0.473563 | 49.5872 | 17.7943
aflow:d5f8ae327ad270d9 | Al8Ba4Si8 | 57.8604 | 20 | 0.240941 | 0.626279 | 35.8531 | 23.6466
aflow:d5fbf49b996f3f8e | Ge4Ho4Mg2 | 29.3163 | 10 | 0.203969 | 0.737638 | 57.8055 | 22.1358
aflow:d60381257f6b92b6 | B4C4Tb2 | 24.2416 | 10 | 0.233228 | 0.648959 | 112.461 | 10.4841
aflow:d61106f1b7aa59d4 | Ir5Sn7 | 35.8379 | 12 | 0.327472 | 0.389901 | 50.7673 | 20.7306
aflow:d611e813a85efcb0 | Ag2I2 | 13.3904 | 4 | 0.408021 | 0.195975 | 5.08336 | 36.7496
aflow:d632b7e2e03f62e8 | Ga12Pd1Y4 | 49.9531 | 17 | 0.208089 | 0.724891 | 54.3749 | 19.02
aflow:d63b3d98960b8a00 | Hg1Se1 | 6.33489 | 2 | 0.38993 | 0.237573 | 13.9983 | 24.3317
aflow:d63cc0a05a52c00f | Ag1Mg1Sb1 | 9.35146 | 3 | 0.385205 | 0.248616 | 13.5164 | 23.7905
aflow:d64cf23933c2a0e4 | Bi1Dy2O2 | 14.7355 | 5 | 0.289566 | 0.489547 | 34.6725 | 20.454
aflow:d64db9afae4c16aa | Te1U1 | 6.10213 | 2 | 0.343616 | 0.349171 | 20.2422 | 33.0167
aflow:d6559f2e85efc60a | Sn4Y2Zn2 | 24.1977 | 8 | 0.276657 | 0.52483 | 31.7824 | 24.085
aflow:d67726ba2285ad37 | N4Nb4 | 20.1949 | 8 | 0.311571 | 0.430999 | 128.417 | 11.0402
aflow:d67acb31a621d6d8 | Al8Dy12 | 59.5916 | 20 | 0.277633 | 0.522138 | 30.8928 | 25.7607
aflow:d6855b652e1d45f7 | O3Pb1Zr1 | 13.9779 | 5 | 0.28833 | 0.492893 | 76.5572 | 14.9164
aflow:d698f685b0961bd3 | Bi2O8V2 | 33.9657 | 12 | 0.347627 | 0.339204 | 37.4898 | 14.8812
aflow:d6c99e9be3bdcc51 | In3Pd2 | 15.7204 | 5 | 0.313619 | 0.425651 | 37.7439 | 20.3091
aflow:d6cb5fa9b12ad8ad | N1Tl1 | 6.09896 | 2 | 0.303839 | 0.451346 | 49.134 | 15.2217
aflow:d6e8878db8c79997 | K12Sb4Te12 | 89.0033 | 28 | 0.273998 | 0.532189 | 5.4716 | 42.0725
aflow:d6f010030d72ed38 | Mn1Pb1Rh2 | 11.9937 | 4 | 0.335669 | 0.369097 | 51.6306 | 16.6485
aflow:d703536143aae71d | Dy4Ni4P4 | 34.465 | 12 | 0.281817 | 0.510643 | 65.3667 | 16.7021
aflow:d71692d1991ba185 | Cd33La3 | 115.955 | 36 | 0.288432 | 0.492618 | 27.198 | 23.3987
aflow:d71d07cdd5ecf61b | Ag2Bi2Ca2 | 18.6882 | 6 | 0.289265 | 0.490361 | 19.2232 | 27.753
aflow:d730f802335716fc | Ca4Ge8Li4 | 47.6271 | 16 | 0.224818 | 0.674016 | 29.2933 | 21.2334
aflow:d73b0934ea26239d | Be26Sr2 | 51.2411 | 28 | 0.0653259 | 1.22406 | 116.007 | 10.0348
aflow:d747bd4ffc1c3a31 | Au2Tb1 | 9.20936 | 3 | 0.339594 | 0.359227 | 34.3779 | 21.1741
aflow:d7486a814fe4eaea | Al1C1Sc3 | 12.5005 | 5 | 0.175611 | 0.827796 | 80.5124 | 19.1775
aflow:d74b868516d839b8 | Dy8S12 | 58.5639 | 20 | 0.294197 | 0.477059 | 38.8811 | 21.5867
aflow:d74f6bcfd89bfc28 | Cu2Na2Se2 | 18.6409 | 6 | 0.283923 | 0.504884 | 20.5919 | 19.5052
aflow:d7541a64a6187dd2 | Ni1Sn1U1 | 9.16565 | 3 | 0.346428 | 0.342175 | 26.9159 | 23.3447
aflow:d76ed031097bc0bf | Er1Ni1Sb1 | 8.84431 | 3 | 0.242087 | 0.622934 | 58.0298 | 20.788
aflow:d7725dfc4e67231f | Cu2Er2Pb2 | 18.2842 | 6 | 0.257386 | 0.578853 | 40.1552 | 22.413
aflow:d777d711551d8ca1 | Cs2H4Mg1 | 22.7393 | 7 | 0.210965 | 0.716045 | 11.7143 | 19.7708
aflow:d778b13b108a18d4 | In4Li4Se8 | 49.466 | 16 | 0.308157 | 0.439954 | 13.5197 | 27.1024
aflow:d78310bea3777178 | Cd2La1 | 9.2599 | 3 | 0.294787 | 0.475474 | 21.095 | 27.45
aflow:d78aa7a19394adb5 | Ca2Ge2N4 | 21.5322 | 8 | 0.307673 | 0.441228 | 50.2937 | 13.5206
aflow:d7ab8c656ef3d930 | Cd4Sr2 | 19.3714 | 6 | 0.318182 | 0.413793 | 13.7992 | 29.612
aflow:d7af12a25c0d430e | Au2Zr6 | 23.7091 | 8 | 0.339365 | 0.359802 | 41.1993 | 21.1552
aflow:d7c8a385639a4031 | Cu2Dy2Sn2 | 17.9118 | 6 | 0.244864 | 0.614853 | 46.6432 | 22.2017
aflow:d7cf31af15fb72a8 | Cu1Zr2 | 8.73114 | 3 | 0.319721 | 0.409812 | 45.4699 | 19.5935
aflow:d7ede21cac9ab06a | Rh8Sn4 | 35.8289 | 12 | 0.351229 | 0.330302 | 56.6696 | 16.3358
aflow:d7f164ab4add4aad | Au2Dy2Sn2 | 18.1997 | 6 | 0.2744 | 0.531074 | 40.8505 | 24.0318
aflow:d7f3c7cbcc4978f2 | F3Mg1Na1 | 13.8501 | 5 | 0.252625 | 0.592457 | 42.3804 | 12.352
aflow:d8062a4e068bf5b6 | Br1O1Rb3 | 16.9955 | 5 | 0.245313 | 0.61355 | 10.0861 | 34.6801
aflow:d80a8198ef249337 | Bi1Li1 | 6.36169 | 2 | 0.374039 | 0.275017 | 10.2563 | 23.8574
aflow:d80cdbcb68b4082e | N1Sb1Sr3 | 14.8698 | 5 | 0.174104 | 0.832711 | 38.2214 | 28.3735
aflow:d813f6a5ec585609 | C2Dy10Ge6 | 53.1827 | 18 | 0.26545 | 0.556047 | 43.1529 | 22.5451
aflow:d839a1ab008cf485 | Cu2S8Zr4 | 40.4712 | 14 | 0.341974 | 0.353269 | 29.8649 | 20.4978
aflow:d843347666787469 | Mo2Rh2 | 11.1709 | 4 | 0.332839 | 0.376253 | 97.986 | 14.8385
aflow:d852634bea6c15c2 | B6Th1 | 17.7585 | 7 | 0.270463 | 0.542016 | 106.696 | 10.2727
aflow:d8658d45b42df8d1 | Au1Bi1Ca1 | 9.27483 | 3 | 0.306706 | 0.443774 | 21.5896 | 28.3355
aflow:d8658ec9d923de23 | Al4Au4Yb4 | 37.1543 | 12 | 0.306519 | 0.444268 | 26.9018 | 21.8102
aflow:d8672314fbd6b47d | Fe1Nb1Sb1 | 8.47347 | 3 | 0.29444 | 0.476407 | 79.4436 | 17.5357
aflow:d870e9cabb74da98 | Rh1Tb1 | 5.9786 | 2 | 0.353255 | 0.325314 | 36.484 | 20.119
aflow:d896b93f18da7085 | Cl1Na3O1 | 15.4267 | 5 | 0.225867 | 0.670871 | 23.2233 | 18.3738
aflow:d89a17f151da8d1f | Mg3Tb1 | 11.9727 | 4 | 0.235219 | 0.643079 | 26.6449 | 24.484
aflow:d8a08aca06b881d7 | Nb6Te2 | 22.6665 | 8 | 0.286244 | 0.498558 | 82.4947 | 18.7207
aflow:d8a4ae856daf528c | O4Rh2 | 15.3765 | 6 | 0.292882 | 0.480597 | 106.732 | 10.9317
aflow:d8a5fb5a8ab18a87 | S1Ti1 | 5.07948 | 2 | 0.223762 | 0.677185 | 88.9573 | 15.5425
aflow:d8aa91de693b2f8a | Al1C1Tb3 | 14.4497 | 5 | 0.199208 | 0.752478 | 57.7903 | 23.7344
aflow:d8bd8c3afee2608e | Al4Pt12 | 47.2134 | 16 | 0.354903 | 0.321271 | 70.7868 | 14.7845
aflow:d8c58b5e841891f2 | Co4Sb12 | 47.3353 | 16 | 0.211279 | 0.715082 | 56.188 | 23.4649
aflow:d8d9d9338b770def | Rh5Tb1 | 17.331 | 6 | 0.313014 | 0.427229 | 76.8101 | 16.8489
aflow:d8eb08cc65124290 | As1Ca3N1 | 13.8743 | 5 | 0.167348 | 0.854893 | 51.8255 | 21.7063
aflow:d9025f4ef0190245 | Pb3Rh3 | 18.1172 | 6 | 0.303504 | 0.452233 | 50.2892 | 21.3175
aflow:d906e36ff9cc3fdd | In4Pd2Yb2 | 25.1169 | 8 | 0.319292 | 0.410921 | 24.5413 | 23.2155
aflow:d90d0136b4c16fa7 | Ga4Mg2O8 | 35.9677 | 14 | 0.298482 | 0.465585 | 77.7113 | 10.665
aflow:d90d70c8e075ebdf | Ru4Te8 | 35.0172 | 12 | 0.215193 | 0.703116 | 73.5517 | 22.6512
aflow:d90f15e6f6182ab4 | Mn1Ni2Sb1 | 12.0622 | 4 | 0.367196 | 0.291409 | 36.6965 | 14.2362
aflow:d91b3b3427a6cfa7 | Mo6Os2 | 22.4875 | 8 | 0.339215 | 0.360178 | 103.669 | 15.7367
aflow:d9281c78b832ba65 | Cd2S2 | 12.2531 | 4 | 0.358318 | 0.31292 | 17.3261 | 25.8711
aflow:d92b7206eb32a15f | Pd2Si2Tb1 | 14.5349 | 5 | 0.316925 | 0.417051 | 55.5588 | 17.1346
aflow:d93c48d123874c8a | H2Th1 | 9.1365 | 3 | 0.416262 | 0.177378 | 16.0954 | 14.543
aflow:d93ce507eac7c5ec | Au2K2Te2 | 19.2725 | 6 | 0.271844 | 0.538169 | 13.8933 | 32.7158
aflow:d93e831dc56f7ec6 | N4Ni8Zr16 | 78.7492 | 28 | 0.31236 | 0.428937 | 62.8107 | 16.3279
aflow:d9403a699f88edef | Ca3Cd3Ge3 | 27.2774 | 9 | 0.203122 | 0.740268 | 36.6211 | 23.5862
aflow:d948b9cda2010f3b | Cu1Zn1 | 6.10155 | 2 | 0.359865 | 0.309152 | 32.5984 | 12.6742
aflow:d957de87b15d4247 | Al4Mg2O8 | 28.7912 | 14 | 0.251289 | 0.596291 | 116.601 | 8.79463
aflow:d95968e06facc9bd | C2Ni1Tb1 | 10.5909 | 4 | 0.242645 | 0.621308 | 99.765 | 12.1924
aflow:d97350183d5da43f | Cu2Sc2Sn2 | 17.6745 | 6 | 0.264695 | 0.55817 | 43.608 | 20.1326
aflow:d97a0bdb9ebbf74f | C2Tb1 | 8.53278 | 3 | 0.341431 | 0.354627 | 40.741 | 14.1884
aflow:d98951de200a7982 | Cs1F3Sr1 | 15.7533 | 5 | 0.283171 | 0.506938 | 20.3667 | 22.4189
aflow:d98f9d3290c54897 | Dy3In3Rh3 | 27.1169 | 9 | 0.364947 | 0.296832 | 29.3081 | 21.1083
aflow:d9b7a62ca2362fdc | Ho2Te4 | 18.1921 | 6 | 0.336876 | 0.366055 | 21.5849 | 29.0611
aflow:d9b7d7648d5d60c7 | Ho3Ir3Sn3 | 26.8721 | 9 | 0.333513 | 0.374544 | 44.4359 | 21.1702
aflow:d9bc09df9911b0b5 | In4Pd4Sr4 | 37.2667 | 12 | 0.329908 | 0.383692 | 20.4398 | 25.2064
aflow:d9bc72abc82b994a | Cu2K2Se2 | 18.787 | 6 | 0.239389 | 0.63082 | 21.7113 | 24.9713
aflow:d9c1f3b80255120b | Ca3N1Pb1 | 15.9678 | 5 | 0.305384 | 0.44726 | 8.46564 | 42.0696
aflow:d9caf776983ee835 | B6Ce2Ni21 | 82.1064 | 29 | 0.36336 | 0.300668 | 59.9348 | 10.3947
aflow:d9f193b3d3226bcf | In1Pt3 | 12.0404 | 4 | 0.38477 | 0.249636 | 49.1811 | 16.2014
aflow:da027d892c6e1e67 | Ge3La1Os1 | 14.6345 | 5 | 0.281433 | 0.511694 | 52.2448 | 20.5374
aflow:da10a37665f60fb7 | Al2Mn2Pt2 | 17.6316 | 6 | 0.313902 | 0.424914 | 54.7774 | 15.5481
aflow:da11c02030e64646 | Hf4Ni4P4 | 33.6669 | 12 | 0.288076 | 0.493582 | 95.49 | 13.7593
aflow:da235dae85798482 | Ca1 | 3.01965 | 1 | 0.306015 | 0.445597 | 7.74843 | 42.1657
aflow:da263324a445306c | H1Mg1Ni1 | 8.29461 | 3 | 0.270504 | 0.541902 | 52.3273 | 10.1122
aflow:da2f57a72c4061fe | Nb5P4Pd4 | 36.4624 | 13 | 0.326931 | 0.391284 | 73.2577 | 15.2562
aflow:da581371893a3228 | Ce3Ga3Ni3 | 26.7575 | 9 | 0.332434 | 0.377279 | 39.8557 | 18.1034
aflow:da5c0d5add7e161f | Ni4Sn4Y4 | 35.474 | 12 | 0.301407 | 0.457797 | 39.9672 | 20.8295
aflow:da5ce7d4e4ec8f69 | Ga1Hf1Ni2 | 12.1648 | 4 | 0.459587 | 0.0830635 | 13.58 | 13.7481
aflow:da5f54bab20c2a26 | Ge14Ir6 | 58.0002 | 20 | 0.258689 | 0.575149 | 84.2498 | 16.716
aflow:da69298a33370a12 | Ni2Si2Zr1 | 13.5326 | 5 | 0.296164 | 0.471782 | 79.5894 | 13.7588
aflow:da6d06b66c64f03e | Ge4Rh4Zr4 | 33.8437 | 12 | 0.293181 | 0.479793 | 78.037 | 16.9368
aflow:da710c5f786b2343 | Ge2Ho1Rh2 | 14.4907 | 5 | 0.298106 | 0.466589 | 63.9685 | 17.5308
aflow:da7bbf2f9ae5f54f | Ca10Sb6 | 47.9703 | 16 | 0.213887 | 0.7071 | 25.7462 | 31.2059
aflow:da7d94a8e8564ae2 | Cu3Mg3Y3 | 27.0889 | 9 | 0.342167 | 0.352788 | 20.85 | 21.5839
aflow:da82bb3a2a6e17a3 | In2La2Zn2 | 18.0524 | 6 | 0.198793 | 0.753775 | 41.1702 | 26.3997
aflow:da868c79241e78b9 | H2Si6Y10 | 50.3743 | 18 | 0.20552 | 0.732829 | 57.2238 | 21.6222
aflow:da95f17820b9c395 | B4V3 | 12.7337 | 7 | 0.173204 | 0.83565 | 222.205 | 8.73368
aflow:da9e30cd2712e2a0 | Au2Be1 | 9.2188 | 3 | 0.386393 | 0.245833 | 31.2149 | 14.5825
aflow:da9e4e5b7d760fce | Ho1Sn3 | 12.3656 | 4 | 0.41524 | 0.179673 | 10.1805 | 26.985
aflow:dabbab28e3d6abc7 | Ge1I3Rb1 | 16.1805 | 5 | 0.267654 | 0.549866 | 10.2275 | 42.1307
aflow:dabdb8650bc95d95 | H8Mg4 | 30.2511 | 12 | 0.286198 | 0.498682 | 31.3725 | 8.12395
aflow:dad3469ef9e6fc2d | Cu2Sn2Tb2 | 17.8834 | 6 | 0.237168 | 0.63734 | 47.4434 | 22.43
aflow:dad7d9666c8ceb25 | Ba4O12Ru4 | 56.2886 | 20 | 0.307034 | 0.44291 | 47.8553 | 14.4309
aflow:dadad3c847ce3cfa | Ca24N16 | 111.316 | 40 | 0.283662 | 0.505596 | 33.9351 | 18.8985
aflow:dae5c4bc621f28a4 | La1Ru4Sb12 | 50.3434 | 17 | 0.283543 | 0.50592 | 48.2584 | 24.2736
aflow:daec88db9b8c5b87 | As1Cu3S4 | 23.9705 | 8 | 0.331177 | 0.380467 | 25.8549 | 18.7292
aflow:db13ea3b9590ef07 | Sb1U1 | 6.06646 | 2 | 0.306781 | 0.443576 | 22.6495 | 33.7418
aflow:db151e49b9a6678a | As4Co4S4 | 32.0389 | 12 | 0.1655 | 0.861005 | 99.5404 | 14.5881
aflow:db1d3b4d67ef508f | Ir8Sc16 | 71.0309 | 24 | 0.36982 | 0.285103 | 31.7019 | 20.0936
aflow:db241509fe7675fc | Au2Ca2In4 | 25.2725 | 8 | 0.276634 | 0.524894 | 26.9035 | 24.4112
aflow:db3c099649cd0199 | Cd1Te1 | 6.26641 | 2 | 0.339834 | 0.358624 | 13.038 | 35.9608
aflow:db48679b83790b93 | Co1Nb1 | 5.6186 | 2 | 0.304785 | 0.448845 | 82.4977 | 15.3185
aflow:db51b14eed73c95f | Ca1Si2Zn2 | 14.4847 | 5 | 0.251311 | 0.596229 | 40.7795 | 18.108
aflow:db5b416ef80ecb90 | Mg2O8Rh4 | 38.0571 | 14 | 0.342176 | 0.352763 | 59.764 | 11.5734
aflow:db7c48749ff64360 | Pt3Tb1 | 11.9513 | 4 | 0.336624 | 0.366692 | 63.2502 | 17.2778
aflow:db7fb2c0e9137069 | Mg1Ni1Sb1 | 8.87183 | 3 | 0.279941 | 0.515787 | 41.7644 | 18.5419
aflow:dbaf10591325ea9f | Ir2Nb6 | 22.4238 | 8 | 0.298086 | 0.466643 | 103.494 | 17.368
aflow:dbb92a31d1be602f | Si10Sr10 | 59.3495 | 20 | 0.20522 | 0.733758 | 30.2479 | 28.0779
aflow:dbbdd07b9ddfc154 | La2N2 | 11.813 | 4 | 0.365716 | 0.294975 | 21.9407 | 22.6946
aflow:dbc0bba55855baa5 | Ni4O8Si2 | 33.7467 | 14 | 0.287712 | 0.494571 | 99.3566 | 9.55227
aflow:dbcb901f0396b429 | Dy4Ge6Rh7 | 48.9287 | 17 | 0.268239 | 0.548228 | 74.4615 | 17.3353
aflow:dbcfb446e993083a | N1Ta1 | 5.66234 | 2 | 0.373593 | 0.276079 | 88.393 | 10.9931
aflow:dbd2b2ac1b4a0bab | Mo3Ti1 | 11.1264 | 4 | 0.329042 | 0.385897 | 83.6183 | 16.3295
aflow:dbd2d540900f8890 | Dy1Rh5 | 17.3376 | 6 | 0.313981 | 0.424706 | 77.2582 | 16.8264
aflow:dbd517cc423f7034 | In1Li2Mg1 | 12.6265 | 4 | 0.211251 | 0.715166 | 21.9755 | 18.9173
aflow:dbf7f5fad86c08d0 | Au2Ga2O4 | 23.457 | 8 | 0.339851 | 0.358582 | 53.625 | 12.4255
aflow:dc0372b556662df4 | B1Rh3Y1 | 14.0232 | 5 | 0.293769 | 0.47821 | 86.8349 | 14.8074
aflow:dc0402cf588bb06d | Ag2Al2Te4 | 24.8328 | 8 | 0.330032 | 0.383376 | 15.4393 | 31.6602
aflow:dc3395dafe10aed5 | Dy1Rh1 | 5.96987 | 2 | 0.346146 | 0.342877 | 39.3185 | 19.8287
aflow:dc3474a72a85b760 | Ca4H8 | 32.2694 | 12 | 0.21093 | 0.716152 | 33.8732 | 11.7919
aflow:dc380755498feda6 | Dy6Ga2O12 | 56.2082 | 20 | 0.305736 | 0.446332 | 62.627 | 13.5277
aflow:dc3b1be6e04936be | Ca4O8Sn2 | 37.6645 | 14 | 0.277799 | 0.52168 | 60.1214 | 13.7239
aflow:dc4a8cdea27c1b5c | Mn2Sn1W1 | 11.1405 | 4 | 0.271074 | 0.540314 | 114.829 | 14.533
aflow:dc6f44aa31385360 | Mg4N8Si4 | 32.8114 | 16 | 0.248104 | 0.605469 | 104.722 | 10.8577
aflow:dc718eec2739ab1e | Ag2La1Si2 | 14.7725 | 5 | 0.238984 | 0.632008 | 52.9965 | 20.2137
aflow:dc7378aa0af86f0c | Ir4La16Mg4 | 72.4796 | 24 | 0.309523 | 0.436366 | 20.1747 | 31.9725
aflow:dc7926de3a9c5fc7 | In3La1 | 12.2273 | 4 | 0.278387 | 0.52006 | 29.2158 | 27.2915
aflow:dc7abd798c5a98a3 | B12Dy1 | 22.4497 | 13 | 0.133979 | 0.968328 | 211.354 | 8.09139
aflow:dc7d070883ef2e40 | Cd1Cl3Cs1 | 16.062 | 5 | 0.294375 | 0.476581 | 14.5437 | 29.9751
aflow:dc8d0fde8d1419c2 | B4Ru2 | 13.4376 | 6 | 0.244838 | 0.61493 | 174.353 | 9.02703
aflow:dc8f73f2c41a0b95 | Au1Ho1Pb1 | 9.21514 | 3 | 0.314271 | 0.423952 | 30.4586 | 26.2292
aflow:dc92e67eac0bcd21 | Al4Tb2 | 17.1413 | 6 | 0.211365 | 0.714817 | 56.8041 | 20.47
aflow:dc96ddaddb6c935b | C1Nb1 | 4.56284 | 2 | 0.22431 | 0.675539 | 201.772 | 11.4061
aflow:dc9794fcd0986c63 | Rh3Si2Y1 | 16.3725 | 6 | 0.260059 | 0.571262 | 100.331 | 16.0055
aflow:dcaf4176e82fe702 | N1Tl1 | 6.12381 | 2 | 0.324039 | 0.398691 | 35.8135 | 18.3162
aflow:dcb060a28d6e13d5 | C1Ga1Sc3 | 13.0018 | 5 | 0.170421 | 0.844769 | 82.6278 | 18.8091
aflow:dcb115cc81848caa | B12Y1 | 19.2198 | 13 | 0.134704 | 0.965791 | 210.231 | 8.1043
aflow:dcd3dcaba470908b | Cu2Er2Sn2 | 17.9134 | 6 | 0.24225 | 0.62246 | 47.0704 | 21.6923
aflow:dcdbde34e53a534d | Pb1Te1 | 6.16514 | 2 | 0.244896 | 0.614759 | 24.2659 | 35.241
aflow:dcdc418183662f8f | Mn8Sc4 | 35.1618 | 12 | 0.251796 | 0.594834 | 34.1237 | 21.2566
aflow:dce9c00ae49a2851 | N4Sr2Ti2 | 21.7626 | 8 | 0.316474 | 0.418221 | 50.3323 | 15.1528
aflow:dcede1e0946e9e49 | Au24Na8Si8 | 125.424 | 40 | 0.342884 | 0.350997 | 23.2029 | 18.7334
aflow:dcf9e6bc36e20b6d | Ag2Dy1In1 | 12.4898 | 4 | 0.375267 | 0.272091 | 20.1257 | 21.326
aflow:dcff963bbddaf43f | C19Si19 | 63.1015 | 38 | 0.160897 | 0.876314 | 186.557 | 10.4923
aflow:dd01edc052b1beb2 | Al4Ge2La4 | 29.0428 | 10 | 0.213887 | 0.707099 | 45.1408 | 26.1049
aflow:dd04eb665d00e3ba | Dy4Ga4Pd4 | 36.5356 | 12 | 0.405314 | 0.202132 | 19.7642 | 19.7331
aflow:dd079457aad5dd28 | Cu1Ge6Y2 | 26.3731 | 9 | 0.234874 | 0.644097 | 50.1991 | 19.8336
aflow:dd13c8d7dc0a6e51 | K2Sb2Sn2 | 18.795 | 6 | 0.24362 | 0.618468 | 12.6556 | 38.4056
aflow:dd18d74ff992ddea | Ag2Br2 | 13.3219 | 4 | 0.370561 | 0.283326 | 10.9116 | 24.8182
aflow:dd2ae2182eac1e6d | Pu1S1 | 6.02663 | 2 | 0.263811 | 0.560658 | 44.2702 | 21.9899
aflow:dd3707e9c47d3c1a | Ba2Ce2N4 | 23.0479 | 8 | 0.296497 | 0.470892 | 51.4339 | 18.864
aflow:dd3dc43bc979d6a2 | N2Re2 | 10.8906 | 4 | 0.314905 | 0.4223 | 132.685 | 11.5163
aflow:dd3ec837d5cbe49b | Ca2In4P4 | 29.6129 | 10 | 0.223244 | 0.678743 | 36.5709 | 25.1962
aflow:dd6378dc5a8f1212 | Pt5Pu1 | 17.7181 | 6 | 0.315081 | 0.421841 | 84.5745 | 16.9711
aflow:dd6ece28078ba79e | In2Pt4Tb2 | 24.1174 | 8 | 0.359076 | 0.311073 | 38.2275 | 20.3333
aflow:dd8fe80eb93c30d7 | Al2Hf4 | 17.5292 | 6 | 0.296472 | 0.470957 | 52.8378 | 20.4037
aflow:dd93dda0b9957fba | Al3V1 | 9.77316 | 4 | 0.185857 | 0.794724 | 97.4769 | 14.8127
aflow:dd97f47e93f310af | Dy16Mg4Rh4 | 72.2081 | 24 | 0.291164 | 0.485227 | 26.9598 | 26.6202
aflow:dd9ba1426a59901e | C1Ti1 | 4.01105 | 2 | 0.201768 | 0.744482 | 177.762 | 10.6951
aflow:ddaf3178e207a10c | Cs8Te20 | 89.0325 | 28 | 0.280369 | 0.514613 | 6.27889 | 44.2174
aflow:ddb8994b5f2ae6fe | B4Li4Rh6 | 37.4114 | 14 | 0.282659 | 0.508336 | 80.2333 | 11.1362
aflow:ddc2232510a17292 | Cu2Dy1Ge2 | 14.749 | 5 | 0.25867 | 0.575204 | 56.3441 | 17.0776
aflow:ddd1e2e78cdc0fa7 | B1Lu1Rh3 | 14.1585 | 5 | 0.286141 | 0.498839 | 96.4006 | 14.3256
aflow:dddc229eb83712b4 | Cu3O5Sr2 | 28.3361 | 10 | 0.281097 | 0.512614 | 51.6622 | 13.583
aflow:ddeddf356d5adde2 | Ca1Pd2Si2 | 14.6367 | 5 | 0.335359 | 0.369879 | 39.5855 | 17.5998
aflow:ddee48f6f9bf413e | Br8Li6Mg1 | 48.2064 | 15 | 0.23452 | 0.645141 | 14.8454 | 22.5279
aflow:ddf54904586eb14d | Pd2Si2U1 | 14.7227 | 5 | 0.311038 | 0.432396 | 55.4095 | 17.7159
aflow:ddfc31384102a18f | C4Re2 | 14.8279 | 6 | 0.263372 | 0.561897 | 194.551 | 9.75439
aflow:de19d337ddb0c093 | Bi1U1 | 6.09084 | 2 | 0.274341 | 0.531236 | 25.4993 | 35.6679
aflow:de1cde6957cb1cee | F2La2S2 | 17.4177 | 6 | 0.295456 | 0.473681 | 42.978 | 19.6955
aflow:de2c28e0660c8fda | Ru1Sb1Ti1 | 8.80887 | 3 | 0.372571 | 0.278518 | 39.7538 | 19.6224
aflow:de392fe5ed0db5b0 | Sb4Zr4 | 23.2448 | 8 | 0.265207 | 0.556731 | 57.6057 | 23.0436
aflow:de3ba0acd559b509 | F8Pb2Pd2 | 36.8074 | 12 | 0.357802 | 0.314181 | 20.1502 | 16.3645
aflow:de475c47e0998606 | F2Ho2S2 | 17.2936 | 6 | 0.278626 | 0.519402 | 57.2729 | 16.1387
aflow:de4894bbdb4936cc | O14V4Y4 | 54.6916 | 22 | 0.285263 | 0.501229 | 95.2391 | 11.7928
aflow:de5897093b42c24b | Be2Si1 | 7.19328 | 3 | 0.282514 | 0.508733 | 50.2261 | 12.3039
aflow:de5a8809c4a11dbb | P8Sc12 | 53.6901 | 20 | 0.245726 | 0.612352 | 54.8201 | 19.8862
aflow:de8d09f7fe08f298 | Au4P6 | 30.3095 | 10 | 0.333674 | 0.374138 | 30.2555 | 19.6576
aflow:de8f2639b6d0efd8 | Ge4Pt4Th2 | 29.8207 | 10 | 0.350952 | 0.330984 | 48.004 | 19.6677
aflow:de9041235c02ee69 | Mo2O4 | 15.4018 | 6 | 0.315031 | 0.421972 | 93.9215 | 11.9933
aflow:de91f60bf7c435c4 | Ge4Zr4 | 22.602 | 8 | 0.256755 | 0.58065 | 71.0407 | 19.0695
aflow:deaeb93166bef077 | Lu1Pt1Sb1 | 8.97908 | 3 | 0.300429 | 0.460397 | 51.608 | 22.6421
aflow:deb58b05551cb76b | F2Sr1 | 9.04903 | 3 | 0.32205 | 0.403804 | 26.7947 | 16.7603
aflow:dec09c04ffe4a551 | Ce1Pb3 | 12.3806 | 4 | 0.345773 | 0.343803 | 18.8624 | 29.2174
aflow:dee08bcd697f3133 | Co1La1Si3 | 13.8068 | 5 | 0.250037 | 0.599893 | 69.4464 | 16.7533
aflow:dee45e93103a3db1 | F1K1 | 6.61827 | 2 | 0.273969 | 0.532268 | 15.9355 | 19.8935
aflow:def4c353e411ee3e | Pd2Y2 | 11.9891 | 4 | 0.349637 | 0.334231 | 27.7271 | 22.5158
aflow:def7961aec9d0765 | Lu6Os8Si26 | 111.257 | 40 | 0.250737 | 0.597879 | 86.5465 | 16.6845
aflow:df021441e8995d8a | Al8B4Re12 | 68.0406 | 24 | 0.343148 | 0.350338 | 86.5471 | 13.0282
aflow:df047b17dcd22a28 | Ag2In2O4 | 24.0486 | 8 | 0.380112 | 0.260606 | 26.6377 | 15.3631
aflow:df10992865481502 | Er10Si6 | 46.6062 | 16 | 0.1975 | 0.757827 | 58.6834 | 23.77
aflow:df2bbb94cdf105c4 | P2Ta2 | 11.3888 | 4 | 0.302139 | 0.455853 | 73.3513 | 16.3369
aflow:df30c7ddc4950231 | Fe2Hf8P2 | 35.6089 | 12 | 0.354212 | 0.322965 | 39.3262 | 18.724
aflow:df37d3d725823736 | In2S6Zn3 | 32.7604 | 11 | 0.308964 | 0.437832 | 23.954 | 21.6988
aflow:df3b1dca4b13cd2c | C1Cr1 | 5.07189 | 2 | 0.325967 | 0.393749 | 87.8191 | 9.346
aflow:df4292f34a7d0b14 | Sc2Te2 | 11.9726 | 4 | 0.297331 | 0.46866 | 28.1831 | 26.7355
aflow:df470b37da361912 | Hg6Y2 | 25.5235 | 8 | 0.368148 | 0.289117 | 17.924 | 24.034
aflow:df488c3596dd282a | Sb2Zr4 | 17.7885 | 6 | 0.36982 | 0.285103 | 30.4691 | 22.8339
aflow:df63026a09e9d913 | Dy2Sn4 | 18.1333 | 6 | 0.252008 | 0.594228 | 34.7949 | 27.0968
aflow:df83ffe0536d6ec2 | Cu4Hf4Si4 | 34.1476 | 12 | 0.276347 | 0.525687 | 82.2336 | 15.3118
aflow:df85384f61a789ba | Co4Si4V4 | 29.8647 | 12 | 0.256543 | 0.581253 | 124.114 | 11.8955
aflow:df8b242db1e5fd9c | As1Ba1Pd1 | 9.19135 | 3 | 0.323488 | 0.400106 | 23.4753 | 26.6925
aflow:df9eaef452433268 | Ba2F8Pd2 | 36.9253 | 12 | 0.35649 | 0.317385 | 16.8141 | 18.2089
aflow:dfd12e82174b8990 | Ga2Sc2 | 11.5025 | 4 | 0.254576 | 0.58687 | 46.1333 | 20.8358
aflow:dfd1cf4ad506de91 | Ba1Nb4O6 | 28.0621 | 11 | 0.248395 | 0.604628 | 111.48 | 13.487
aflow:dfe0fcbefecf7b14 | Be2Pd6 | 24.0672 | 8 | 0.391849 | 0.233109 | 36.0099 | 13.3281
aflow:dfe7200869d0d929 | N4Os4 | 21.1271 | 8 | 0.274224 | 0.53156 | 183.873 | 10.5869
aflow:dfee8723b09e7b7f | Ag2Ga2S4 | 24.2996 | 8 | 0.33126 | 0.380256 | 21.4874 | 22.4072
aflow:dfeec91885f9fa30 | Au1Li2Sn1 | 12.9212 | 4 | 0.333599 | 0.374329 | 19.542 | 17.955
aflow:e002ba9b40b19f1c | Ag1Cu4Yb1 | 18.757 | 6 | 0.359686 | 0.309589 | 24.3509 | 15.6859
aflow:e00b430dded98dba | Ba1Te1 | 6.19624 | 2 | 0.30141 | 0.457788 | 14.5297 | 38.7506
aflow:e00e76841156aae9 | C2Co1Th1 | 11.0362 | 4 | 0.288247 | 0.493119 | 90.1388 | 13.876
aflow:e0125a96febb0b43 | Ir1Li1 | 5.94238 | 2 | 0.34105 | 0.355579 | 50.237 | 13.3529
aflow:e024c5d5fa227c98 | Al3Er3Ni3 | 26.5635 | 9 | 0.319565 | 0.410215 | 41.6375 | 17.5582
aflow:e029c83ecf63cb68 | Co8Y12 | 59.4312 | 20 | 0.336378 | 0.36731 | 23.6207 | 21.7644
aflow:e02e6c6748e87324 | Br1K1 | 7.25904 | 2 | 0.275523 | 0.527964 | 7.30057 | 37.5827
aflow:e0365637a0639785 | Al3Er1 | 11.3616 | 4 | 0.176779 | 0.823996 | 61.7631 | 18.9531
aflow:e045e3a545c68f31 | Dy12Pt4 | 48.5463 | 16 | 0.379977 | 0.260925 | 14.831 | 27.168
aflow:e04fbc0416e04033 | As1Na3 | 12.9016 | 4 | 0.280102 | 0.515345 | 13.3045 | 22.6315
aflow:e059c8bcb764bfa2 | Pb3Tb1 | 12.4357 | 4 | 0.418482 | 0.172406 | 8.65957 | 29.07
aflow:e05cd47388a45cb4 | Al8C4Mo12 | 66.3523 | 24 | 0.363434 | 0.300489 | 66.4698 | 13.7488
aflow:e081c96078c82715 | Mg3Y3Zn3 | 26.8333 | 9 | 0.283003 | 0.507395 | 27.0323 | 22.923
aflow:e08343d8957650ce | B2Pd4 | 17.4128 | 6 | 0.357831 | 0.31411 | 48.4306 | 12.8301
aflow:e084a259ae8fab30 | Ba2In4 | 18.9057 | 6 | 0.212458 | 0.711469 | 21.5479 | 33.2474
aflow:e08a1eaed209b52f | As12Co4 | 44.9848 | 16 | 0.198787 | 0.753793 | 81.7529 | 17.5276
aflow:e090cc03d970ae93 | Cu2In1Lu1 | 12.0935 | 4 | 0.29053 | 0.486939 | 35.6764 | 17.4568
aflow:e09b5a1f3f9dbc74 | B8Rh8Y2 | 48.6647 | 18 | 0.320903 | 0.40676 | 92.907 | 11.7084
aflow:e0a2a056eb854a75 | Eu1Te1 | 6.1897 | 2 | 0.345423 | 0.344672 | 13.4269 | 33.1064
aflow:e0a4ce0641d75632 | Dy4Ge4Mg2 | 29.2667 | 10 | 0.196871 | 0.759805 | 56.3577 | 22.4198
aflow:e0ac9ace77fdcf57 | N2Tc4 | 15.3395 | 6 | 0.297204 | 0.468999 | 159.304 | 11.453
aflow:e0ad2ad23e4aafc4 | B6Ho1 | 18.4136 | 7 | 0.334627 | 0.37173 | 63.1052 | 9.77112
aflow:e0adf8f7e59398df | Ni2Ta1 | 8.57559 | 3 | 0.331512 | 0.379616 | 78.9922 | 13.1758
aflow:e0b5eca893372388 | Ta4Zn8 | 34.3007 | 12 | 0.236341 | 0.639772 | 91.5575 | 14.7906
aflow:e0cd07539f36c9d7 | Fe4Hf2 | 18.2632 | 6 | 0.317058 | 0.416707 | 55.503 | 15.6804
aflow:e0fc6d7a170c6558 | Cs1I1 | 7.24747 | 2 | 0.311539 | 0.431082 | 3.6187 | 60.5266
aflow:e0fde4876b1b9679 | In4Mn2S8 | 41.9348 | 14 | 0.343575 | 0.349273 | 23.4071 | 22.8174
aflow:e121c55afad0959e | Ga3Hf3Ni3 | 25.9618 | 9 | 0.283584 | 0.505808 | 74.6304 | 15.324
aflow:e1226cf0e66c1033 | Ca1Hg1 | 6.33596 | 2 | 0.236697 | 0.638725 | 23.2141 | 27.5044
aflow:e123a44c21938b32 | Li1Pd1 | 6.21363 | 2 | 0.325129 | 0.395895 | 30.8436 | 13.9024
aflow:e1275c41d8108b17 | Mg4Si2 | 18.0479 | 6 | 0.358556 | 0.31234 | 13.5347 | 20.5556
aflow:e12969699a989f2c | As1Na1 | 6.11567 | 2 | 0.244658 | 0.61545 | 26.1547 | 20.383
aflow:e12f7db135260de6 | Ca4Ga4Ge4 | 36.0721 | 12 | 0.228923 | 0.661741 | 32.1403 | 22.4966
aflow:e182ca9954d90d4a | Ge4Mn4 | 24.9782 | 8 | 0.347074 | 0.340574 | 19.7154 | 17.9291
aflow:e18af383fa2a4663 | Ca1Cd2P2 | 14.815 | 5 | 0.245775 | 0.612209 | 35.8285 | 22.6157
aflow:e18b90e93c96dc0f | Ca6Rh8Sn26 | 122.405 | 40 | 0.353401 | 0.324958 | 22.33 | 24.311
aflow:e19454d38fe36448 | Ni1Sb1Sc1 | 8.59935 | 3 | 0.240897 | 0.626409 | 61.917 | 19.4972
aflow:e1a168ca011f65ad | C1Rh3Tb1 | 14.3026 | 5 | 0.328746 | 0.386653 | 76.2995 | 14.476
aflow:e1a5980dd6febefe | Mg3Nb6O11 | 50.3981 | 20 | 0.291573 | 0.484125 | 88.243 | 12.1599
aflow:e1ac0706f152dc93 | Nb6Sn6Tb1 | 37.1814 | 13 | 0.236164 | 0.640294 | 73.1205 | 22.1512
aflow:e1ae2873e21ddfaf | Dy1Tl3 | 12.744 | 4 | 0.39099 | 0.235105 | 11.3556 | 26.9714
aflow:e1b8325fd8f33747 | Al7Cu16Yb6 | 87.6372 | 29 | 0.276 | 0.526645 | 37.6697 | 16.6792
aflow:e1c203fc1f3e41da | Ca4S12Zr4 | 56.0466 | 20 | 0.272698 | 0.535795 | 36.6306 | 22.5514
aflow:e1c281621602a1a8 | Ce1Pt3 | 11.8259 | 4 | 0.331475 | 0.379712 | 67.633 | 18.0223
aflow:e1cd7bdc8d6436d2 | S12Tb8 | 58.2084 | 20 | 0.273805 | 0.532724 | 41.9126 | 21.905
aflow:e1d28089643c20a9 | Os1Si1 | 5.57623 | 2 | 0.323842 | 0.399198 | 116.952 | 12.8413
aflow:e1d826fcaf063f28 | N4Os2 | 14.671 | 6 | 0.235709 | 0.641633 | 221.083 | 9.27828
aflow:e1d89bb6b92962c7 | F3Rb1Yb1 | 15.5961 | 5 | 0.269999 | 0.543309 | 24.8352 | 18.985
aflow:e1e7ab8ca6ef4ec1 | Fe1Ga2Hf6 | 26.4372 | 9 | 0.30511 | 0.447984 | 52.9145 | 19.2481
aflow:e1f16aa26b4ae82a | C3Nb4 | 17.5583 | 7 | 0.277721 | 0.521895 | 139.996 | 12.7544
aflow:e1f5db91ffae4ca2 | Al4O8Zn2 | 31.7367 | 14 | 0.2558 | 0.583374 | 109.007 | 9.5108
aflow:e1fa0f26e4222de1 | Ho16In4Rh4 | 71.9866 | 24 | 0.27881 | 0.518897 | 33.8782 | 25.9856
aflow:e212cbc1fb17f25c | Al2Pd5Y1 | 23.349 | 8 | 0.312734 | 0.42796 | 56.9606 | 15.9298
aflow:e219dcbe6a1616b9 | Er2 | 5.9693 | 2 | 0.206472 | 0.729884 | 32.3288 | 30.8221
aflow:e21d8a49f3e3304c | Ru6Sn14 | 60.0735 | 20 | 0.341687 | 0.353988 | 36.8304 | 21.7693
aflow:e226cfd7bcb7f9e4 | Ni2S2 | 11.3625 | 4 | 0.320444 | 0.407944 | 41.3398 | 15.2375
aflow:e22f5d71c7644345 | Ge4O8 | 28.3512 | 12 | 0.245838 | 0.612028 | 141.713 | 9.029
aflow:e23048d220081ed3 | Tb1Zn1 | 6.04325 | 2 | 0.2615 | 0.567182 | 31.633 | 22.8647
aflow:e2385ee95ed57efb | Al4Ca12Sb12 | 83.9909 | 28 | 0.244053 | 0.617209 | 23.3542 | 30.042
aflow:e25556eec02a2b47 | Cu4La4 | 24.4835 | 8 | 0.366654 | 0.292713 | 13.9046 | 25.5276
aflow:e271e75bc4d33962 | Al8Zr4 | 31.4478 | 12 | 0.194855 | 0.766148 | 86.0324 | 17.8035
aflow:e27395c80060fd47 | Mo8P5 | 34.4291 | 13 | 0.287623 | 0.494813 | 112.188 | 14.6305
aflow:e27e85b33d3e7c3e | F6Na2Ni2 | 28.8515 | 10 | 0.3 | 0.461539 | 29.8301 | 11.6613
aflow:e285be3c92c9b42d | Al8C2O8 | 41.13 | 18 | 0.277917 | 0.521357 | 67.3448 | 12.7059
aflow:e29e11c8f4be3045 | Pd8S2 | 30.2068 | 10 | 0.37508 | 0.272537 | 36.1084 | 15.116
aflow:e29f95d246294183 | Hg1Pt1 | 6.15339 | 2 | 0.385629 | 0.247623 | 36.6338 | 17.8754
aflow:e2a5107b76a79474 | Pd3Sc3Sn3 | 26.6682 | 9 | 0.307079 | 0.44279 | 44.1112 | 20.4245
aflow:e2b667696c1074b9 | Sn2Ti4 | 17.3157 | 6 | 0.302147 | 0.455832 | 48.7391 | 19.5257
aflow:e2c52facf9221eb5 | La1Zn1 | 6.08364 | 2 | 0.269056 | 0.545943 | 25.5562 | 26.8666
aflow:e2d31b24625f4223 | As1Pu1 | 6.19159 | 2 | 0.403527 | 0.206209 | 17.994 | 21.9451
aflow:e2db4046e9dda6f5 | Ag3Pb3Y3 | 27.6516 | 9 | 0.281177 | 0.512396 | 32.6568 | 25.1379
aflow:e2ded1c71ca5f4b6 | Ag1Pt3 | 12.1378 | 4 | 0.370495 | 0.283485 | 54.1644 | 15.709
aflow:e2edff877e89347a | B2Mg1 | 5.54489 | 3 | 0.188179 | 0.787307 | 116.426 | 9.63626
aflow:e2eeb044edef10f9 | Al36Mg6W4 | 125.266 | 46 | 0.232091 | 0.652329 | 59.4127 | 17.2899
aflow:e2f80048d263595c | Al8Zr4 | 31.4476 | 12 | 0.19522 | 0.764999 | 86.496 | 17.8098
aflow:e302af201dceaadb | Mo2Pt4Si6 | 33.6211 | 12 | 0.291358 | 0.484704 | 94.9713 | 14.8534
aflow:e30fcb2e97324626 | Cd1Tb1 | 6.104 | 2 | 0.315836 | 0.419878 | 23.3965 | 26.4958
aflow:e32f213e02e24844 | Ca3Ga4Ni4 | 32.8168 | 11 | 0.324024 | 0.39873 | 30.5826 | 18.1452
aflow:e3468787651b5bf6 | Ir4Mn12Si4 | 58.1812 | 20 | 0.288891 | 0.491374 | 60.3405 | 15.391
aflow:e35047fade43799d | Ca1Tl1 | 6.377 | 2 | 0.281212 | 0.5123 | 16.1318 | 29.6936
aflow:e3549f98c0c263f0 | Ge2Pd2Th1 | 14.8323 | 5 | 0.324213 | 0.398245 | 49.8982 | 19.6055
aflow:e35b7cf614c87304 | La2Tl2Zn2 | 18.4509 | 6 | 0.204693 | 0.73539 | 38.9876 | 26.8127
aflow:e35efec9067a6afe | Ni6Sb8Zr6 | 57.7508 | 20 | 0.27799 | 0.521153 | 65.9817 | 18.8777
aflow:e35f681e6487b6bc | S2Ti2 | 10.7718 | 4 | 0.275426 | 0.528232 | 62.2743 | 16.1328
aflow:e3653e7c2fdd34bf | Al1Co2Nb1 | 10.8683 | 4 | 0.224918 | 0.673717 | 87.4073 | 13.9712
aflow:e36cddd32419c35b | C1Pu1Rh3 | 15.1543 | 5 | 0.467918 | 0.065566 | 11.8183 | 14.4905
aflow:e37504351d207225 | B2Rh2 | 10.7383 | 4 | 0.34365 | 0.349086 | 99.4715 | 10.1842
aflow:e375ee6459a0b27c | Ce1Rh3 | 11.5494 | 4 | 0.311671 | 0.430739 | 76.3916 | 16.8022
aflow:e38965ef50bb8383 | O8Si4 | 19.1984 | 12 | 0.208992 | 0.722109 | 210.721 | 7.8842
aflow:e38b9dc992fb368a | Mg1Sc1 | 5.71046 | 2 | 0.255458 | 0.58435 | 29.1006 | 24.0558
aflow:e394f16f4357075d | Ba4Ca4Ge4 | 36.8377 | 12 | 0.253623 | 0.589597 | 17.8742 | 33.8012
aflow:e3950f9c6f25331e | Co2Ga1Ta1 | 11.4311 | 4 | 0.236481 | 0.639361 | 82.9215 | 13.7608
aflow:e39713a0f4990327 | As12Rh4 | 45.6718 | 16 | 0.241694 | 0.62408 | 70.8902 | 19.6633
aflow:e3977bd14545293c | Be26Ho2 | 57.9744 | 28 | 0.0995363 | 1.09263 | 123.316 | 9.37805
aflow:e3a096724df20a7e | Pd3Ta1 | 11.6067 | 4 | 0.326342 | 0.392789 | 81.5928 | 15.4828
aflow:e3a0b8604eae5a40 | Sb2Ta6 | 23.3483 | 8 | 0.316119 | 0.419144 | 76.0978 | 19.018
aflow:e3c899723b7b2b75 | H3Mg1Ni1 | 13.9204 | 5 | 0.354962 | 0.321127 | 36.2196 | 7.28104
aflow:e3da235a562628d0 | O1Ta4 | 14.5963 | 5 | 0.356203 | 0.318088 | 65.3302 | 16.14
aflow:e3eff8e097e28d65 | Er6Ge26Ir8 | 116.532 | 40 | 0.254829 | 0.586146 | 70.6208 | 18.1633
aflow:e3f21ea3e142da73 | Ho3In1N1 | 14.6135 | 5 | 0.204857 | 0.734883 | 66.3803 | 22.0045
aflow:e3faf75fedf889c3 | Pt3Y1 | 11.9052 | 4 | 0.33318 | 0.375389 | 64.3625 | 17.2562
aflow:e401ef970820109a | Pt4Se4Si4 | 34.6286 | 12 | 0.27023 | 0.542667 | 70.3267 | 17.9025
aflow:e4037d5debb3f095 | Cu2Hf1In1 | 11.8904 | 4 | 0.313448 | 0.426097 | 51.7826 | 16.2898
aflow:e406d134beb17910 | Au6Sr14 | 62.9372 | 20 | 0.336796 | 0.366258 | 8.04813 | 38.5089
aflow:e4082106a8818b93 | H3Pd1Yb1 | 15.1478 | 5 | 0.311195 | 0.431985 | 40.4098 | 10.2538
aflow:e416aceb696b6b37 | Ge3Hf3Rh3 | 26.1175 | 9 | 0.328262 | 0.387886 | 69.0474 | 16.5286
aflow:e41b0eb2d602bc3e | Dy8Sb6 | 42.1164 | 14 | 0.294599 | 0.475979 | 32.118 | 27.7682
aflow:e421e3ef681dbcd2 | As4Pd4Se4 | 35.9988 | 12 | 0.346663 | 0.341593 | 31.3047 | 19.6892
aflow:e422af1b9062df16 | Al1Co2Ta1 | 11.2079 | 4 | 0.210747 | 0.716715 | 96.9437 | 13.7685
aflow:e43725f79da747f1 | Al16Pt7Ti6 | 81.3739 | 29 | 0.279547 | 0.516869 | 72.399 | 15.8027
aflow:e439c7b42e5ee355 | Ca3N1Sn1 | 15.6712 | 5 | 0.295998 | 0.472228 | 9.36061 | 41.3266
aflow:e43d9b6dca4e6e49 | B1Ir3Sc1 | 14.1401 | 5 | 0.29469 | 0.475737 | 113.186 | 14.1464
aflow:e4563510401c6a2b | Pb1Pd3 | 12.213 | 4 | 0.339856 | 0.358569 | 45.5582 | 17.1891
aflow:e4636da54a2220ea | B4Re2 | 13.8535 | 6 | 0.179876 | 0.813959 | 270.047 | 9.24235
aflow:e463ab212208604a | As1Cd1Pd5 | 21.1584 | 7 | 0.364617 | 0.297629 | 44.8511 | 16.3721
aflow:e47932dc12095a3d | Ca1Cs1H3 | 15.7795 | 5 | 0.181276 | 0.809439 | 19.6289 | 19.5477
aflow:e48de1a24c1a2400 | Mg24Sb16 | 121.537 | 40 | 0.289038 | 0.490975 | 18.686 | 30.1774
aflow:e49cd74ec6cc394c | Pt4Y2 | 17.713 | 6 | 0.313235 | 0.426652 | 69.3642 | 18.6945
aflow:e4b6ef2b136c42d3 | Ag2Sn2Tb2 | 18.1783 | 6 | 0.256155 | 0.582361 | 39.1718 | 24.6413
aflow:e4ba4b074fab170b | Cu4Mg1Sn1 | 17.9346 | 6 | 0.257116 | 0.579623 | 52.3367 | 15.0395
aflow:e4bb28a94cfd1260 | Br2La10Sn6 | 54.2241 | 18 | 0.266021 | 0.554443 | 28.6166 | 32.5102
aflow:e4c31765ca086684 | Er1Tl1 | 6.18559 | 2 | 0.328907 | 0.386241 | 23.5843 | 26.6867
aflow:e4dd36659b848305 | K2S1 | 9.73647 | 3 | 0.272625 | 0.535998 | 9.84152 | 34.6777
aflow:e4e902f0bd0191ec | Al4Pt4 | 23.1922 | 8 | 0.323858 | 0.399155 | 74.859 | 14.5693
aflow:e4fff55faecca719 | Cu2Rh4Se8 | 42.2228 | 14 | 0.378472 | 0.264485 | 21.8185 | 20.2627
aflow:e5124c2b0062222f | Re3Si3Ta3 | 25.2434 | 9 | 0.295764 | 0.472856 | 119.149 | 15.1913
aflow:e5158f531002e4cc | Ba2F8Ni2 | 35.6023 | 12 | 0.297298 | 0.468749 | 28.0318 | 15.2733
aflow:e52ccf55c80734d7 | Tl3U1 | 12.6606 | 4 | 0.30717 | 0.442552 | 19.2436 | 28.4067
aflow:e5529db498f2af80 | O1Sr1 | 5.6872 | 2 | 0.232998 | 0.649642 | 55.0536 | 17.6283
aflow:e564a862d099a479 | Mo16N4Ni8 | 75.6536 | 28 | 0.323635 | 0.399728 | 108.526 | 12.812
aflow:e56edcb230715dcf | Au2Dy1In1 | 12.4172 | 4 | 0.385891 | 0.247009 | 22.5602 | 21.0999
aflow:e573f216b8157b0d | Fe4Hf4Si4 | 34.3447 | 12 | 0.26208 | 0.565541 | 73.2298 | 15.7928
aflow:e57d622078550c22 | Ga4Pt4Y4 | 36.0119 | 12 | 0.368557 | 0.288134 | 30.7154 | 19.6093
aflow:e585593b59b25087 | Ca4Pt8 | 36.0662 | 12 | 0.34708 | 0.340558 | 43.6748 | 18.9477
aflow:e5913f02650be54f | Hf4Mo4Si4 | 33.304 | 12 | 0.265295 | 0.556484 | 103.29 | 16.759
aflow:e597fa2df0178ed6 | Hf1In1Ni2 | 11.8011 | 4 | 0.343331 | 0.349882 | 52.5444 | 15.1549
aflow:e5990f43d042239c | Al1Ba1Ge1 | 9.16537 | 3 | 0.193348 | 0.770903 | 34.2148 | 28.7103
aflow:e59f919d67ca2745 | Al2P2 | 10.6427 | 4 | 0.26582 | 0.555008 | 45.9054 | 20.8567
aflow:e5a9323a46d01884 | Ba6Mg23 | 88.835 | 29 | 0.245344 | 0.61346 | 15.2275 | 30.3311
aflow:e5ad0d718096a6cd | Co1In8Y2 | 33.662 | 11 | 0.285615 | 0.500271 | 31.3873 | 23.1864
aflow:e5c0d55f329a6b84 | Nb1Rh3 | 10.8477 | 4 | 0.263439 | 0.561709 | 142.012 | 14.6898
aflow:e5d622930c8ffda7 | Au4Ba4 | 25.2838 | 8 | 0.303492 | 0.452266 | 13.9001 | 34.3057
aflow:e5d89371a9e11bb0 | Ga4Li4Se8 | 48.8871 | 16 | 0.292311 | 0.482133 | 17.5234 | 24.065
aflow:e5db61fa74861990 | Bi3Sr1 | 12.3875 | 4 | 0.372711 | 0.278185 | 12.5029 | 32.3368
aflow:e5eb9cc26d8c8d17 | Ir6W2 | 22.3065 | 8 | 0.270132 | 0.542939 | 193.313 | 14.5021
aflow:e602766877c0ee55 | Ce1Te1 | 5.94064 | 2 | 0.220342 | 0.687491 | 48.9646 | 27.239
aflow:e613bbb42012d1ca | Ni1Sc6Te2 | 26.3675 | 9 | 0.290074 | 0.488171 | 35.0555 | 22.8265
aflow:e6168f280fcabded | C1Mo1 | 4.74487 | 2 | 0.265415 | 0.556145 | 181.109 | 10.6121
aflow:e626da611341cf31 | Eu1S1 | 5.98473 | 2 | 0.213178 | 0.709267 | 34.3206 | 26.9632
aflow:e639fc83d7969766 | Ru3Sc3Si3 | 23.6257 | 9 | 0.231551 | 0.653928 | 101.909 | 15.8988
aflow:e63da76a2644ff14 | N4W2 | 14.4791 | 6 | 0.236083 | 0.640533 | 222.007 | 9.80632
aflow:e654559c7c1a780f | Ge4Mg4N8 | 39.8154 | 16 | 0.259803 | 0.571987 | 83.9893 | 12.1083
aflow:e677b6b8f8ad9dec | La2Pd4Sb4 | 30.3355 | 10 | 0.368526 | 0.28821 | 26.6863 | 23.1999
aflow:e680940d09ac6cbb | Ag2In1Sc1 | 12.5008 | 4 | 0.396649 | 0.221999 | 17.5095 | 19.9027
aflow:e68873fd5f6ddc9a | La6Sb10Zr2 | 53.854 | 18 | 0.280716 | 0.513659 | 31.1682 | 29.1349
aflow:e68c32e71fefa9f0 | Al8Ba4Ge8 | 59.838 | 20 | 0.241509 | 0.624622 | 32.6236 | 24.5217
aflow:e68e587950e605f1 | Er1Pd1Sb1 | 8.99024 | 3 | 0.299158 | 0.463782 | 42.2351 | 23.3973
aflow:e69027ae6de22ce9 | Mg2O12Sb4 | 45.5652 | 18 | 0.249984 | 0.600045 | 98.1738 | 11.6546
aflow:e6aeabf7626b5275 | As4Mg6 | 29.248 | 10 | 0.230054 | 0.658376 | 32.1617 | 24.078
aflow:e6bb61b62442dc3a | B12Tb1 | 22.3456 | 13 | 0.134966 | 0.964877 | 212.905 | 8.12189
aflow:e6c38d04b74b1486 | Sn6V6Y1 | 37.0277 | 13 | 0.239229 | 0.631291 | 70.9229 | 19.4337
aflow:e6c9ac980101c7a9 | C1Sn1Y3 | 14.2392 | 5 | 0.199915 | 0.750266 | 61.5135 | 23.5955
aflow:e6d01b791d361e77 | Mg6P4 | 27.2223 | 10 | 0.218547 | 0.692921 | 39.8045 | 21.8427
aflow:e6d1fbb7e8975009 | Ga1O3Pr1 | 14.3461 | 5 | 0.324064 | 0.398628 | 43.8469 | 16.2556
aflow:e6e5181d91589f15 | Mg2Sn1 | 9.04729 | 3 | 0.219366 | 0.690443 | 28.358 | 26.5482
aflow:e6f0d81549f39c4e | C1Pb1Pd3 | 15.2303 | 5 | 0.393417 | 0.229471 | 31.9704 | 15.6893
aflow:e70296109aaeae22 | Cr4Se8Zn2 | 41.8645 | 14 | 0.293353 | 0.479328 | 31.9658 | 21.6301
aflow:e721c69e30fe7c1d | La1Mg1 | 6.01272 | 2 | 0.239517 | 0.630446 | 22.2898 | 31.4471
aflow:e7258b49700b2617 | Co1O3Sr1 | 14.0016 | 5 | 0.307579 | 0.441476 | 62.6012 | 11.5729
aflow:e727d39461c4ebc5 | Cd1F3Rb1 | 15.6395 | 5 | 0.317363 | 0.415914 | 23.6285 | 18.0782
aflow:e72d9d4159dcccf8 | Ba2Be26 | 59.1705 | 28 | 0.104219 | 1.07528 | 96.1777 | 10.6693
aflow:e738c735121eb87f | Rb2S1 | 9.88481 | 3 | 0.279223 | 0.51776 | 8.10391 | 39.983
aflow:e73e65b868a2a469 | Ba1O3Pr1 | 14.2926 | 5 | 0.296061 | 0.472059 | 54.6723 | 17.9651
aflow:e75a27b1fdb9f8dc | In3La3Pd3 | 27.427 | 9 | 0.360762 | 0.30697 | 21.9911 | 24.6947
aflow:e75b4ec7ab1d4a48 | Au6Dy6Sb8 | 60.4941 | 20 | 0.291593 | 0.48407 | 38.7175 | 24.3429
aflow:e761ff1ae278f803 | O6Sr2Zr2 | 25.8846 | 10 | 0.247789 | 0.606379 | 87.128 | 14.3632
aflow:e7777e374eed73a0 | Ni4P12 | 40.763 | 16 | 0.112894 | 1.04351 | 77.1695 | 15.2246
aflow:e77d9b17b4191e02 | As4Cu4S4 | 35.8734 | 12 | 0.311277 | 0.431769 | 27.571 | 20.0061
aflow:e7c45a3ae6fc7c66 | Re3Ru1 | 11.032 | 4 | 0.278014 | 0.521087 | 184.176 | 14.7189
aflow:e7c5c7c5b4f9a113 | Rb2Te1 | 10.0473 | 3 | 0.282276 | 0.509385 | 5.8551 | 53.006
aflow:e7d022bcdd1d1f71 | Cu2Ga2O4 | 22.2384 | 8 | 0.332897 | 0.376105 | 57.3055 | 11.2309
aflow:e7d121efe2e99065 | Rb2Te4Y2 | 24.4425 | 8 | 0.251616 | 0.595352 | 15.9533 | 37.9974
aflow:e7d3935cbc89f8e8 | O14Pt4Tl4 | 62.4493 | 22 | 0.287836 | 0.494234 | 84.9562 | 12.4546
aflow:e7d476657162e9c6 | Cu2Li1P2 | 14.6999 | 5 | 0.322359 | 0.403009 | 35.1565 | 14.5202
aflow:e7e21be634245737 | Au1Cu3 | 12.1456 | 4 | 0.322632 | 0.402306 | 48.9293 | 13.4052
aflow:e805269dabdf98bc | N8Si6 | 20.6309 | 14 | 0.173133 | 0.835881 | 245.503 | 8.43219
aflow:e81a0ba1ec4da6b1 | Er1S1 | 5.90053 | 2 | 0.307193 | 0.442491 | 44.5171 | 20.388
aflow:e81fdf58728bbeef | Ag1Al1S2 | 11.6929 | 4 | 0.302537 | 0.454796 | 32.5879 | 18.906
aflow:e821f46a2d27889f | As12Ir4 | 45.7219 | 16 | 0.232038 | 0.652484 | 84.4634 | 19.6431
aflow:e83bf0a59f2f6df4 | Gd1N1 | 5.49996 | 2 | 0.208668 | 0.723108 | 108.779 | 15.6935
aflow:e848922840b1944a | Al8C8Si2 | 43.0266 | 18 | 0.313407 | 0.426203 | 66.5837 | 11.6721
aflow:e851bd6b6c7d5b51 | P8Si4 | 29.8233 | 12 | 0.216006 | 0.700641 | 77.1816 | 15.7613
aflow:e85ad902ecf49f3a | Cu12N4Pd1 | 50.5348 | 17 | 0.36564 | 0.295159 | 35.2897 | 12.9396
aflow:e877f641919ada5e | In1Ni2Zr1 | 11.7953 | 4 | 0.349551 | 0.334443 | 42.623 | 15.5214
aflow:e8a33e2ff41545ba | Er1Os2Si2 | 14.2253 | 5 | 0.293065 | 0.480105 | 82.5267 | 16.6506
aflow:e8b75df8ee2a84c6 | S4Se4U4 | 35.4713 | 12 | 0.313612 | 0.42567 | 40.3853 | 22.823
aflow:e8b765039355f4da | Er1Rh2Si2 | 13.9376 | 5 | 0.26373 | 0.560887 | 90.0786 | 16.1154
aflow:e8ba7d7c937e89b9 | Cd3Zr1 | 12.2509 | 4 | 0.338843 | 0.36111 | 28.6887 | 21.3986
aflow:e8c1ce861654b7ed | K4O12Sb4 | 54.1402 | 20 | 0.236166 | 0.640289 | 73.1922 | 14.9847
aflow:e8ce9d2481968a5b | Ge2V6 | 22.6826 | 8 | 0.370128 | 0.284365 | 49.9376 | 13.9568
aflow:e8d40bccac2e2f19 | Nb4P4Zr4 | 32.2835 | 12 | 0.259355 | 0.573258 | 100.268 | 17.2961
aflow:e8e864e37f6e3544 | Ru2Te4 | 17.5951 | 6 | 0.234622 | 0.64484 | 65.9766 | 23.4965
aflow:e8f20dd3d3b5e956 | Ba2Li2Sb2 | 18.4618 | 6 | 0.191145 | 0.777879 | 23.3092 | 32.4648
aflow:e902b528d009aedb | Au6K2Sn6 | 44.7002 | 14 | 0.36641 | 0.293301 | 13.3818 | 25.9892
aflow:e917b3e6c78be74b | N1Zr1 | 5.46656 | 2 | 0.35268 | 0.326729 | 73.4651 | 11.6364
aflow:e92232a1d7e4b071 | Re1Si2 | 8.10281 | 3 | 0.26843 | 0.547692 | 120.939 | 13.3658
aflow:e92983093b3b4288 | Ir2N4 | 14.9977 | 6 | 0.241418 | 0.624888 | 193.53 | 9.28846
aflow:e9301e24b4623b39 | C1Ni1 | 5.39396 | 2 | 0.379263 | 0.262611 | 69.5103 | 8.20373
aflow:e93b29409f63fff3 | Mg2O6Si2 | 20.478 | 10 | 0.268522 | 0.547435 | 109.304 | 8.39764
aflow:e93e8b4777a3b2a0 | Er4O14Ru4 | 59.5573 | 22 | 0.295739 | 0.472921 | 90.4173 | 12.0898
aflow:e958030590a0d0bd | Hf1Os1 | 5.71421 | 2 | 0.267932 | 0.549086 | 124.999 | 17.2218
aflow:e95e81d231dfa795 | N2S1Th2 | 14.3896 | 5 | 0.297792 | 0.467428 | 54.3416 | 21.2696
aflow:e97e1b25692fbff9 | Al4La2 | 17.3245 | 6 | 0.225488 | 0.672007 | 45.2709 | 22.8595
aflow:e98cf4aadc3e503d | Cd4Co4Ho16 | 72.6651 | 24 | 0.297297 | 0.46875 | 27.7084 | 24.6568
aflow:e99d218b8d90c080 | Mn1Rh1Sb1 | 8.99271 | 3 | 0.362561 | 0.302604 | 32.0979 | 19.8086
aflow:e9a1d4df7372024a | N1Ru1 | 5.58811 | 2 | 0.383556 | 0.252489 | 63.7829 | 11.8706
aflow:e9c6d477da9d6f7b | Ba2Tl4 | 19.492 | 6 | 0.23166 | 0.653604 | 17.2872 | 35.751
aflow:e9d97f4d81711a66 | Bi2Rb6 | 27.1865 | 8 | 0.269596 | 0.544435 | 5.20349 | 52.7233
aflow:e9eb1595fc5bc184 | Dy2Pd2Sb2 | 17.9678 | 6 | 0.297622 | 0.467882 | 40.7148 | 22.5736
aflow:e9f3790e5215f956 | Ho1Ni1Sb1 | 8.84146 | 3 | 0.239453 | 0.630635 | 59.2061 | 20.9655
aflow:e9f879ec8eba0b3c | As2C2Nb4 | 20.9038 | 8 | 0.256924 | 0.580169 | 118.741 | 14.6055
aflow:ea094174f9a73001 | F4Zn2 | 17.0641 | 6 | 0.316825 | 0.417311 | 44.1201 | 11.2356
aflow:ea0f04663dcf1c6c | Co4Nb4P4 | 32.826 | 12 | 0.263597 | 0.561263 | 115.817 | 12.9104
aflow:ea1aaa7c5e737df6 | Al2Ti6 | 21.3886 | 8 | 0.263613 | 0.561218 | 64.3718 | 17.6378
aflow:ea1f8c9af42e6a4b | B6Hf2Ni21 | 80.5907 | 29 | 0.340836 | 0.356115 | 78.3276 | 9.96206
aflow:ea261c138fc5b708 | S4Sr2 | 17.6607 | 6 | 0.261131 | 0.568225 | 27.4717 | 24.3378
aflow:ea3c4bf66a460e54 | Li2Si4Y4 | 28.1747 | 10 | 0.229971 | 0.658623 | 44.9454 | 21.4819
aflow:ea4b129585b040c4 | Rh3Sc1 | 11.3213 | 4 | 0.302713 | 0.454329 | 84.2049 | 15.2353
aflow:ea4fc08fea94b24b | Ho4Pt8Si4 | 47.3965 | 16 | 0.342928 | 0.350888 | 53.1094 | 17.377
aflow:ea57320229b91fa8 | Ba1Ru2Sb2 | 14.6597 | 5 | 0.239526 | 0.630421 | 42.3097 | 24.4699
aflow:ea61ae46a161edab | Ge6Ru7Sc4 | 47.7573 | 17 | 0.294986 | 0.474942 | 74.4129 | 16.2176
aflow:ea71a50e2d165d75 | O8Zr4 | 30.5613 | 12 | 0.312643 | 0.428197 | 83.1113 | 12.2685
aflow:ea7d454502329188 | Se8U6 | 42.222 | 14 | 0.314465 | 0.423445 | 27.3287 | 26.1149
aflow:ea80a45670822376 | Al2N2 | 8.08099 | 4 | 0.251177 | 0.596614 | 121.954 | 9.94219
aflow:ea83ff99ce49e301 | Au2In1Y1 | 12.3979 | 4 | 0.390045 | 0.237305 | 21.0687 | 21.2236
aflow:ea8e48a908aa89ff | B8Ho4Os4 | 43.4944 | 16 | 0.244384 | 0.616248 | 129.579 | 12.3965
aflow:ea9944c476b6a616 | Ca4Sb2 | 17.9028 | 6 | 0.203626 | 0.738702 | 26.0125 | 31.9195
aflow:eac282d6a4f31038 | Au2Sn2Y2 | 18.1177 | 6 | 0.275262 | 0.528686 | 40.0362 | 24.1311
aflow:eaca4c0a310db6de | Cu1Pd1 | 6.04199 | 2 | 0.364614 | 0.297637 | 40.8473 | 13.7034
aflow:ead17e5bd35f4a6b | As3Hf3Ru3 | 25.8678 | 9 | 0.316694 | 0.417652 | 81.9486 | 16.2838
aflow:ead50d6a851c83e6 | N4Rh8Zr16 | 79.6549 | 28 | 0.334232 | 0.372726 | 60.0378 | 17.2458
aflow:eadea71ec7c8de51 | Ca6H4Pb2 | 36.572 | 12 | 0.212412 | 0.711609 | 24.7412 | 22.5236
aflow:eae54e0aeabbd0e9 | Re8W4 | 34.6055 | 12 | 0.360726 | 0.307059 | 101.153 | 16.0471
aflow:eafdeaa2855aeb6c | La3Pd3Sn3 | 27.1322 | 9 | 0.302452 | 0.455021 | 36.0145 | 24.7998
aflow:eb01cc46c2f8b604 | Al2Pt2Ti2 | 17.4607 | 6 | 0.332239 | 0.377772 | 57.1209 | 15.9743
aflow:eb050e34fd4c7d51 | Sr2Zn26 | 86.2982 | 28 | 0.200988 | 0.746914 | 49.3917 | 16.0012
aflow:eb36961ca96e91f2 | Mg6Mn1O8 | 32.8671 | 15 | 0.202998 | 0.740656 | 100.445 | 10.1578
aflow:eb3a6bade325f99e | Mn1Ni4Y1 | 17.7321 | 6 | 0.319404 | 0.410631 | 47.5465 | 14.036
aflow:eb4c41fc0488a41b | Dy1Hg2 | 9.37104 | 3 | 0.3022 | 0.455689 | 30.3374 | 24.2083
aflow:eb506b2e473b4c74 | Ca4O12Ti4 | 46.063 | 20 | 0.250907 | 0.597388 | 101.167 | 11.6692
aflow:eb724544dfdf1dd9 | Ba1H3Li1 | 16.3383 | 5 | 0.340472 | 0.357026 | 6.32928 | 25.3166
aflow:eb7407f3eaca06d4 | Ca2N2Ni2 | 16.3509 | 6 | 0.28316 | 0.506968 | 52.216 | 14.9603
aflow:eb90303fbb73bfbf | Bi1Ni1Zr1 | 8.99889 | 3 | 0.331012 | 0.380887 | 39.4577 | 20.4673
aflow:eb972e8b61cf638b | Al8In6Sr22 | 111.197 | 36 | 0.257509 | 0.578502 | 14.2046 | 37.6291
aflow:ebc7df768c5591ae | Dy5S7 | 35.186 | 12 | 0.288866 | 0.491441 | 38.7937 | 22.9074
aflow:ebef2b4e8ec07bfd | Ru6Th14 | 59.9968 | 20 | 0.349619 | 0.334275 | 27.4049 | 29.7787
aflow:ebf8c8f1aad3ce96 | N4Ru8Zr16 | 78.8324 | 28 | 0.322816 | 0.401833 | 70.5462 | 17.0877
aflow:ebfb7133a161759b | Ge2Y2 | 11.5619 | 4 | 0.216731 | 0.698433 | 54.7054 | 22.9601
aflow:ec07d639af7da24d | Co2Y2 | 12.0872 | 4 | 0.346033 | 0.343158 | 16.4834 | 22.8358
aflow:ec0d74f739d7035d | Er4Ge6Os7 | 49.2571 | 17 | 0.291372 | 0.484665 | 80.756 | 17.0804
aflow:ec10eb407ac3cb2e | Ba2Bi3 | 15.552 | 5 | 0.286299 | 0.49841 | 15.8243 | 39.941
aflow:ec204a56939564c6 | La3Mg3Pd3 | 27.2624 | 9 | 0.33892 | 0.360919 | 21.7619 | 24.4235
aflow:ec21f32abca24cbd | Au7Cd16Na6 | 98.0302 | 29 | 0.359824 | 0.309252 | 13.9833 | 22.9913
aflow:ec2438f50fc672d8 | B2C2Li2 | 7.84736 | 6 | 0.1662 | 0.858687 | 132.303 | 7.70347
aflow:ec28eaf686bd2b7e | C2U1 | 8.45952 | 3 | 0.314771 | 0.42265 | 82.9027 | 13.417
aflow:ec363624902d8a5f | Dy8Se12 | 59.488 | 20 | 0.278823 | 0.518862 | 34.9565 | 24.7109
aflow:ec3c53433d5dfc02 | Cu1Dy1 | 6.04061 | 2 | 0.293597 | 0.478673 | 31.9966 | 21.1083
aflow:ec47b7ccd1c1a1ff | Mg4N6P2 | 25.8711 | 12 | 0.258283 | 0.576302 | 86.5926 | 11.0469
aflow:ec4dd6314db205a2 | Bi1Nd1 | 6.08973 | 2 | 0.277219 | 0.523281 | 28.2601 | 34.5803
aflow:ec55fc7f8b21816e | F6V1Zr1 | 22.3431 | 8 | 0.312018 | 0.42983 | 31.3525 | 17.8037
aflow:ec562d6b1a22a1f6 | H1Pd3Tl1 | 15.3338 | 5 | 0.344895 | 0.345986 | 46.9119 | 13.8925
aflow:ec62f78f3a44840c | N2Tl2 | 12.2373 | 4 | 0.319321 | 0.410846 | 36.7279 | 18.3098
aflow:ec7698ec73c32d7f | Al1Pd1 | 5.78588 | 2 | 0.344845 | 0.346112 | 51.2341 | 14.497
aflow:ec7dc4dd0833ad1e | Mn4O10Sr4 | 49.1569 | 18 | 0.264321 | 0.559224 | 62.053 | 13.2744
aflow:ec94631f7bd6f0a3 | Al12Ni4 | 42.6283 | 16 | 0.258565 | 0.575501 | 66.3202 | 14.5266
aflow:ec99c2c4de2255c2 | As1Gd1 | 5.87401 | 2 | 0.217884 | 0.694932 | 48.3711 | 25.7445
aflow:ecb6504fa2a9c4ea | Ba3O1Sn1 | 15.3554 | 5 | 0.217617 | 0.695745 | 25.4836 | 33.7959
aflow:ecc597354487e7b8 | Au2In1Zr1 | 12.2002 | 4 | 0.391726 | 0.233394 | 28.2433 | 19.5552
aflow:eccf92b96af0a49d | Ca4Mn4O12 | 52.2381 | 20 | 0.30091 | 0.459116 | 56.7275 | 11.5763
aflow:ece5536a079b806a | Al3Pd3Tb3 | 26.9617 | 9 | 0.360221 | 0.308287 | 24.1416 | 20.0419
aflow:ece991e1e336aa44 | Ti2 | 5.40645 | 2 | 0.26417 | 0.559647 | 63.5361 | 18.6513
aflow:eceefbe0f5d07d00 | Na2S1 | 9.23297 | 3 | 0.241592 | 0.624378 | 18.3533 | 23.3105
aflow:ecf0bba61c394d1e | Ga1Nb1Ni2 | 11.4678 | 4 | 0.354955 | 0.321144 | 52.1716 | 13.2214
aflow:ed055aed0cbbe98a | N4Ta2 | 16.4151 | 6 | 0.324817 | 0.396696 | 89.606 | 12.2627
aflow:ed0e3797e656f67a | Pd3V1 | 11.7586 | 4 | 0.368253 | 0.288865 | 56.2139 | 14.5345
aflow:ed11f007d47ca411 | In1Li2Pt1 | 12.4885 | 4 | 0.371922 | 0.28007 | 20.3129 | 16.0238
aflow:ed23ecf0e217e549 | Pt1Sc1 | 5.95098 | 2 | 0.360173 | 0.308403 | 41.7818 | 18.3563
aflow:ed5547e7e4115236 | O1Rb2 | 10.0735 | 3 | 0.345643 | 0.344127 | 7.82506 | 27.1311
aflow:ed71e73c1d9d1a64 | B1Zr1 | 5.29519 | 2 | 0.271218 | 0.539913 | 86.4251 | 14.816
aflow:ed75ba31d09c3ba7 | Al1Re2 | 8.29479 | 3 | 0.272763 | 0.535614 | 137.619 | 14.5406
aflow:ed7da7bde5b1927d | Cd2In4O8 | 40.3699 | 14 | 0.336143 | 0.367903 | 47.0139 | 14.3128
aflow:ed83e48f681234f2 | Dy4Ge4In2 | 30.0427 | 10 | 0.294441 | 0.476404 | 33.5023 | 22.9297
aflow:ed8eaf5b8d9bc19f | Ga3La3Mg3 | 26.7053 | 9 | 0.217342 | 0.696578 | 35.1019 | 25.9268
aflow:edb81c429b8382c7 | Mo3Ni3P3 | 24.5108 | 9 | 0.334146 | 0.372944 | 88.3064 | 12.3228
aflow:edc78b459eea539e | Ba1Cu2Se2 | 15.4117 | 5 | 0.313959 | 0.424764 | 23.293 | 22.1092
aflow:edccfb1f7cfb43ae | Cr4Cu2Te8 | 43.6983 | 14 | 0.394539 | 0.226873 | 11.4546 | 26.3239
aflow:edfd496faf5b2b03 | Al4Er8 | 35.796 | 12 | 0.255592 | 0.583967 | 32.9999 | 25.6387
aflow:ee0a9de25797ea71 | B2W2 | 10.5024 | 4 | 0.266633 | 0.552726 | 186.014 | 10.6619
aflow:ee16c6572f4074bd | Ga3Ni3Ti3 | 25.1627 | 9 | 0.257741 | 0.577843 | 77.7809 | 14.2276
aflow:ee23a2c15420370c | Dy1Pd1 | 6.05173 | 2 | 0.35716 | 0.315749 | 28.5682 | 21.4197
aflow:ee35d82ec985e33c | Al2C2Ti4 | 17.995 | 8 | 0.17419 | 0.832428 | 113.383 | 14.4695
aflow:ee5e5bb96dc9ff9c | Cr2Ho2O8 | 32.5096 | 12 | 0.305083 | 0.448057 | 56.9586 | 13.4746
aflow:ee7f9cf75b07ab89 | Ca6Ga10 | 48.5575 | 16 | 0.212884 | 0.710166 | 34.055 | 22.6119
aflow:ee85245cde3ed6c7 | Cu1Sc1 | 5.78314 | 2 | 0.279048 | 0.518241 | 42.4958 | 18.0502
aflow:ee8d083d53ebf899 | Al10C6N2 | 37.1585 | 18 | 0.220014 | 0.688481 | 112.236 | 11.4948
aflow:ee8fc4df8ff9111b | Ce2Pd2Sb4 | 23.938 | 8 | 0.28673 | 0.497236 | 38.3917 | 23.8688
aflow:ee98bad7fa252f63 | Ba10Sn6 | 49.6886 | 16 | 0.238555 | 0.633267 | 13.6866 | 44.8182
aflow:eea3144a17a5238e | Cd3Te3 | 18.8042 | 6 | 0.330324 | 0.382634 | 15.7083 | 31.9058
aflow:eeaa25c6506f3816 | B8Rh8Tb2 | 49.4739 | 18 | 0.325327 | 0.395387 | 89.3848 | 11.7396
aflow:eeb1dcbc485d4d72 | Co8Dy6Ge26 | 116.059 | 40 | 0.246546 | 0.609974 | 66.3482 | 16.7155
aflow:eeb5fe3ba91f0acb | Ca4I2N2 | 23.568 | 8 | 0.235984 | 0.640824 | 32.2018 | 23.1454
aflow:eec09c1ed7370784 | In14K3Mg20 | 117.199 | 37 | 0.292578 | 0.481414 | 17.6759 | 25.5534
aflow:eec5f50360d061a8 | K2Nb2S4 | 22.0584 | 8 | 0.227088 | 0.667219 | 47.2397 | 20.5145
aflow:eef01ad888d92aa8 | Ba6Cr2S10 | 54.159 | 18 | 0.286116 | 0.498906 | 20.3762 | 25.7555
aflow:ef00d5055a972435 | Na6P2 | 25.0281 | 8 | 0.244576 | 0.61569 | 16.4395 | 23.1516
aflow:ef0e33c2647c8530 | Co2O8Rh4 | 38.5155 | 14 | 0.344338 | 0.347372 | 62.1023 | 11.5153
aflow:ef2a772d79509a04 | C2Co1Tb1 | 10.7002 | 4 | 0.270084 | 0.543074 | 91.0653 | 12.02
aflow:ef38f4ae340f3eab | Mg3Tl3Y3 | 27.1466 | 9 | 0.208803 | 0.722691 | 39.2392 | 25.7818
aflow:ef40e248413b5ee6 | C1Ru3V1 | 12.8309 | 5 | 0.259011 | 0.574235 | 156.173 | 12.7718
aflow:ef4f265e58cda467 | Ge3Mn3Pd3 | 27.0169 | 9 | 0.343169 | 0.350287 | 35.0519 | 16.6237
aflow:ef52109a4d495abd | Ba2In4Rh2 | 24.5944 | 8 | 0.291146 | 0.485277 | 22.6361 | 26.3246
aflow:ef9d5ecb6aa4723b | O8Sn2Zn4 | 39.2536 | 14 | 0.33539 | 0.369801 | 53.8081 | 11.6736
aflow:efac061a3e7cd2fc | H2Hf2Pd1 | 14.9718 | 5 | 0.400675 | 0.212737 | 30.6622 | 12.5128
aflow:efaf49b5365c8d77 | Co1Si3Th1 | 14.1349 | 5 | 0.283076 | 0.507197 | 66.4619 | 16.9303
aflow:efe11c52972df8ae | Ge2Ru2Th1 | 14.2753 | 5 | 0.275787 | 0.527234 | 79.3349 | 18.8982
aflow:efede5d94aeda377 | Ag2Sc1 | 9.21271 | 3 | 0.318721 | 0.412396 | 32.1643 | 19.5564
aflow:eff986091e91fe47 | La6Pb26Rh8 | 122.829 | 40 | 0.291097 | 0.485409 | 31.8995 | 26.5036
aflow:f010e82b0e1bda6c | Ge3Pt6 | 27.1791 | 9 | 0.407229 | 0.197774 | 34.6854 | 15.5633
aflow:f01a8278441fcfdc | F6Hf1V1 | 22.8289 | 8 | 0.309443 | 0.436577 | 32.833 | 17.419
aflow:f0216227e77670e1 | Ag1Tb1 | 6.11901 | 2 | 0.323084 | 0.401144 | 24.7684 | 24.4975
aflow:f021e2eb09c3c733 | Cd3Y1 | 12.437 | 4 | 0.29909 | 0.463962 | 27.3068 | 23.1774
aflow:f024f2b3bfd420b0 | Ag4O2 | 19.566 | 6 | 0.487902 | 0.0243928 | 1.37277 | 19.3639
aflow:f02b07cfc6734325 | Sb2Y2Zr2 | 17.6794 | 6 | 0.292014 | 0.482933 | 38.6074 | 25.4435
aflow:f03064acd33e2d29 | Ca4O12Ru4 | 52.5795 | 20 | 0.30482 | 0.448751 | 75.5187 | 11.8181
aflow:f033126f63d554e4 | Pb2S2 | 12.1987 | 4 | 0.286051 | 0.499083 | 26.1986 | 27.3612
aflow:f03d3b055bd7c0f8 | Li1Pd2Sn1 | 12.3774 | 4 | 0.393461 | 0.229369 | 23.8786 | 16.132
aflow:f042ff3e31d7288b | Mg4Si4Sr4 | 34.9321 | 12 | 0.19644 | 0.761157 | 33.0252 | 25.5615
aflow:f047eb07931ed7b5 | Cd2O2 | 12.1468 | 4 | 0.399725 | 0.214917 | 19.7656 | 16.9552
aflow:f053c344667fc7be | F3Mn1Rb1 | 15.1314 | 5 | 0.287437 | 0.495316 | 29.9804 | 16.0427
aflow:f057fa4f039768c6 | Er4Pb2Pd4 | 30.4128 | 10 | 0.347075 | 0.34057 | 28.9659 | 22.0558
aflow:f076c7e30f498d41 | Au2Ca2Sb2 | 18.4604 | 6 | 0.305603 | 0.446682 | 22.7214 | 26.0976
aflow:f09367d2731e20d3 | Sn6Tb10 | 47.7398 | 16 | 0.219611 | 0.6897 | 42.8431 | 29.2984
aflow:f0a50b35c4b5a77b | P3Ru3Ti3 | 23.8328 | 9 | 0.295622 | 0.473235 | 102.348 | 14.0499
aflow:f0ab0f028c862048 | Ge4Tb2 | 18.1165 | 6 | 0.336211 | 0.367733 | 25.7214 | 22.0978
aflow:f0b1c8b5771c9262 | Cu4O2 | 18.7031 | 6 | 0.466027 | 0.0695204 | 7.67467 | 13.1579
aflow:f0b6c125df886051 | Ho1Rh1 | 5.96087 | 2 | 0.339566 | 0.359296 | 42.1375 | 19.5569
aflow:f0bd47197c1d7fef | Re4Si4 | 22.8493 | 8 | 0.365926 | 0.294468 | 82.5113 | 13.8697
aflow:f0c863b63bdd8592 | As2Nb2 | 11.1111 | 4 | 0.272275 | 0.536972 | 85.8105 | 17.8949
aflow:f0cec939337244e2 | Er4Mg8 | 36.2533 | 12 | 0.307609 | 0.441395 | 19.4341 | 25.4817
aflow:f0e3fc2b7d5e1412 | Ca2Hg2Sn2 | 18.9064 | 6 | 0.277943 | 0.521285 | 22.3801 | 27.475
aflow:f0f537b68ad8ecec | Ge2Ni4 | 17.6441 | 6 | 0.384819 | 0.249522 | 43.7252 | 11.5525
aflow:f0fa32c496fea034 | Co4Sb12 | 47.3365 | 16 | 0.211811 | 0.71345 | 56.2806 | 23.4535
aflow:f0fd4512e05329d4 | Fe4Si4 | 18.5509 | 8 | 0.209145 | 0.721639 | 160.272 | 10.7768
aflow:f1027f80d57da92a | As2Ni2 | 11.7167 | 4 | 0.340116 | 0.357918 | 48.5739 | 14.1936
aflow:f11d4e973cc8a324 | Os4Si4 | 22.4441 | 8 | 0.328745 | 0.386655 | 85.6988 | 13.6238
aflow:f11e7eb27a5363db | Cd1Li2Sb1 | 12.8894 | 4 | 0.366855 | 0.292229 | 10.8823 | 19.613
aflow:f124f62efab9778b | La6O9 | 43.1252 | 15 | 0.331239 | 0.380309 | 41.8963 | 17.5539
aflow:f1287d45c31c185a | Gd4O14Zr4 | 60.7452 | 22 | 0.328497 | 0.387286 | 68.4787 | 13.3466
aflow:f15b1e54287b5f83 | Ir8Sn26Sr6 | 121.606 | 40 | 0.313939 | 0.424817 | 30.4995 | 25.0512
aflow:f15be3468bf32a67 | Dy1Ge2Rh2 | 14.4739 | 5 | 0.294348 | 0.476653 | 64.8413 | 17.6088
aflow:f15c6282dc3a2ad0 | Al4I2La4 | 29.713 | 10 | 0.217146 | 0.697172 | 32.9624 | 29.9947
aflow:f16a647cdf99d0aa | C2Ge2Ti4 | 20.3085 | 8 | 0.243507 | 0.618797 | 95.0563 | 13.9632
aflow:f16f165969ccb446 | Ho4Rh6Sn10 | 60.0334 | 20 | 0.334559 | 0.3719 | 36.1158 | 21.6612
aflow:f175d3c78f3b805f | Ga3Rh3Zr3 | 26.1302 | 9 | 0.346835 | 0.341166 | 52.5239 | 17.1295
aflow:f17cc168a310b012 | N2Tc2 | 11.5805 | 4 | 0.334961 | 0.370885 | 71.0796 | 12.1749
aflow:f199dc9d57adb100 | Hf4O8 | 32.4473 | 12 | 0.318877 | 0.411993 | 93.0971 | 10.0411
aflow:f19bc59154a5f3fc | Ho1P1 | 5.76711 | 2 | 0.221186 | 0.684942 | 60.039 | 22.4258
aflow:f19f7d6d2d7a3b7f | Ag2Er1 | 9.3018 | 3 | 0.327578 | 0.389631 | 27.5565 | 21.2597
aflow:f1a6536978f52238 | Pb1Pt3 | 12.1889 | 4 | 0.391531 | 0.233849 | 40.0102 | 17.2484
aflow:f1b277d31df15ce0 | Hg2Ti6 | 22.5244 | 8 | 0.212967 | 0.709911 | 75.8106 | 18.5018
aflow:f1c0d23f9135e933 | Ga1Pt3 | 11.982 | 4 | 0.384528 | 0.250204 | 52.9599 | 15.0553
aflow:f1cde2e53d12a599 | Pt4Sn4Sr4 | 36.8273 | 12 | 0.328314 | 0.387754 | 26.4641 | 25.0153
aflow:f1d774fa5d7605af | Fe2Zr4 | 18.0166 | 6 | 0.425964 | 0.155759 | 14.3518 | 20.1909
aflow:f1f31fdc7a8eb3f5 | Al4Au4Dy2 | 30.1264 | 10 | 0.332607 | 0.37684 | 37.7841 | 19.6597
aflow:f1f5255f9504e33c | Te2Zn2 | 12.2908 | 4 | 0.265016 | 0.557269 | 17.5261 | 24.618
aflow:f1f93e996c14748f | O1Yb1 | 5.78979 | 2 | 0.180099 | 0.813241 | 72.6857 | 14.5922
aflow:f2017297ff3f45c8 | Ir2O4 | 16.4768 | 6 | 0.325429 | 0.395127 | 103.218 | 10.9363
aflow:f20e761d9e2bd204 | As2Be2Na2 | 17.1439 | 6 | 0.201745 | 0.744555 | 33.7987 | 18.9933
aflow:f20ea6ba64ca6151 | Ca1O3Sn1 | 13.4032 | 5 | 0.270728 | 0.541278 | 75.6286 | 14.0279
aflow:f2279ead56e81c17 | Ga9Ru3Tb3 | 43.8409 | 15 | 0.273191 | 0.534427 | 60.0281 | 17.6776
aflow:f22c703bcdb00e01 | Ru1Zr1 | 5.60114 | 2 | 0.292842 | 0.480704 | 88.5537 | 17.5134
aflow:f237511d90939265 | Li2Te1 | 9.362 | 3 | 0.204906 | 0.734733 | 19.2908 | 23.1456
aflow:f23d162b7bc02b36 | H8W4 | 34.0853 | 12 | 0.355639 | 0.319468 | 72.8303 | 7.09055
aflow:f24ba749e4234634 | Co2Er2Ge4 | 23.6949 | 8 | 0.325752 | 0.3943 | 42.0523 | 17.2552
aflow:f2614f3bcd5bdd40 | S8Sc4Zn2 | 39.5998 | 14 | 0.299644 | 0.462486 | 33.89 | 21.2325
aflow:f2647fd7e3481cc1 | N1Re3 | 10.8145 | 4 | 0.273853 | 0.532589 | 201.338 | 12.6006
aflow:f268f784e7590a24 | C1Mg3Zn1 | 14.1827 | 5 | 0.257455 | 0.578655 | 36.0567 | 17.1206
aflow:f269d172f9562803 | Cu1Ti3 | 11.5636 | 4 | 0.307618 | 0.441371 | 42.588 | 17.4654
aflow:f26f7a9449681a11 | Cd4La16Ru4 | 72.723 | 24 | 0.317251 | 0.416206 | 19.7906 | 31.0717
aflow:f270148d49f6bfaf | Al3Ru2 | 13.7128 | 5 | 0.297969 | 0.466956 | 70.9047 | 15.3699
aflow:f271f31b7b56d2c5 | Al2Te4Zn1 | 21.2189 | 7 | 0.233991 | 0.646703 | 19.1892 | 31.4824
aflow:f2968781e0b42ff9 | Ba1Zn1 | 6.38832 | 2 | 0.210064 | 0.718811 | 15.3945 | 34.6673
aflow:f2a5b2edf497bb0b | O3Sn1Ti1 | 13.1249 | 5 | 0.285751 | 0.499901 | 88.0491 | 12.6163
aflow:f2b794a882f8ff1b | Ga14Ni6 | 59.1148 | 20 | 0.282331 | 0.509234 | 53.8586 | 14.845
aflow:f2bf1c69bbb4ccdc | Tc1Ti1 | 5.64977 | 2 | 0.358407 | 0.312703 | 61.0762 | 15.5827
aflow:f2c0795ba90d0c39 | Au1Ca3N1 | 14.9785 | 5 | 0.253687 | 0.589413 | 30.8296 | 22.8277
aflow:f2e78119a42eb804 | In3La3Rh3 | 27.1465 | 9 | 0.351097 | 0.330627 | 28.4032 | 23.6506
aflow:f2f1795a4fe9afdb | Pt4Sn4Tb4 | 36.1339 | 12 | 0.344235 | 0.347628 | 36.6895 | 22.3973
aflow:f2f1c0b701127d4f | Al2Pd1 | 8.81847 | 3 | 0.370211 | 0.284165 | 31.5375 | 17.2557
aflow:f2f6cf00606361b7 | Au2Ca2 | 12.4682 | 4 | 0.340344 | 0.357348 | 16.179 | 25.941
aflow:f316392e464ad886 | C4Co8Mo16 | 75.9208 | 28 | 0.276987 | 0.523919 | 106.434 | 13.4536
aflow:f33b96ab0edd579c | Ir2Sn2 | 11.8767 | 4 | 0.335641 | 0.369168 | 56.0222 | 19.9522
aflow:f3528bce37f6d71f | Au4Ti1 | 15.4738 | 5 | 0.393671 | 0.228882 | 30.2231 | 17.5178
aflow:f35f867a2aebed31 | Sn2Ti4 | 17.3166 | 6 | 0.302213 | 0.455655 | 49.7437 | 19.5273
aflow:f36e18a378d3536b | Ag1Y1 | 6.0466 | 2 | 0.260833 | 0.569069 | 34.2674 | 24.3936
aflow:f37283da7ac0bd4e | N2Rh2 | 10.5849 | 4 | 0.307061 | 0.442838 | 117.744 | 10.3189
aflow:f375441a3464dc75 | Rh4Sc4Si4 | 32.7594 | 12 | 0.280617 | 0.513932 | 75.6949 | 16.3205
aflow:f37d0b1f8f1ccdb8 | O1Sn1Sr3 | 15.0382 | 5 | 0.188473 | 0.78637 | 34.8493 | 27.8781
aflow:f38baf7964a868fe | Al36Mg6Ta4 | 127.456 | 46 | 0.25116 | 0.596662 | 50.6731 | 17.8392
aflow:f38f615b9187f38a | Co2Sb4 | 17.7197 | 6 | 0.239237 | 0.631267 | 58.7328 | 20.1905
aflow:f3a50991fffab2ad | Ga2Gd6O12 | 56.3692 | 20 | 0.30725 | 0.442342 | 58.2837 | 14.1859
aflow:f3bfb1c01faa5339 | Cl2La10Sn6 | 54.0307 | 18 | 0.2532 | 0.590806 | 31.2423 | 31.9299
aflow:f3c0e3cf8acbbb4b | Bi2Nb6 | 23.2648 | 8 | 0.323587 | 0.399851 | 62.2102 | 19.6821
aflow:f3dc42a35f56efd6 | Si4Sr8 | 36.4306 | 12 | 0.252195 | 0.593688 | 17.2619 | 33.5092
aflow:f3e28f6e1c8493ab | Gd4O14Zr4 | 58.4622 | 22 | 0.272254 | 0.537029 | 85.9873 | 13.8302
aflow:f3fb4e00b89f9301 | Cu2S4Tl2 | 24.8425 | 8 | 0.323511 | 0.400048 | 21.9724 | 23.0202
aflow:f40823291e45087f | Au1K3O1 | 16.7494 | 5 | 0.23931 | 0.631053 | 11.7236 | 30.1247
aflow:f40a8d6a42c6edc4 | Er3Mg3Pd3 | 27.3906 | 9 | 0.390168 | 0.237019 | 17.9007 | 21.2407
aflow:f40c644d3d9b5e89 | Dy3Mg3Pd3 | 27.3938 | 9 | 0.391204 | 0.234609 | 16.9488 | 21.5961
aflow:f40dcb7561f9f8e3 | Al6C6Er2 | 33.0772 | 14 | 0.163659 | 0.867113 | 138.863 | 12.4992
aflow:f45055f4ef13b036 | Nb4P4Ru4 | 31.9756 | 12 | 0.296428 | 0.471076 | 118.332 | 14.2921
aflow:f452acc0a88b216f | Sb2Ti6 | 23.4214 | 8 | 0.313166 | 0.426831 | 44.7414 | 19.2275
aflow:f4634f69b19ef301 | As16Mg4 | 59.1876 | 20 | 0.256053 | 0.58265 | 25.5644 | 24.0914
aflow:f47437478abdc5a1 | Ge6W10 | 46.377 | 16 | 0.351772 | 0.328963 | 74.7766 | 15.6739
aflow:f47a6a6f2a41b676 | La4Pd4Sn4 | 36.2636 | 12 | 0.330225 | 0.382886 | 27.8549 | 25.2603
aflow:f4874036e4939ad3 | B6Sr1 | 14.7187 | 7 | 0.197504 | 0.757815 | 110.915 | 10.5696
aflow:f48e56db087879fa | Ge2Rh2Tb1 | 14.4514 | 5 | 0.290063 | 0.488201 | 65.9136 | 17.6867
aflow:f49a2a60b1665577 | Ag1Na1O1 | 9.39792 | 3 | 0.314308 | 0.423855 | 24.1056 | 15.377
aflow:f4a14c21af9e4959 | Ba8Si4 | 37.0615 | 12 | 0.271455 | 0.539252 | 12.028 | 39.222
aflow:f4a8bad5b6f5e014 | In1Sc3 | 11.6677 | 4 | 0.252016 | 0.594204 | 36.8109 | 24.4349
aflow:f4c708f5d87975a4 | Ho2S4 | 17.4546 | 6 | 0.289349 | 0.490133 | 46.0561 | 19.5469
aflow:f4d5b4f82bfad53e | Pd1Zn1 | 5.95339 | 2 | 0.322458 | 0.402754 | 56.1679 | 13.8994
aflow:f4d96a33ab291275 | Hg1Sc1 | 6.09616 | 2 | 0.319797 | 0.409614 | 31.4425 | 22.516
aflow:f4e4ce96ef9f1975 | U2 | 6.01129 | 2 | 0.314497 | 0.423362 | 51.3005 | 22.4846
aflow:f4e6e1c4cc632f09 | In4Pt4Sr4 | 36.8798 | 12 | 0.322027 | 0.403864 | 25.9358 | 24.6626
aflow:f506cd5137a22ac3 | Bi4O12Rh4 | 57.0287 | 20 | 0.329558 | 0.384583 | 65.9479 | 12.644
aflow:f5139f063fbcfabc | B2Ge6Nb10 | 48.1952 | 18 | 0.246403 | 0.61039 | 110.686 | 15.7363
aflow:f51506e74f2ec57e | Ca1Te1 | 6.05081 | 2 | 0.241712 | 0.624029 | 23.3872 | 32.7066
aflow:f51976eddf9ee37c | Er1Zn1 | 5.99482 | 2 | 0.278168 | 0.520663 | 30.9824 | 22.0309
aflow:f51b92be0bca11fd | Ag4In8Na12 | 81.7738 | 24 | 0.298894 | 0.464486 | 9.28715 | 27.6439
aflow:f522b307de926651 | Ca3N1Tl1 | 14.9527 | 5 | 0.214748 | 0.704472 | 33.7599 | 24.3065
aflow:f537614eaf5b1d5e | Hf6Ni4Si6 | 44.8216 | 16 | 0.265078 | 0.557093 | 96.2597 | 15.1861
aflow:f56b9549923f84c1 | Ga2In2O6 | 27.1792 | 10 | 0.306703 | 0.443781 | 77.8363 | 11.8017
aflow:f573f77ca303f0e2 | Al1Ge1Sr1 | 9.02874 | 3 | 0.198779 | 0.75382 | 34.8867 | 25.7684
aflow:f5861e99c0a527d9 | Ca1Ge2Ru2 | 14.3176 | 5 | 0.298624 | 0.465207 | 48.7204 | 18.3437
aflow:f5a1a141caf92326 | Be4Ca2N4 | 22.4884 | 10 | 0.260987 | 0.568632 | 63.7384 | 10.6486
aflow:f5bac4598707735a | Mg24P16 | 110.952 | 40 | 0.263676 | 0.56104 | 32.2879 | 21.9406
aflow:f5dd4ecb4b817141 | As4Ni4U2 | 29.6251 | 10 | 0.340855 | 0.356068 | 48.9915 | 16.2824
aflow:f5e210fbc72a9837 | S1Y1 | 5.75685 | 2 | 0.302274 | 0.455495 | 42.5635 | 21.2694
aflow:f5e766579122a1ce | Al1Ti1Zr2 | 11.5773 | 4 | 0.336411 | 0.367228 | 36.5249 | 20.525
aflow:f61653f3acd74575 | Au1Er1 | 6.10328 | 2 | 0.338374 | 0.36229 | 32.1915 | 22.5673
aflow:f617cfebecd6bba0 | Ag1Li2Sb1 | 12.7327 | 4 | 0.309644 | 0.436049 | 19.1983 | 18.6338
aflow:f61e233c2e2cd03f | Ni2Si2Th1 | 14.0479 | 5 | 0.265826 | 0.554992 | 81.1328 | 16.3101
aflow:f624b312794a05cd | Dy1Ir3 | 11.5889 | 4 | 0.277013 | 0.523849 | 113.221 | 16.301
aflow:f62d1b72f499b218 | Pt3Zr1 | 11.6203 | 4 | 0.306704 | 0.44378 | 99.2292 | 16.3038
aflow:f63f1516da1306c3 | B8Mo2U2 | 29.0943 | 12 | 0.16418 | 0.865382 | 197.325 | 10.9792
aflow:f64ab77ceb83f1d1 | Mg2Mo2N4 | 16.9666 | 8 | 0.200515 | 0.748391 | 179.829 | 9.95365
aflow:f66fc434b1966cc9 | Bi4O14Rh4 | 62.0841 | 22 | 0.320155 | 0.408691 | 70.5491 | 12.7424
aflow:f671deec8391edf1 | Mg2Te2 | 12.1648 | 4 | 0.303628 | 0.451905 | 21.0926 | 26.6621
aflow:f68de4d2dee5d075 | C8Pu4W4 | 43.9994 | 16 | 0.251228 | 0.596466 | 128.406 | 12.8979
aflow:f69858831f64c836 | Bi1Dy1Pd1 | 9.08419 | 3 | 0.304044 | 0.450803 | 36.1744 | 25.0949
aflow:f69f9fe91f97079b | Ir1Y1 | 5.92375 | 2 | 0.338903 | 0.360961 | 47.9917 | 19.9431
aflow:f6ae26d8aef81270 | Tb6 | 18.0547 | 6 | 0.235192 | 0.643158 | 25.8364 | 31.893
aflow:f6b457d72c593ebb | Au4O4Rb4 | 38.0423 | 12 | 0.309732 | 0.435817 | 11.1172 | 25.3506
aflow:f6c899d844130b12 | Al2Zr4 | 16.9804 | 6 | 0.275408 | 0.528283 | 54.3468 | 20.6688
aflow:f6d1939f88399421 | Au2Ge2Th1 | 15.3918 | 5 | 0.424509 | 0.158984 | 15.8982 | 21.3097
aflow:f6d3e66aa99d7c98 | B6La1 | 16.1993 | 7 | 0.237865 | 0.635293 | 110.64 | 10.3519
aflow:f6e2e9096eaaa130 | Pt4Si4Y2 | 29.4044 | 10 | 0.356204 | 0.318084 | 49.2956 | 17.2342
aflow:f6eb1af6edc316e2 | S8Zn8 | 46.7611 | 16 | 0.289123 | 0.490744 | 34.8387 | 19.3912
aflow:f6ec9fc30e601c1b | Ir4Sn4Sr3 | 33.1723 | 11 | 0.351098 | 0.330625 | 29.7416 | 24.9511
aflow:f6edbc35c94f3b92 | Al6Ir2 | 23.1577 | 8 | 0.364693 | 0.297445 | 44.8847 | 15.3866
aflow:f6fa0908a0c1314a | Mg1Tl1 | 6.82428 | 2 | 0.433261 | 0.139694 | 4.94441 | 24.8126
aflow:f716dece2bf898a1 | Pb1S1 | 6.13929 | 2 | 0.381008 | 0.25849 | 14.5659 | 24.3757
aflow:f731cf9724e27115 | Si8 | 20.5276 | 8 | 0.226031 | 0.670381 | 54.3406 | 21.2198
aflow:f7355e2e7474fb1c | Au18In15Na6 | 129.198 | 39 | 0.334916 | 0.370997 | 21.1719 | 21.7146
aflow:f73da054af2b5cd8 | Mn1Pd1Te1 | 9.21994 | 3 | 0.390793 | 0.235565 | 19.2483 | 21.6819
aflow:f757d479791e82ee | C1Er3Ga1 | 15.1471 | 5 | 0.322938 | 0.401519 | 18.6439 | 28.8748
aflow:f75f12052e721c88 | Ca3Ir6P6 | 43.6377 | 15 | 0.34099 | 0.355731 | 48.6756 | 17.942
aflow:f7857324dd27e355 | Cl1Cu1 | 6.4618 | 2 | 0.381109 | 0.258251 | 12.3674 | 19.9929
aflow:f7933008a130dc06 | Sb6Tl21 | 89.5433 | 27 | 0.368972 | 0.287138 | 7.47834 | 31.09
aflow:f79a697dd14b142c | Tc1V1 | 5.29341 | 2 | 0.284013 | 0.504638 | 125.422 | 14.1367
aflow:f7bd7ad67ebe1aec | Ru2Si2Th1 | 13.7954 | 5 | 0.246941 | 0.608832 | 98.5712 | 17.8037
aflow:f7e872c3f33e6b8f | H1Rb1 | 6.88033 | 2 | 0.204805 | 0.735044 | 8.81236 | 27.2165
aflow:f7ea0322a74d7f61 | C1Ta1 | 5.847 | 2 | 0.419508 | 0.170113 | 47.6581 | 11.1859
aflow:f7f4394fc7d3b53e | Ge3Mn3Nb3 | 24.6332 | 9 | 0.276784 | 0.524482 | 97.7364 | 14.7095
aflow:f8052337f5c88b0c | Hg1Ti1 | 6.14691 | 2 | 0.289437 | 0.489895 | 32.3061 | 20.1178
aflow:f818510c8952b114 | As1Cd1Li1 | 9.6713 | 3 | 0.472189 | 0.0566726 | 2.73508 | 19.0758
aflow:f823c87fc8550016 | Al4Gd4O12 | 50.6796 | 20 | 0.247669 | 0.606725 | 109.83 | 10.6765
aflow:f85891c2a99e5be2 | Hf2Hg1 | 8.95898 | 3 | 0.320001 | 0.409089 | 46.6085 | 21.8471
aflow:f85d9d5a81b01ac7 | B6Ru4 | 23.2483 | 10 | 0.253929 | 0.588721 | 174.733 | 9.42225
aflow:f872b0e46e6d92c1 | As2Ca1Pd2 | 15.1004 | 5 | 0.361033 | 0.306312 | 27.0643 | 19.2896
aflow:f8908411c9959986 | La2O3 | 14.6761 | 5 | 0.352649 | 0.326806 | 30.1294 | 23.5366
aflow:f89aad64d2958017 | Ni8Si4Ta12 | 70.1655 | 24 | 0.382242 | 0.25558 | 50.2073 | 14.7608
aflow:f89e741dc545ab62 | Ga1P1 | 6.06038 | 2 | 0.400304 | 0.213587 | 19.2335 | 17.0033
aflow:f8bd7aedd6409450 | Se12Sr4Zr4 | 59.0089 | 20 | 0.265152 | 0.556884 | 24.1373 | 26.4951
aflow:f8c2151b19a0ae5a | Dy4Ga12Pd1 | 50.5534 | 17 | 0.214063 | 0.706563 | 56.9293 | 18.7458
aflow:f8d04969b55b4767 | P8Sc12 | 53.4142 | 20 | 0.23545 | 0.642397 | 59.3927 | 19.9694
aflow:f8dc7b1f06ac3830 | Ge4Ir4Zr4 | 34.1853 | 12 | 0.29445 | 0.476379 | 89.3715 | 16.9232
aflow:f8e0aa93cf029501 | Dy1P1Pt1 | 8.89323 | 3 | 0.337607 | 0.364218 | 46.5847 | 18.9394
aflow:f8fd1df475f9980e | Cu2S1 | 9.21341 | 3 | 0.382253 | 0.255555 | 24.7874 | 14.3169
aflow:f8fd71891272d9d0 | Er2Pt4Si4 | 29.6266 | 10 | 0.366727 | 0.292539 | 46.0577 | 17.0434
aflow:f907c3f7b3f01a9e | Cu4K4S4 | 37.8156 | 12 | 0.361829 | 0.30438 | 5.48974 | 29.8529
aflow:f91247b7cb6550a5 | Ge3Li3Y3 | 25.9321 | 9 | 0.191011 | 0.778303 | 47.1139 | 20.5275
aflow:f929956749d4eea1 | Pb1Pt5Si1 | 21.0119 | 7 | 0.36827 | 0.288823 | 56.2858 | 16.5341
aflow:f92b9de51b948041 | Mg12Ni8Ti4 | 67.3838 | 24 | 0.269394 | 0.544999 | 43.712 | 16.4473
aflow:f92c7225e1387152 | Ba1Te1 | 6.17991 | 2 | 0.256067 | 0.582612 | 16.5656 | 44.5202
aflow:f932f4c3f81cf063 | As2Hg1O6 | 25.7497 | 9 | 0.35738 | 0.315209 | 38.7526 | 12.0764
aflow:f958850a678420df | Ir4U2 | 17.5343 | 6 | 0.300609 | 0.459917 | 96.5571 | 18.0794
aflow:f95a2f2d4022151a | P8Ru2 | 25.3652 | 10 | 0.207378 | 0.727083 | 101.117 | 15.7301
aflow:f96f03c30cc3e786 | Al4Th6 | 29.9354 | 10 | 0.334256 | 0.372666 | 27.1579 | 29.4274
aflow:f97128015d6366e7 | C1Mo1 | 5.82462 | 2 | 0.442877 | 0.118769 | 27.7715 | 13.0697
aflow:f97425f7aebad69b | Al4La4 | 23.6738 | 8 | 0.24157 | 0.624443 | 33.7241 | 27.1262
aflow:f999245f021a5bc3 | Br1Cs1 | 7.39716 | 2 | 0.271835 | 0.538195 | 6.69455 | 42.3043
aflow:f9a0597b79f95701 | Al5Ba5Sn1 | 33.7198 | 11 | 0.256613 | 0.581056 | 16.9659 | 32.9622
aflow:f9f7090e9ac0ba99 | Ni4Sb4Se4 | 35.6042 | 12 | 0.282581 | 0.50855 | 45.142 | 18.9903
aflow:f9fbf0b25a5c261a | Ga12Lu4Pd1 | 50.7376 | 17 | 0.221181 | 0.684958 | 57.3842 | 18.0874
aflow:fa013d1f5ece5362 | Ag2Dy2Te4 | 24.4381 | 8 | 0.285538 | 0.50048 | 20.3957 | 30.1672
aflow:fa067fd045772391 | Ni1Si2 | 8.50086 | 3 | 0.36515 | 0.296341 | 42.6616 | 13.2986
aflow:fa0c83e3388487ed | O4Ru2 | 15.3475 | 6 | 0.313798 | 0.425184 | 105.199 | 10.8281
aflow:fa1266bf3f5f580a | Ho2Pd6S8 | 48.053 | 16 | 0.386177 | 0.246338 | 25.8012 | 18.7713
aflow:fa3bd3969b846c2b | Hf1O2 | 8.07004 | 3 | 0.301848 | 0.456625 | 115.082 | 10.8912
aflow:fa426129eadf6657 | Mo4Zr2 | 17.2157 | 6 | 0.363977 | 0.299176 | 56.5609 | 18.6549
aflow:fa48cab1f08b46b3 | Ba2Hf2N4 | 23.1362 | 8 | 0.313421 | 0.426166 | 44.4591 | 18.2668
aflow:fa5b64b1b6cf8843 | Ba3Na3P3 | 27.5282 | 9 | 0.230965 | 0.655669 | 22.3242 | 28.839
aflow:fa641a9e2a03708a | Er10Ni2Pb6 | 54.5691 | 18 | 0.268263 | 0.548161 | 33.3556 | 26.3532
aflow:fa86f8c9aa68d247 | C1Ta1 | 5.63226 | 2 | 0.328537 | 0.387185 | 85.4259 | 14.3496
aflow:fa88375bedf272e8 | Pb1S1 | 6.13543 | 2 | 0.371578 | 0.280891 | 14.3508 | 27.0663
aflow:faa802d7779d1e57 | Au2Sn2 | 12.5849 | 4 | 0.395319 | 0.225069 | 15.5035 | 24.2183
aflow:faa89ab6ce4e1975 | As4Cd2Sr4 | 30.374 | 10 | 0.245362 | 0.613407 | 24.1197 | 29.4645
aflow:fab5ba5d7042a505 | B2Pt2 | 11.3234 | 4 | 0.320773 | 0.407097 | 98.6836 | 11.6903
aflow:fab61846b1f5c182 | Ba4Sb2 | 18.49 | 6 | 0.240121 | 0.628677 | 14.8144 | 44.3195
aflow:fac1a5f72a9f715b | Mn4O12Sr4 | 53.5193 | 20 | 0.258141 | 0.576705 | 67.4492 | 12.3109
aflow:fada3e5e0d50e8a7 | Re8Y4 | 35.481 | 12 | 0.40122 | 0.211487 | 42.5799 | 18.9445
aflow:fadae3ba34adcebe | Al5Ca5Si5 | 41.0405 | 15 | 0.210543 | 0.717341 | 39.781 | 22.302
aflow:fadf792d7b321127 | Bi4 | 12.4628 | 4 | 0.492472 | 0.0151311 | 4.69588 | 40.0031
aflow:fafcd08de9befd5f | Eu1Se1 | 6.1501 | 2 | 0.320607 | 0.407523 | 18.3736 | 26.9069
aflow:fb1260e490372a33 | Bi1Rb3 | 14.2465 | 4 | 0.311461 | 0.431288 | 4.28653 | 47.4795
aflow:fb1cd92584ed214f | C1Pa1 | 5.73544 | 2 | 0.315993 | 0.419472 | 77.7165 | 16.3759
aflow:fb252b6d66d8448f | Ga4Rh4Y4 | 35.843 | 12 | 0.381174 | 0.258099 | 27.5425 | 19.0453
aflow:fb311837ec527cc2 | Mo6Sn2 | 22.4031 | 8 | 0.305095 | 0.448024 | 94.227 | 17.2131
aflow:fb5164a88452168d | B8Ir4V8 | 50.5518 | 20 | 0.263441 | 0.561701 | 159.556 | 10.3703
aflow:fb5e653ad146f5aa | Bi4O14Ru4 | 61.3349 | 22 | 0.31662 | 0.417843 | 71.6833 | 13.1523
aflow:fb9400ae39cf2ad4 | Dy6Ni4 | 30.0724 | 10 | 0.322698 | 0.402138 | 24.2371 | 22.0866
aflow:fbb909fb03b849d3 | Bi6La8 | 42.585 | 14 | 0.295566 | 0.473384 | 23.5667 | 35.0126
aflow:fbc2cf03b9659c90 | Ag2Co2O4 | 23.0311 | 8 | 0.364064 | 0.298965 | 44.5326 | 11.3733
aflow:fbe220c7bae326da | B2Sn6Zr10 | 50.7177 | 18 | 0.223755 | 0.677208 | 72.9075 | 20.9794
aflow:fbf7007f7f9bfc24 | Mg1O6Pt3 | 28.1801 | 10 | 0.326233 | 0.393069 | 74.0204 | 11.5515
aflow:fbf9627e8b01199d | Cu1Tb1 | 6.06332 | 2 | 0.298129 | 0.466527 | 30.6741 | 21.3913
aflow:fc1b9d8ebf614183 | Fe1Ga12Ho4 | 50.9665 | 17 | 0.236197 | 0.640197 | 48.2424 | 18.7052
aflow:fc20534c45545bcc | Os8Sc4 | 35.4102 | 12 | 0.394954 | 0.225912 | 54.5649 | 16.9685
aflow:fc20c1baececd8b9 | Al6C6Y2 | 30.4389 | 14 | 0.165816 | 0.859957 | 135.287 | 12.667
aflow:fc3eb727519852c9 | Ru3Ti1 | 11.2307 | 4 | 0.32394 | 0.398946 | 71.4223 | 14.7637
aflow:fc4db2b423a48d8b | Er1Pd2Si2 | 14.5756 | 5 | 0.325018 | 0.396181 | 53.389 | 16.8883
aflow:fc52354a1b50ff61 | Pb1Se1 | 6.13049 | 2 | 0.257284 | 0.579144 | 27.6381 | 29.8996
aflow:fc6f33327f7d235d | Al2C6V8 | 33.844 | 16 | 0.210617 | 0.717113 | 152.748 | 10.7507
aflow:fcb314cc96c5bf5a | Cd33Th3 | 114.281 | 36 | 0.286679 | 0.497376 | 30.1493 | 23.1196
aflow:fcbf8d0ded71b377 | Cs2O4Y2 | 23.2336 | 8 | 0.279562 | 0.516829 | 39.561 | 18.9464
aflow:fce0bd8a41ea4d87 | B6Mg3Ni9 | 46.8221 | 18 | 0.303297 | 0.452781 | 86.9569 | 9.87657
aflow:fcf6e3f7975df32a | Re8Sc4 | 34.7608 | 12 | 0.355388 | 0.320084 | 71.1585 | 17.7447
aflow:fd0d3f1dd667d640 | Sb1Sc1 | 5.90178 | 2 | 0.271422 | 0.539343 | 34.7667 | 26.555
aflow:fd13bdb81e8f1c70 | Ge4Nb4Pt4 | 35.2071 | 12 | 0.372073 | 0.279709 | 52.8544 | 16.2568
aflow:fd155ca6f33d132f | Cr4Hg2Se8 | 42.9508 | 14 | 0.327201 | 0.390595 | 23.6009 | 23.8058
aflow:fd19dbcec4dad6dc | C8Re4Y8 | 54.7682 | 20 | 0.253174 | 0.590882 | 72.5076 | 16.7822
aflow:fd22297be346932c | Ni1Sb1Yb1 | 9.29845 | 3 | 0.380051 | 0.260749 | 16.0426 | 21.9611
aflow:fd337a4259a2f478 | Ge6Rh7Sc4 | 47.6045 | 17 | 0.269134 | 0.545724 | 80.7823 | 16.253
aflow:fd33fe5260049f5d | Al12Mn2 | 36.1161 | 14 | 0.235708 | 0.641636 | 64.8827 | 15.3593
aflow:fd497baf16774851 | Pt1Sb1Y1 | 8.93148 | 3 | 0.297236 | 0.468915 | 46.5007 | 23.9472
aflow:fd67ccbf301ce7c2 | Au4Ga4Sr2 | 31.5201 | 10 | 0.352104 | 0.328146 | 20.5272 | 22.0688
aflow:fd6b09982db1bb1b | Pt4Si4Zr4 | 33.6863 | 12 | 0.268275 | 0.548125 | 100.053 | 16.4689
aflow:fd7367e9f84202fd | H10La4 | 40.9107 | 14 | 0.273769 | 0.532821 | 39.3114 | 12.7617
aflow:fd82bebb95edb6fd | Re1Ti2 | 8.44851 | 3 | 0.30737 | 0.442024 | 77.459 | 16.6144
aflow:fd9286fdb1226354 | Hf4N8 | 32.334 | 12 | 0.299917 | 0.461759 | 108.976 | 11.239
aflow:fda8cabb99d423ab | Er1Pd2Sn1 | 12.1584 | 4 | 0.376398 | 0.269402 | 29.4442 | 19.3445
aflow:fdaebc9bea2789cf | Ag4O12Sb4 | 56.2914 | 20 | 0.273904 | 0.532449 | 67.0471 | 14.1746
aflow:fdaeeba31efc4b61 | Ag3Dy3Ge3 | 26.9159 | 9 | 0.240603 | 0.627269 | 50.2931 | 21.0725
aflow:fdbc14c918bd025f | As8Pa6 | 41.3162 | 14 | 0.292474 | 0.481695 | 55.2665 | 22.4817
aflow:fdbd47d5f13e4755 | Br4Ca2 | 18.8525 | 6 | 0.325727 | 0.394364 | 10.3149 | 34.4794
aflow:fdbdd132b64b5e94 | Ag1La1 | 6.18787 | 2 | 0.345873 | 0.343555 | 12.6245 | 28.9674
aflow:fdc96cc9e7d42978 | Dy2O8V2 | 32.7461 | 12 | 0.326667 | 0.391958 | 49.8372 | 13.7501
aflow:fdca845d797d8efb | Dy10Ni2Pb6 | 54.4762 | 18 | 0.263181 | 0.562434 | 32.1084 | 27.2033
aflow:fdd69cc63d2a62b8 | Bi2K6 | 26.8367 | 8 | 0.252537 | 0.592708 | 6.18953 | 46.7988
aflow:fde5530a17dea6e1 | S1Sr1 | 5.90336 | 2 | 0.228859 | 0.661933 | 32.1663 | 27.8553
aflow:fdf1ecb52d3d236a | Br6Cs2Mg2 | 32.1677 | 10 | 0.284806 | 0.502475 | 6.0372 | 34.9015
aflow:fdfdb34f4c4d8200 | Co4N12 | 27.9362 | 16 | 0.156709 | 0.890348 | 213.668 | 7.71061
aflow:fe06cb46a897aa57 | C2Re4 | 15.5387 | 6 | 0.23116 | 0.655089 | 256.279 | 11.83
aflow:fe0d7827444fc660 | N3Os3 | 16.5759 | 6 | 0.33862 | 0.36167 | 125.704 | 11.1557
aflow:fe19ab2f7151485f | Ni4Sb4Zr4 | 34.803 | 12 | 0.3136 | 0.425699 | 56.0519 | 17.955
aflow:fe1aac683289b047 | Au2Ti2 | 11.8993 | 4 | 0.33233 | 0.377541 | 50.6617 | 17.5985
aflow:fe28b1cf9b599ab2 | Ga2Zr4 | 17.277 | 6 | 0.294049 | 0.477458 | 51.321 | 20.5729
aflow:fe2a76855ddfd17b | Cu2F6K2 | 29.3754 | 10 | 0.272364 | 0.536724 | 27.1319 | 14.0454
aflow:fe2c6fc4804c26c3 | Hf1Ir3 | 11.2934 | 4 | 0.254684 | 0.586559 | 165.449 | 15.2495
aflow:fe4e8bc133dd6bd4 | Sr1Tl1 | 6.42801 | 2 | 0.273211 | 0.534371 | 14.0896 | 34.5249
aflow:fe60676520725e77 | Mg4O12Si4 | 37.3204 | 20 | 0.221479 | 0.684059 | 156.695 | 8.39642
aflow:fe609274ed79ec07 | Ge26Os8Tb6 | 116.506 | 40 | 0.278298 | 0.520305 | 61.7313 | 18.6811
aflow:fe6555ffb8a4b61f | Au2In1U1 | 12.5827 | 4 | 0.397463 | 0.220122 | 17.5608 | 22.9285
aflow:fe67a47362dd36cf | Ca6Ir8Sn26 | 121.906 | 40 | 0.349579 | 0.334372 | 25.0203 | 24.3358
aflow:fe69d06cda3e367a | Al1Ni2V1 | 11.343 | 4 | 0.371774 | 0.280425 | 59.2787 | 12.0848
aflow:fe8b810bf7f801ca | Ag6O8P2 | 47.6992 | 16 | 0.378862 | 0.263562 | 19.0541 | 14.2859
aflow:fe8eeb1e2af8df90 | Ca16Hg36 | 175.558 | 52 | 0.357495 | 0.31493 | 10.9298 | 26.5185
aflow:fe95068becaf5d8e | Mg1Pd3 | 12.1259 | 4 | 0.388976 | 0.239796 | 36.8473 | 15.4925
aflow:fe952ef1f59cda0a | K1N1 | 6.86728 | 2 | 0.309652 | 0.436027 | 8.52916 | 24.6422
aflow:fea5bd3abdf35cf1 | C1Pd1 | 5.82598 | 2 | 0.396147 | 0.223155 | 47.056 | 10.8355
aflow:fead581553bff06e | Sb1Th1 | 6.02689 | 2 | 0.350479 | 0.332151 | 26.9153 | 30.3395
aflow:feb595dc9ca641a2 | C1W1 | 4.93281 | 2 | 0.209195 | 0.721484 | 272.31 | 10.7007
aflow:fece345f75cd938d | As4Cd2Si2 | 24.0564 | 8 | 0.278303 | 0.520291 | 30.7442 | 24.7941
aflow:fed08e5954523786 | Au2Ca2P2 | 18.0352 | 6 | 0.283319 | 0.506534 | 34.3122 | 21.1669
aflow:fed26df5c1b693b0 | Au2Si2Th1 | 15.1182 | 5 | 0.368783 | 0.287593 | 34.9619 | 19.7093
aflow:fed9052685c182e6 | Er12Rh4 | 48.5024 | 16 | 0.377638 | 0.266461 | 16.2565 | 25.7288
aflow:feddb5eda1a35533 | Ce6S8 | 41.3294 | 14 | 0.297944 | 0.467021 | 38.7212 | 21.3829
aflow:fee13a25b15b4209 | Al6Pt10 | 47.2773 | 16 | 0.368562 | 0.288123 | 57.5654 | 14.5744
aflow:fee4b1fcda0f27cc | Ho10Ni4Sb2 | 48.502 | 16 | 0.361509 | 0.305157 | 19.9463 | 23.9175
aflow:feee15cf90b253fe | I6Rb2Sn1 | 30.7461 | 9 | 0.315912 | 0.419681 | 3.49501 | 46.5516
aflow:fef8599a97fa93be | Se2Zn2 | 12.0859 | 4 | 0.292285 | 0.482203 | 28.1278 | 22.8279
aflow:ff06b37dece770ba | Nb2P2 | 10.4325 | 4 | 0.254536 | 0.586984 | 108.724 | 16.1627
aflow:ff083729d37a3e9f | La16Mg4Ru4 | 72.4844 | 24 | 0.314053 | 0.42452 | 18.8911 | 31.545
aflow:ff15b6eb586b06d1 | Er6Ga2O12 | 56.0507 | 20 | 0.300327 | 0.460667 | 65.9093 | 13.1373
aflow:ff262e7ee45e80fb | Mg5Pt10Si16 | 88.9407 | 31 | 0.291869 | 0.483325 | 61.9059 | 16.2981
aflow:ff2e821a5a105eeb | C1Tl1Y3 | 14.4312 | 5 | 0.184802 | 0.798102 | 61.7243 | 23.9992
aflow:ff2f0f54ae83f57a | Er4O14Tc4 | 58.5289 | 22 | 0.273255 | 0.534249 | 99.3199 | 12.3694
aflow:ff37a8f91d6adf02 | O8Sn4 | 32.9748 | 12 | 0.305927 | 0.445828 | 69.0372 | 12.9761
aflow:ff3dd9800f8a9a53 | Cd2Dy1 | 9.21365 | 3 | 0.271612 | 0.538816 | 29.6748 | 24.4178
aflow:ff3e8a3ebb991d74 | Cs1F1 | 7.24893 | 2 | 0.371741 | 0.280504 | 6.96896 | 25.2669
aflow:ff69372dff817014 | Bi1Nd1Pd1 | 9.10666 | 3 | 0.294662 | 0.475811 | 33.9729 | 26.8509
aflow:ff772ba0d7554ad3 | N4Ru2 | 13.7558 | 6 | 0.248509 | 0.6043 | 152.761 | 9.31301
aflow:ff78d2b53e05198a | Sn2 | 6.21229 | 2 | 0.306066 | 0.445462 | 20.2679 | 29.6512
aflow:ff863ef32f591bb8 | Hf2Mo4 | 17.3379 | 6 | 0.352225 | 0.327849 | 65.0616 | 18.3148
aflow:ff87c17fb623e239 | C2Os1 | 7.48869 | 3 | 0.274202 | 0.531623 | 189.066 | 9.54393
aflow:ff89c232ae9a271f | In2Sc6 | 23.2236 | 8 | 0.243628 | 0.618445 | 38.4666 | 24.4518
aflow:ff95cf897a9541ae | Ba2F8Mg2 | 35.2111 | 12 | 0.27524 | 0.528746 | 29.5919 | 15.3677
aflow:ffa7a1c21d6a09ec | Cu2In2O4 | 23.3821 | 8 | 0.360151 | 0.308456 | 37.8386 | 14.0159
aflow:ffaebd8498b9c195 | Ga2Ho1 | 8.87423 | 3 | 0.217985 | 0.694628 | 51.9222 | 20.7169
aflow:ffb0e8968a4b8d8c | Al1Re1 | 5.84651 | 2 | 0.392308 | 0.232044 | 51.2276 | 14.4015
aflow:ffb1e77d85d7792a | La1P12Ru4 | 44.7778 | 17 | 0.246626 | 0.609744 | 96.8708 | 15.7189
aflow:ffc164090dfb5472 | Ge1O8Zr3 | 32.5512 | 12 | 0.376214 | 0.269841 | 53.3912 | 11.3986
aflow:ffc7d15f952ffcc8 | Bi1La1 | 6.07104 | 2 | 0.274509 | 0.530773 | 25.8958 | 37.0005
aflow:ffd8d4a125d06b15 | Li2Na1Sb1 | 12.4302 | 4 | 0.179552 | 0.815008 | 24.3053 | 19.9341
aflow:ffe6218c47c4bb97 | Pd4Sc4Si4 | 34.2461 | 12 | 0.323594 | 0.399834 | 51.0081 | 17.0025
aflow:ffedd7c8005a3f68 | Mg6Ni16Si7 | 77.4469 | 29 | 0.259822 | 0.571934 | 83.4198 | 12.1828
aflow:fff32e0872a5bcdc | Hf8Ni8Sn4 | 58.2451 | 20 | 0.294539 | 0.47614 | 67.064 | 16.8813
aflow:fff8569ece396360 | Cd3Nb1 | 12.0017 | 4 | 0.285298 | 0.501133 | 47.8108 | 19.9624
aflow:fffe86d17e4b0be3 | Cd2P4Sn2 | 24.1436 | 8 | 0.289536 | 0.489627 | 27.8897 | 26.6025

## thermal_conductivity (300 K)
auid | formula | TC_300 | SM | YM | NA | NE | D
aflow:001a4bbb607a30b0 | Nb2P2 | 16.883 | 79.1079 | 203.474 | 4 | 2 | 6.3475
aflow:0035c52ef4fe3fdc | Pt10Se8 | 1.33708 | 46.8773 | 125.786 | 18 | 2 | 12.5892
aflow:004419866f33d7b2 | Ga1Pd2Sc1 | 2.43747 | 30.5452 | 84.5282 | 4 | 3 | 8.18949
aflow:006fb71322057339 | Cs3In9 | 0.36912 | 13.0319 | 32.5745 | 12 | 2 | 5.37904
aflow:007edcc20ee1c898 | Ca1S1 | 14.7572 | 38.9633 | 95.2327 | 2 | 2 | 2.56569
aflow:008f8da25d4acde9 | Ag2I2 | 0.562013 | 4.23405 | 11.238 | 4 | 2 | 5.76754
aflow:0096426c57ae3f16 | Ag1Zr2 | 6.13645 | 34.2884 | 91.7458 | 3 | 2 | 7.45234
aflow:009ca3e52fd070b4 | La6Ru8Sn26 | 0.689631 | 31.6573 | 84.1508 | 40 | 3 | 7.92862
aflow:009e856d237a0cd3 | Cu1Hf1Hg2 | 0.638006 | 15.6848 | 44.7376 | 4 | 3 | 14.017
aflow:00a84646b3922c25 | Ca4Ge4Ni6 | 3.49629 | 40.3887 | 101.729 | 14 | 3 | 5.21772
aflow:00cd175b0c3d7492 | Mn2Sc4Se8 | 1.46419 | 19.8656 | 53.4678 | 14 | 3 | 4.22096
aflow:00cdc20a7cbc8937 | Ge1Ni2Zn1 | 2.85205 | 42.8333 | 117.603 | 4 | 3 | 8.98233
aflow:00d4123713eaf16f | As4Co2 | 8.52199 | 87.5661 | 212.017 | 6 | 2 | 7.51205
aflow:00d5318ea4c2f57d | Cu4Ni1Yb1 | 1.8199 | 37.0204 | 98.9163 | 6 | 3 | 9.43621
aflow:00daf46bc3833338 | Cr4La4S12 | 2.92377 | 45.4029 | 114.93 | 20 | 3 | 4.65669
aflow:00fc9c966a3fa36d | Cu4Sb4Se8 | 1.39627 | 19.7591 | 50.5881 | 16 | 3 | 5.79754
aflow:011791cabef22ceb | As2Ba2Cu2 | 3.06018 | 34.2332 | 83.9866 | 6 | 3 | 5.93361
aflow:011b17af29b373b6 | La3Sn7 | 1.48385 | 24.8106 | 64.4026 | 10 | 2 | 6.93727
aflow:0129878b3f6b76d4 | Cd2Er4Ge4 | 3.36541 | 49.104 | 121.762 | 10 | 3 | 8.94741
aflow:012e952be3f6311f | F9Y3 | 4.35946 | 49.8366 | 127.594 | 12 | 2 | 4.63794
aflow:0132ab6b9cddd429 | Pb3Yb1 | 2.73178 | 18.7323 | 45.191 | 4 | 2 | 10.9498
aflow:01481e25e4e09b70 | Bi2Er6Mn1 | 3.3333 | 37.3113 | 92.8005 | 9 | 3 | 9.95858
aflow:015780f696dcf7c1 | Cu36Ga16 | 0.657801 | 54.6102 | 142.023 | 52 | 2 | 8.42504
aflow:0164efa5098257b9 | Ir8Zr16 | 1.26678 | 28.7191 | 80.453 | 24 | 2 | 10.2025
aflow:01692a28f1f2dd06 | Ho12Ru4 | 2.00312 | 28.0131 | 73.2583 | 16 | 2 | 9.54162
aflow:01758f0392712488 | Cr3N1Pt1 | 3.6728 | 54.0256 | 140.163 | 5 | 3 | 8.35768
aflow:0177b88e5627be73 | Ga4Ho2Pd2 | 2.78277 | 46.7327 | 120.908 | 8 | 3 | 9.23415
aflow:018580c862562859 | Ce1Tl3 | 1.17159 | 22.5359 | 59.7677 | 4 | 2 | 11.3856
aflow:01a1f3fb30a91645 | Ge8 | 3.63824 | 46.2513 | 110.965 | 8 | 1 | 5.0965
aflow:01a40028ad8815a4 | As1Rh2 | 8.29395 | 74.0754 | 197.301 | 3 | 2 | 10.0209
aflow:01a70da6b0c35513 | Li2Se1 | 6.36615 | 27.107 | 64.1962 | 3 | 2 | 2.82303
aflow:01ab8b80d4bc4c9e | Ga3Ni5 | 3.28898 | 59.6626 | 159.995 | 8 | 2 | 9.02113
aflow:01cd2fc4dc2035af | Ca2Ga4 | 3.93579 | 43.6195 | 101.697 | 6 | 2 | 4.6655
aflow:01ecb38bdebc3a09 | Ag2Dy2Sn2 | 2.99707 | 39.1573 | 98.6025 | 6 | 3 | 8.82724
aflow:01f0334da2961bb4 | C1Sn1 | 14.5718 | 85.6568 | 207.467 | 2 | 2 | 7.38886
aflow:01f2970f2341e9d8 | Si2Th1 | 4.01412 | 29.1183 | 79.5747 | 3 | 2 | 7.38234
aflow:01f4a70d35a43898 | Er1Hg2 | 1.9066 | 29.7832 | 77.9245 | 3 | 2 | 13.184
aflow:01f91f60cd246632 | S6Zn6 | 2.72643 | 35.613 | 91.5466 | 12 | 2 | 4.17313
aflow:01fa5c13aa409040 | As8Ga8 | 2.11284 | 41.2214 | 100.837 | 16 | 2 | 5.53562
aflow:0213085c7ff3e4be | Al2Cu2O4 | 8.57476 | 75.874 | 197.873 | 8 | 3 | 4.98403
aflow:022594f5c2e9af37 | Cu2Nb8Si2 | 8.36711 | 85.7736 | 222.267 | 12 | 3 | 7.75364
aflow:024a718017fd90ef | Rh4Sb12 | 2.2737 | 51.0463 | 128.208 | 16 | 2 | 7.59113
aflow:0251b0696ee50e10 | Co8Ge26Lu6 | 1.69309 | 66.5866 | 166.328 | 40 | 3 | 8.63944
aflow:0259d68674b800c3 | B28 | 37.9524 | 235.923 | 523.336 | 28 | 1 | 2.56868
aflow:02606407b3d5e7ab | Nb2Pt2 | 9.63607 | 85.0118 | 225.547 | 4 | 2 | 14.4577
aflow:0262e761a2b03f0f | Pd1Zr2 | 8.32751 | 46.4699 | 123.898 | 3 | 2 | 7.91318
aflow:026d53f8b797a05e | Au2Ta6 | 4.16073 | 59.4105 | 161.579 | 8 | 2 | 16.7484
aflow:026d6e08c98dbea7 | Al3La1Pd2 | 5.23183 | 49.6809 | 128.478 | 6 | 3 | 6.36647
aflow:028476054f7dbf3d | Co4Er4Ga4 | 1.71742 | 32.525 | 88.222 | 12 | 3 | 9.70137
aflow:028a9b304113a9c2 | C1In1La3 | 5.83217 | 33.7198 | 84.2898 | 5 | 3 | 6.08792
aflow:02918067ce677bf4 | K2O1 | 1.76966 | 12.5009 | 32.5469 | 3 | 2 | 2.29266
aflow:029e474215844031 | Ga4La4Pt4 | 0.929383 | 23.1236 | 63.986 | 12 | 3 | 10.1439
aflow:029f2208a4366d61 | Bi2Ho6Rh1 | 2.03229 | 24.1127 | 63.4722 | 9 | 3 | 10.0623
aflow:029fe9751aa1f2e7 | Mo2P4 | 22.4828 | 126.195 | 303.373 | 6 | 2 | 5.83761
aflow:02c358a7dc44aac2 | Sc4Te4 | 2.67267 | 29.7538 | 77.1215 | 8 | 2 | 5.43136
aflow:02de8fc28502ff13 | Ge6Rh10 | 2.60458 | 62.4228 | 167.265 | 16 | 2 | 10.5655
aflow:02dec0b796759ab7 | C1Er1Rh3 | 7.84537 | 79.8946 | 211.844 | 5 | 3 | 11.3429
aflow:02f0db62eca4baea | Rh1Y1 | 8.35667 | 41.1834 | 110.155 | 2 | 2 | 7.95165
aflow:030fa021c2a666f9 | F12Na4Zn4 | 1.66288 | 35.9334 | 92.9033 | 20 | 3 | 4.14619
aflow:032645bbe4ef9028 | Mn2Te2 | 2.37687 | 20.2234 | 53.7612 | 4 | 2 | 5.75809
aflow:03272c182775a496 | Mn2Si2Y1 | 8.16405 | 61.8221 | 148.898 | 5 | 3 | 4.59676
aflow:032b67f4287490a2 | Ca8H4N4 | 4.85686 | 39.7447 | 96.3531 | 16 | 3 | 2.44278
aflow:033207703b32945f | Ni3P3W3 | 5.2733 | 80.468 | 218.323 | 9 | 3 | 12.22
aflow:0333f4a56bc81637 | Ir4Si4Ta4 | 8.97583 | 129.538 | 332.657 | 12 | 3 | 14.9028
aflow:035c219449edca3f | Sb1Tl1 | 1.47991 | 14.2729 | 37.0796 | 2 | 2 | 6.97712
aflow:0360ce1f6f02c4b4 | Al40V4 | 1.54549 | 39.6493 | 103.08 | 44 | 2 | 2.81296
aflow:0361058f418da352 | B8Fe4 | 31.7093 | 232.537 | 556.415 | 12 | 2 | 6.04946
aflow:037533a6eb09be9b | Pb4Sr8 | 0.813002 | 12.8263 | 32.3808 | 12 | 2 | 5.33075
aflow:037bff19ad42b82f | Br1K3O1 | 1.29405 | 12.5832 | 30.9863 | 5 | 3 | 2.39653
aflow:0393c62d375f5ec6 | Au4In8Na12 | 0.158287 | 8.23354 | 22.1349 | 24 | 3 | 5.13749
aflow:0396031d8cb895c3 | Ba1Fe1O3 | 7.22743 | 73.8705 | 184.135 | 5 | 3 | 6.1263
aflow:03988d8bec1cfd41 | Al1Pt3 | 4.24404 | 68.2604 | 186.048 | 4 | 2 | 17.2164
aflow:03a5f896f948a2e7 | Ga2P2 | 8.29456 | 51.0589 | 126.036 | 4 | 2 | 4.04484
aflow:03ae9fb0ad91fcf6 | Ag1In5Te8 | 0.817938 | 11.8548 | 30.1089 | 14 | 3 | 5.53371
aflow:03bf7fb7266a64ab | Au2O4Sc2 | 2.75783 | 39.4848 | 107.222 | 8 | 3 | 7.76088
aflow:03c11dea6b39bb41 | La1S1 | 9.21122 | 39.8006 | 101.93 | 2 | 2 | 6.01055
aflow:03c931a8f4358a23 | Ba1O3Pu1 | 7.02168 | 57.0776 | 147.954 | 5 | 3 | 8.30831
aflow:03d59a9ad8934f55 | Ir4Zr12 | 1.15839 | 22.1429 | 62.8422 | 16 | 2 | 9.31713
aflow:03d68fb0a1b0973e | Dy2S4 | 6.01284 | 46.7831 | 120.255 | 6 | 2 | 6.34569
aflow:03df7938ea1e3872 | Li3Sb1 | 4.4981 | 26.0453 | 61.8089 | 4 | 2 | 3.35609
aflow:03e0274d54e84d9a | Ba2Be4N4 | 8.3683 | 61.9904 | 153.686 | 10 | 3 | 4.44283
aflow:03e66c089b82497c | Au2Nb1 | 4.78683 | 59.4529 | 159.492 | 3 | 2 | 15.3341
aflow:03fd9bf009e5bf52 | Dy2Pd2Sb2 | 2.45128 | 32.834 | 87.8227 | 6 | 3 | 9.49567
aflow:03fde0d245050018 | Cd2Cu2F8 | 1.73266 | 33.836 | 90.1112 | 12 | 3 | 5.49315
aflow:0403be53d36aa9ba | Hf2Si4 | 13.8866 | 93.691 | 226.785 | 6 | 2 | 7.92023
aflow:04054d4e6b661aea | Pt1Sb1Tb1 | 5.66714 | 46.78 | 121.419 | 3 | 3 | 10.9597
aflow:0411719272cd9e88 | F3Na1V1 | 2.63938 | 25.5723 | 68.1533 | 5 | 3 | 3.0205
aflow:04121cae6016866a | C4Os8Zr16 | 3.71596 | 79.4066 | 208.439 | 28 | 3 | 10.2703
aflow:042ae8e78da434b2 | La4Sb2 | 3.53311 | 29.3254 | 74.1226 | 6 | 2 | 6.55212
aflow:0449551808fa2508 | B4Nb6 | 26.7366 | 168.68 | 407.764 | 10 | 2 | 7.68617
aflow:044ad6823da5aa39 | Hf4P4 | 9.63376 | 82.0453 | 207.065 | 8 | 2 | 9.6278
aflow:047348a26953adbe | Ag2In1Y1 | 1.15397 | 19.4227 | 53.5122 | 4 | 3 | 8.12943
aflow:049800151e020554 | Ge4Ir4Mn12 | 2.16236 | 47.4245 | 124.448 | 20 | 3 | 8.81096
aflow:04a2d01b34ff1142 | P1Sn1 | 7.19408 | 38.5553 | 98.2915 | 2 | 2 | 5.49562
aflow:04aa6b942929f4e9 | Er3Pd3Sn3 | 1.82966 | 37.3091 | 99.2695 | 9 | 3 | 9.93083
aflow:04ae1ba1cf825b92 | B2Mg16Rh8 | 1.44628 | 29.0538 | 77.4941 | 26 | 3 | 4.52763
aflow:04b2492d8ca90912 | P4 | 24.2209 | 82.5862 | 199.295 | 4 | 1 | 3.52119
aflow:04b8f1a3762e82cb | Fe4Si4Ta4 | 6.57721 | 89.7236 | 228.408 | 12 | 3 | 9.92614
aflow:04c1e3d16ba9bf64 | O3Re1 | 21.7342 | 122.915 | 313.164 | 4 | 2 | 7.08131
aflow:04ca355af458d4a6 | C1Ce1 | 28.801 | 72.8587 | 184.289 | 2 | 2 | 7.22707
aflow:04cbb93ef62c455f | Hf3Rh3Sn3 | 2.84684 | 49.8145 | 134.799 | 9 | 3 | 11.6149
aflow:04cd4565fe9dbcd2 | B1In1Sc3 | 11.883 | 54.5727 | 132.068 | 5 | 3 | 4.01453
aflow:050dd375aef72782 | S12Y8 | 3.30379 | 40.8741 | 104.362 | 20 | 2 | 4.17937
aflow:053c495710bf1126 | Ga4Ir4Y4 | 1.32207 | 29.9397 | 83.3259 | 12 | 3 | 10.2094
aflow:054123e54b15f7eb | Ir1N1 | 2.76067 | 28.2691 | 81.7712 | 2 | 2 | 13.8873
aflow:054c39e780b03cb3 | Co4Sn4Tb4 | 2.79122 | 44.4214 | 110.856 | 12 | 3 | 8.1718
aflow:0558951a7db02a0b | In1P1Pt5 | 2.67249 | 60.2943 | 164.617 | 7 | 3 | 16.7763
aflow:05869eb713002f0e | Zr2 | 14.7003 | 35.9976 | 95.8433 | 2 | 1 | 6.46795
aflow:058bd1898f1ef628 | Al36Mg6Mn4 | 0.845425 | 25.3083 | 67.2923 | 46 | 3 | 2.77426
aflow:059e23974aa9d010 | Na1O3W1 | 13.6807 | 99.8725 | 258.119 | 5 | 3 | 6.97981
aflow:059e25f57cc58053 | C6Si6 | 34.5239 | 187.749 | 435.199 | 12 | 2 | 3.17182
aflow:05ba1c243fbd3cdd | Cd6Ho2 | 1.28213 | 26.3701 | 68.2776 | 8 | 2 | 8.83403
aflow:05c3474a8625fbd6 | O8Pt6 | 1.8683 | 57.2648 | 157.534 | 14 | 2 | 11.9767
aflow:05d3592526d7ddc7 | Hf4Pt12 | 3.58083 | 105.132 | 274.216 | 16 | 2 | 19.7585
aflow:05d40d048cd26a94 | N4Ni8Ta16 | 4.82 | 112.971 | 291.288 | 28 | 3 | 14.2963
aflow:05e1e26d2863644d | C1Zr1 | 9.29651 | 30.2085 | 84.7609 | 2 | 2 | 5.13874
aflow:0637de345cdce557 | In3Zr1 | 5.45224 | 51.6571 | 127.393 | 4 | 2 | 8.01929
aflow:063fc233ec9f65f5 | B2Ge6Ta10 | 6.25204 | 108.268 | 274.437 | 18 | 3 | 13.2858
aflow:0646390e435418ab | Mg4Se8 | 2.44329 | 28.8189 | 72.5924 | 12 | 2 | 4.37573
aflow:0655bb1b738565e8 | Al1Ba1Si1 | 7.98932 | 37.7146 | 90.0705 | 3 | 3 | 3.81384
aflow:065bc33863b0165a | Li2Pd1Sb1 | 1.72066 | 22.9576 | 61.8238 | 4 | 3 | 6.19227
aflow:0664f987bfcf9283 | Te2V2 | 3.95089 | 33.0608 | 83.7704 | 4 | 2 | 6.03195
aflow:06699819a26d36e6 | La1Te1 | 7.41475 | 34.8736 | 86.9002 | 2 | 2 | 7.10234
aflow:0672a237c32c3a20 | Ru4Si4Ti4 | 8.77734 | 93.0722 | 240.007 | 12 | 3 | 6.59773
aflow:067fa0e44493c0a4 | B4Mo4Nb2 | 21.3483 | 165.997 | 413.715 | 10 | 3 | 8.40536
aflow:06823edbc5951c56 | Ge4Rh8 | 2.8744 | 69.2597 | 185.217 | 12 | 2 | 10.8577
aflow:0685d1b08eca1734 | Ru8Sc4 | 1.16162 | 38.6178 | 107.23 | 12 | 2 | 8.12928
aflow:06aa18440edae27f | Ge4Pt4Y4 | 2.96414 | 54.8259 | 142.516 | 12 | 3 | 10.0922
aflow:06ba1197c4dca0d1 | Gd2O8V2 | 5.37694 | 47.016 | 124.827 | 12 | 3 | 5.29012
aflow:06c4f5b0f1a49096 | Al1N1 | 106.722 | 213.815 | 500.479 | 2 | 2 | 4.04541
aflow:06cd22a62d375864 | Co4Sb12 | 2.60437 | 56.2477 | 136.299 | 16 | 2 | 7.5084
aflow:06d78e7954a45ded | Al6Hf2 | 10.4611 | 79.717 | 191.242 | 8 | 2 | 6.26392
aflow:06da60e70138ffb6 | F14Sr4Zn3 | 1.38888 | 30.8512 | 80.5443 | 21 | 3 | 4.64602
aflow:06e0f2d2ba697393 | Cu4In1Tb1 | 3.18707 | 48.9274 | 125.802 | 6 | 3 | 9.14339
aflow:06f1bb3cfd366da4 | As1U1 | 0.781781 | 9.18979 | 26.4979 | 2 | 2 | 10.8271
aflow:06f7c928136026db | Au2Ge2Tb2 | 3.20744 | 45.3499 | 116.574 | 6 | 3 | 11.1055
aflow:070d1a4de1bb3fe4 | Pt3V1 | 6.02183 | 99.0821 | 258.954 | 4 | 2 | 17.521
aflow:0748412c3a3db28b | Al1Ru1 | 25.7684 | 96.6456 | 250.02 | 2 | 2 | 7.92395
aflow:074d62477ba333c6 | Al1Cr1Cu2 | 3.62766 | 37.6162 | 100.666 | 4 | 3 | 6.14124
aflow:07506535ec5a26cd | Ge4La2Rh2 | 3.12372 | 41.3717 | 109.03 | 8 | 3 | 7.6375
aflow:075befb960a6d22f | As2Hg2K2 | 1.04089 | 14.6855 | 37.0168 | 6 | 3 | 5.54968
aflow:076adc806cdc6385 | Rh4Si4 | 6.35458 | 84.3679 | 225.068 | 8 | 2 | 8.41039
aflow:078d522f37517545 | Al14Th4 | 3.38768 | 51.403 | 128.406 | 18 | 2 | 5.64725
aflow:07af92e96c815589 | O3Rb1U1 | 10.1735 | 69.0141 | 176.26 | 5 | 3 | 7.22327
aflow:07b0e30c2a75ec20 | Na2Pt4 | 3.77908 | 66.3239 | 168.555 | 6 | 2 | 12.7845
aflow:07ca124e3b54ff2e | La1Pt5 | 3.7594 | 67.7037 | 180.11 | 6 | 2 | 16.4495
aflow:07e45d1c86f565ff | Dy2Tl2Zn2 | 3.03407 | 44.031 | 107.132 | 6 | 3 | 10.3309
aflow:07eac22977da80fe | Rh4Sb8 | 3.04865 | 55.7394 | 141.494 | 12 | 2 | 8.56556
aflow:07eae5aae7ba2e7d | Mn4Te8Zn2 | 0.234734 | 7.54221 | 21.3543 | 14 | 3 | 5.66185
aflow:07f268d309e600b2 | Hg1Li1 | 1.19085 | 15.9154 | 41.0578 | 2 | 2 | 9.22941
aflow:07f9a4be9a1a40d2 | Li2Ru2Sn8 | 2.32989 | 41.974 | 103.89 | 12 | 3 | 7.37533
aflow:0803dfd1d836fe54 | Cd4Dy16Rh4 | 1.28642 | 29.6775 | 76.5921 | 24 | 3 | 9.20681
aflow:08167170b6a59946 | Al1Au2 | 0.961978 | 23.4401 | 66.1582 | 3 | 2 | 14.028
aflow:082258cc457161b7 | Li40Pb12 | 0.411493 | 17.0055 | 40.3767 | 52 | 2 | 4.43102
aflow:08394c3822dd81e4 | Ru8Sn12 | 2.20135 | 60.6954 | 157.307 | 20 | 2 | 9.56463
aflow:08476bef4ba9f704 | Ba1O3Ti1 | 16.6821 | 106.57 | 261.629 | 5 | 3 | 5.78831
aflow:084c8813318ed050 | Dy2In2Zn2 | 4.01433 | 43.4144 | 106.516 | 6 | 3 | 8.35174
aflow:0860600e60bf426b | As16Mg24 | 1.12848 | 26.635 | 67.7111 | 40 | 2 | 3.05745
aflow:0869312088931792 | Ba1Ge3Pt1 | 3.12221 | 39.5018 | 100.842 | 5 | 3 | 8.26376
aflow:086e1681681e97fe | Ga2Y2 | 8.33868 | 43.7683 | 107.642 | 4 | 2 | 5.44865
aflow:089db02d79e92ef6 | Al4Ba1 | 4.98715 | 31.3634 | 78.0579 | 5 | 2 | 3.43177
aflow:08bf56bf0b207b22 | B2Zr1 | 88.4071 | 228.781 | 519.921 | 3 | 2 | 6.03228
aflow:08cc1f2d032fc074 | Ce4In2Pt4 | 1.90286 | 38.7951 | 103.925 | 10 | 3 | 11.3508
aflow:08dfa3fbe822d92b | Co1Nb1Sb1 | 9.98823 | 60.7049 | 159.571 | 3 | 3 | 8.5375
aflow:0918f04082c5ea07 | Ca6Ge26Ir8 | 1.21055 | 50.0357 | 128.527 | 40 | 3 | 8.16097
aflow:09298210b07375df | Ga3Hf3Rh3 | 3.55866 | 54.2713 | 146.296 | 9 | 3 | 11.5769
aflow:093eac89f3019431 | Ba6Pb10 | 0.570515 | 15.1379 | 38.2303 | 16 | 2 | 7.97836
aflow:09457595b027e910 | B2Hf1 | 75.6007 | 244.497 | 553.867 | 3 | 2 | 11.1144
aflow:094644da74c392d9 | Al4Ni2Y2 | 6.69616 | 52.8463 | 133.779 | 8 | 3 | 4.70015
aflow:095a60fa8ca0cf2e | Ho6Tl10 | 0.439519 | 18.2787 | 49.2247 | 16 | 2 | 11.7183
aflow:0960532b241beba2 | Ca1Pd1 | 4.19746 | 23.4866 | 61.6559 | 2 | 2 | 5.53919
aflow:099b2305492f3179 | Ge4N8Si2 | 16.2028 | 189.138 | 451.262 | 14 | 3 | 5.65068
aflow:099e6ecddbb4873c | Pd4Sn4Y4 | 1.63572 | 34.2873 | 91.6567 | 12 | 3 | 7.67512
aflow:09a93d8b282e7db4 | Ir1Mn1Sb1 | 3.68016 | 36.8979 | 100.283 | 3 | 3 | 10.2494
aflow:09be66b9ee3ec794 | O4Os2 | 10.2115 | 109.135 | 289.266 | 6 | 2 | 11.1687
aflow:09ce06dcdb3ef9e0 | As1Cd1Pt5 | 2.28711 | 56.2765 | 153.079 | 7 | 3 | 16.6785
aflow:09d0d69e13654651 | C1Ni3Zn1 | 2.98737 | 44.7535 | 124.473 | 5 | 3 | 8.1337
aflow:09edfe5881c94c85 | P12Ru4 | 9.26468 | 115.241 | 276.422 | 16 | 2 | 5.2011
aflow:09fcff2bd6ce3986 | Os4Te8 | 4.58186 | 86.7303 | 211.275 | 12 | 2 | 10.887
aflow:0a22469748423b7e | Co2Zr4 | 3.04521 | 18.2566 | 51.5714 | 6 | 2 | 6.72505
aflow:0a2ad91ef1bbd4e9 | Ir4Nb4Si4 | 9.67596 | 127.647 | 326.629 | 12 | 3 | 11.6208
aflow:0a2aea5c8588c44a | Si4Zr2 | 17.8111 | 95.607 | 227.823 | 6 | 2 | 4.84686
aflow:0a399828945da418 | Pd6Si3 | 2.03844 | 48.569 | 133.856 | 9 | 2 | 9.37915
aflow:0a3f61db91adc40b | S1Tb1 | 9.54719 | 43.381 | 113.106 | 2 | 2 | 7.40571
aflow:0a4ae3a985d6767d | Pt4Si4Th2 | 4.2788 | 73.1056 | 191.369 | 10 | 3 | 12.2503
aflow:0a51a21a7c15d877 | Rh3Th1 | 3.94551 | 56.0797 | 149.738 | 4 | 2 | 11.9118
aflow:0a650ffe7a878d29 | Ir1Si3Y1 | 8.63011 | 58.8787 | 153.58 | 5 | 3 | 7.09301
aflow:0a808a45fc88ed87 | O4S4Zr4 | 5.46648 | 50.5992 | 134.46 | 12 | 3 | 4.81625
aflow:0a96527cdb83fd27 | C4Cr2Sc2 | 25.97 | 103.456 | 251.937 | 8 | 3 | 4.35971
aflow:0a9eef79f2c13231 | Te4Y2 | 2.86735 | 25.4022 | 66.3713 | 6 | 2 | 6.46833
aflow:0aa3abe2f6050c39 | Au2Er2Sn2 | 2.72302 | 40.202 | 102.657 | 6 | 3 | 11.2181
aflow:0aac11f148bc088b | Au4Bi2 | 0.848172 | 26.5625 | 72.9631 | 6 | 2 | 15.3084
aflow:0ad8cb50bc290b40 | Al2Pd5U1 | 2.60759 | 47.1458 | 125.755 | 8 | 3 | 10.2882
aflow:0aeb6941dee60e0a | Pa2Sb4 | 3.71887 | 41.3062 | 106.634 | 6 | 2 | 9.57429
aflow:0b01214ece74b40a | Be6P4 | 16.5215 | 80.9284 | 191.104 | 10 | 2 | 2.25174
aflow:0b0765ce5f98b0d4 | Cs1 | 0.196911 | 0.819158 | 2.17136 | 1 | 1 | 1.90719
aflow:0b08c1c2a12fe964 | Nb4Pd4Si4 | 5.55734 | 80.6925 | 212.21 | 12 | 3 | 8.21004
aflow:0b0f4769040db6b0 | Dy4 | 5.71828 | 26.0604 | 64.5539 | 4 | 1 | 8.61843
aflow:0b20629a915a4c54 | Ir3Ta1 | 26.255 | 209.468 | 517.218 | 4 | 2 | 21.1116
aflow:0b31604697d14ff4 | C1Ho1Rh3 | 7.8111 | 78.9042 | 209.283 | 5 | 3 | 11.2462
aflow:0b3a0c3057da1967 | Au4Sb8 | 0.608544 | 19.3861 | 53.1542 | 12 | 2 | 9.40298
aflow:0b5dd2e20c2f9c5f | Mo6Sb14 | 2.17027 | 50.3161 | 130.422 | 20 | 2 | 8.35115
aflow:0b6839bf7e7d3db8 | C2Sn2Ti4 | 12.4211 | 80.6449 | 200.315 | 8 | 3 | 5.93847
aflow:0b8278ce2303db21 | Ir8Sn26Yb6 | 0.417524 | 24.7352 | 66.7845 | 40 | 3 | 9.66515
aflow:0b9ebe3281b078e7 | Ni2Sn1Ti1 | 4.8569 | 48.0586 | 130.44 | 4 | 3 | 8.09957
aflow:0bc4e2ff418c3658 | Ba2Cd1 | 1.90106 | 9.89214 | 24.1347 | 3 | 2 | 4.53413
aflow:0bc9d5b8bc853e17 | In3Pt3Th3 | 2.16296 | 42.7139 | 114.209 | 9 | 3 | 12.3921
aflow:0bd59707063477ec | Mg2O2 | 10.5539 | 46.5701 | 122.754 | 4 | 2 | 2.74163
aflow:0bd636fe8e8aa7c8 | Ce2O4 | 6.72636 | 50.9668 | 136.505 | 6 | 2 | 5.81356
aflow:0bdcb21b070ee9c8 | Be26Hf2 | 14.1184 | 140.939 | 307.947 | 28 | 2 | 3.97476
aflow:0befd8b449782996 | Au8In8Sr4 | 0.217179 | 15.9469 | 43.9583 | 20 | 3 | 9.34876
aflow:0bf997c48fac9fb0 | Os1Ti1 | 35.3901 | 136.981 | 346.701 | 2 | 2 | 12.9181
aflow:0bfbd3e06ddf9497 | Al1Os1 | 24.8158 | 113.239 | 293.496 | 2 | 2 | 13.2258
aflow:0c1fb44885f5bf88 | Co2Ga1Mn1 | 4.26312 | 51.6939 | 128.802 | 4 | 3 | 7.06318
aflow:0c443f85eacd3890 | Au1In2 | 0.950417 | 19.7371 | 52.6954 | 3 | 2 | 9.62204
aflow:0c4781673ab00865 | Nb6Os2 | 9.07991 | 83.9776 | 224.089 | 8 | 2 | 11.1717
aflow:0c482f688086202e | Ca1Ga2 | 5.45889 | 30.4565 | 73.6448 | 3 | 2 | 4.30129
aflow:0c63b960ff636225 | Br6Ca2In2 | 0.519143 | 6.87816 | 18.0902 | 10 | 3 | 3.8687
aflow:0c8ccf8069907fe2 | Ge8 | 3.20529 | 39.9227 | 97.7153 | 8 | 1 | 5.54017
aflow:0ca271f7da7fe4c6 | Co4Dy4Ge4 | 10.4245 | 55.6128 | 136.602 | 12 | 3 | 8.4803
aflow:0caae8ebce6cd432 | As2Au2Ca2 | 2.34639 | 28.6543 | 74.1334 | 6 | 3 | 7.54867
aflow:0ccbd823c5af618b | Ir1Si3U1 | 6.5399 | 58.7451 | 152.819 | 5 | 3 | 9.73154
aflow:0ce177aa4bc71358 | Mg1Tb1 | 6.64981 | 23.6263 | 59.5585 | 2 | 2 | 5.56598
aflow:0cf0aed63b5cc3c0 | Ba2Te6 | 1.91526 | 15.4745 | 37.8763 | 8 | 2 | 5.96297
aflow:0d36cbf7fb265ac7 | Bi10La6Sc2 | 1.08569 | 25.7609 | 66.5193 | 18 | 3 | 8.84181
aflow:0d38a416d5089125 | Au1In1Li2 | 1.06687 | 18.9376 | 50.7103 | 4 | 3 | 7.75624
aflow:0d41c566b96e2b8b | Au4Ho8 | 0.971274 | 19.6498 | 53.1854 | 12 | 2 | 11.2562
aflow:0d4c2a40fe143a57 | Be1Rh1 | 20.5245 | 92.2128 | 241.157 | 2 | 2 | 8.71204
aflow:0d4deea08191ff0d | Al4Yb2 | 6.13651 | 43.146 | 100.072 | 6 | 2 | 5.93055
aflow:0d5795f8d88e5745 | O8Si2Zn4 | 6.99851 | 87.1675 | 227.17 | 14 | 3 | 5.57611
aflow:0d57d1fc06190bdd | Au1Yb1 | 0.915115 | 14.1942 | 38.5459 | 2 | 2 | 12.4874
aflow:0d6343ac98572695 | Fe1Ga1Ni2 | 3.80415 | 42.0687 | 115.942 | 4 | 3 | 8.43377
aflow:0d64cd2ce9711ac4 | Mn4Ni4Si4 | 2.69993 | 36.12 | 96.2844 | 12 | 3 | 5.31845
aflow:0d7f47c41fcc015e | Ni4P4S4 | 5.28631 | 53.5683 | 133.63 | 12 | 3 | 4.52743
aflow:0d85b3f54582921e | Nb3Re3Si3 | 12.8124 | 125.41 | 321.155 | 9 | 3 | 11.1823
aflow:0d91f21f39bd0cb6 | La1Tl1 | 1.83084 | 15.3247 | 41.6203 | 2 | 2 | 8.89871
aflow:0dbf333d56d49923 | Ho16O24 | 2.16045 | 65.7443 | 171.368 | 40 | 2 | 8.41601
aflow:0dc85129d5df6775 | As8Th4 | 3.62787 | 49.0473 | 124.325 | 12 | 2 | 8.27771
aflow:0ddad19f04eadab1 | Ba1O3Sn1 | 7.688 | 82.4841 | 203.34 | 5 | 3 | 6.61382
aflow:0df3ad2dbaa05b51 | Er4Ga4Pd4 | 0.998863 | 23.9416 | 66.2293 | 12 | 3 | 9.79437
aflow:0e1317893f59ee71 | C1Ru3Th1 | 13.4629 | 112.106 | 287.407 | 5 | 3 | 11.5719
aflow:0e1ce6e7356b1d0b | Cu2Zn1Zr1 | 4.03791 | 40.0028 | 107.669 | 4 | 3 | 7.83996
aflow:0e26532e1f564764 | Er1Pd1 | 4.43326 | 30.4102 | 82.2659 | 2 | 2 | 10.8167
aflow:0e4a5c866567f309 | Cd33Na6 | 0.168069 | 16.7642 | 43.0047 | 39 | 2 | 6.77067
aflow:0e57645a634065f7 | Cu2Er2Si2 | 7.74222 | 64.6869 | 158.924 | 6 | 3 | 7.8858
aflow:0e58b15dc9ce2110 | O12Rh4Tb4 | 3.24417 | 72.5597 | 192.651 | 20 | 3 | 8.66614
aflow:0e6cd1ae0109c5c4 | Na4S4 | 2.04933 | 15.1286 | 37.9477 | 8 | 2 | 2.03739
aflow:0e7002383fe4a6c3 | Au4Ca4In4 | 0.569401 | 18.774 | 50.4606 | 12 | 3 | 7.91765
aflow:0e718cd1dba77a9f | Cs1F3Pb1 | 1.12304 | 16.5431 | 43.4643 | 5 | 3 | 5.59803
aflow:0e7c696a2b110cf5 | Ti1Zn3 | 3.75237 | 41.7624 | 106.648 | 4 | 2 | 6.60022
aflow:0e802125ef3548e5 | Br2In10Se10 | 0.737562 | 14.2678 | 36.6992 | 22 | 3 | 5.68534
aflow:0ea2f481c2cf44d7 | Ca4Ge4Mg4 | 3.84284 | 38.961 | 91.9292 | 12 | 3 | 3.22938
aflow:0eaa14ed14809d87 | La2Rh4 | 3.44221 | 45.6168 | 123.072 | 6 | 2 | 9.98161
aflow:0eb94dfdbfc25d94 | Mg1Ni2Sb1 | 3.62403 | 46.1602 | 122.173 | 4 | 3 | 7.59534
aflow:0eba6b16a3d9271f | Pb1S1 | 6.10266 | 30.3935 | 76.6567 | 2 | 2 | 7.34119
aflow:0ec43844384790bd | In4Ir4Tb16 | 1.7586 | 22.8953 | 58.1408 | 24 | 3 | 9.76102
aflow:0ed64f5c8776a557 | Pd2Sb2 | 1.7239 | 26.9109 | 74.316 | 4 | 2 | 9.0668
aflow:0edc10ed4d780da5 | Ge4Hf4Pt4 | 4.03581 | 79.1295 | 206.263 | 12 | 3 | 14.549
aflow:0ee5160408c4d9f2 | Pd2Sc1Sn1 | 2.92126 | 36.5286 | 99.4073 | 4 | 3 | 8.5583
aflow:0f10c1ca4753d48d | Ir3V1 | 27.5918 | 214.757 | 525.5 | 4 | 2 | 18.6938
aflow:0f16af7b6fa2fe5c | Al1Li2Pt1 | 3.94679 | 36.9064 | 96.6208 | 4 | 3 | 7.13614
aflow:0f287d7140f6eeff | Hf4P4V4 | 9.47271 | 112.545 | 280.804 | 12 | 3 | 9.5164
aflow:0f293748764683f3 | Au1Pb1Y1 | 2.82587 | 30.2521 | 79.3845 | 3 | 3 | 10.2762
aflow:0f529a0f57f0ae5a | Dy1Zn1 | 7.77467 | 30.4545 | 77.3087 | 2 | 2 | 8.38141
aflow:0f5adf856aadc3b6 | Sn4Tb2 | 3.34686 | 35.0095 | 87.4628 | 6 | 2 | 8.02858
aflow:0f6ff751e84ae94d | Ge8W4 | 7.78612 | 115.569 | 281.954 | 12 | 2 | 11.2362
aflow:0f7397e9ad37bd23 | Ir1Sn2 | 2.16977 | 28.2173 | 77.793 | 3 | 2 | 10.5181
aflow:0f80aff62bbe5e60 | Ag2Bi2K4 | 0.517687 | 8.33897 | 21.2209 | 8 | 3 | 4.4443
aflow:0fba4848056e4440 | Ir8Sc22 | 1.64529 | 36.3916 | 97.2685 | 30 | 2 | 6.70975
aflow:0fbd269336705895 | N1Ta1 | 48.3542 | 186.073 | 463.108 | 2 | 2 | 15.2236
aflow:0fbff74a7c4e9425 | Cu2Dy1In1 | 3.50893 | 38.2549 | 99.5981 | 4 | 3 | 9.19112
aflow:0fe4e83557076b65 | Ag2Ge1Li1 | 1.19221 | 21.5575 | 57.4102 | 4 | 3 | 7.24778
aflow:0ffb70524ed4f9e8 | Co4Ge4Mn4 | 5.05431 | 97.8688 | 247.592 | 12 | 3 | 8.5709
aflow:10092caf54890c0d | Ge4La4 | 4.11553 | 40.3282 | 100.153 | 8 | 2 | 6.39686
aflow:100d7ab42acb5577 | Ni2Tl2 | 1.21583 | 24.5569 | 66.8197 | 4 | 2 | 11.6569
aflow:10153648a10f9068 | In1Ni2Sc1 | 6.19793 | 54.7261 | 142.65 | 4 | 3 | 7.45442
aflow:102d5118cbe68e9c | Al12Tc2 | 7.34628 | 71.1338 | 174.965 | 14 | 2 | 3.81556
aflow:102ebc4a73bc6c10 | Cu1Ti2 | 15.9117 | 64.8513 | 164.929 | 3 | 2 | 5.43055
aflow:103754afd63d390f | Ba1O3Pb1 | 5.00562 | 61.0742 | 152.124 | 5 | 3 | 7.87532
aflow:104bfcffe1218928 | C2In2Nb4 | 14.7137 | 100.762 | 249.986 | 8 | 3 | 8.0607
aflow:10542c5bb2429fac | Bi8Ir4 | 1.98503 | 47.2357 | 121.057 | 12 | 2 | 13.34
aflow:1054a8325a9e105f | Al2Au1 | 2.98829 | 31.4044 | 85.3704 | 3 | 2 | 7.54951
aflow:106beeff0ded7348 | Ir4Sb12 | 2.72767 | 60.0636 | 149.49 | 16 | 2 | 9.02726
aflow:10844f99e3db9455 | Li1Tl1 | 1.49571 | 17.2355 | 42.8126 | 2 | 2 | 8.24529
aflow:108d4b907ff03a21 | Cd1Pd1 | 3.31255 | 38.0164 | 102.301 | 2 | 2 | 10.5192
aflow:1099c86fed89ce26 | Mg2Pb1 | 2.85965 | 23.2257 | 57.1104 | 3 | 2 | 5.15188
aflow:10aba4c9e4bb81e3 | Ba2O2 | 3.25459 | 28.4045 | 74.6319 | 4 | 2 | 5.9412
aflow:10b7611d376234cf | Ag2O4Sc2 | 2.61324 | 30.8939 | 84.7567 | 8 | 3 | 5.20261
aflow:10baef03de14e4ec | O1Pb1Yb3 | 3.88396 | 42.4208 | 99.514 | 5 | 3 | 10.542
aflow:10be12d509ddb46f | Ge4Rh4Ta4 | 5.43679 | 91.8629 | 240.87 | 12 | 3 | 12.6179
aflow:10e28bd144775b49 | C4Co2Sc2 | 16.7319 | 105.481 | 269.693 | 8 | 3 | 5.22107
aflow:10e56bff43e34aa4 | C1Y1 | 19.4086 | 64.3648 | 164.691 | 2 | 2 | 5.06903
aflow:10e7d65dca0ad52c | Cd1Cl8Na6 | 0.712819 | 12.5747 | 31.5238 | 15 | 3 | 2.42996
aflow:10ec39f590da91f5 | Rh4Sb12 | 2.275 | 51.0602 | 128.263 | 16 | 2 | 7.59149
aflow:10ee17b38b9b345d | Ba2Pd2 | 1.4559 | 14.8427 | 38.7907 | 4 | 2 | 6.46814
aflow:10f43ead62ecc96c | In1Pt4Tb1 | 2.76246 | 54.5845 | 147.412 | 6 | 3 | 15.9747
aflow:11111cfac1bbfe20 | Os4S8 | 8.91592 | 135.7 | 327.835 | 12 | 2 | 9.24804
aflow:11253ce3203422fa | La1Rh2Si2 | 11.9998 | 77.6512 | 193.987 | 5 | 3 | 7.52763
aflow:1129ad921009085f | Se4Tl4 | 0.707499 | 10.4321 | 27.0856 | 8 | 2 | 7.81406
aflow:113197615c98fe4c | Co2Te4 | 2.74201 | 30.1472 | 75.5831 | 6 | 2 | 7.20245
aflow:113adf38c305c34c | Bi8Cu8Mn6 | 0.884624 | 26.7237 | 69.3153 | 22 | 3 | 8.98775
aflow:113bf1e066e9b967 | Cd1Se1 | 2.03323 | 14.6803 | 39.8598 | 2 | 2 | 5.38075
aflow:1140c8770cc934f0 | La1Rh1Si3 | 8.32496 | 57.1731 | 147.094 | 5 | 3 | 5.94525
aflow:11465652ff315469 | Pd4Sb4Sr2 | 0.654346 | 17.0698 | 47.6224 | 10 | 3 | 7.60083
aflow:1158b2f48da6b9cd | Pt4Sc2Si2 | 4.53147 | 69.1428 | 182.935 | 8 | 3 | 11.8695
aflow:115eb92b97906ada | Au16Zr4 | 0.663948 | 39.8581 | 108.955 | 20 | 2 | 16.0028
aflow:11639813fd5fbe0a | N1V1 | 78.8914 | 214.285 | 519.471 | 2 | 2 | 6.35341
aflow:117db814828b5c75 | Ca2Pd4 | 2.24617 | 35.1634 | 93.644 | 6 | 2 | 7.32701
aflow:119f9d9f6e285157 | Pd2Si2Yb1 | 3.3065 | 37.5659 | 100.168 | 5 | 3 | 8.29686
aflow:11c77f6a9be467cc | Ga4Pd4 | 1.87426 | 45.9824 | 122.905 | 8 | 2 | 9.69259
aflow:11cf3e95a89f965e | Rh3Sn3Th3 | 3.16686 | 49.4848 | 130.085 | 9 | 3 | 10.5135
aflow:11dbe794a592206a | Ho3In3Pd3 | 1.34196 | 28.5965 | 77.9355 | 9 | 3 | 9.8586
aflow:121e31d00889e2d8 | In1Pd3 | 2.57066 | 42.9481 | 117.05 | 4 | 2 | 11.1256
aflow:12216d6fa94132a4 | Co4Sb12 | 2.60821 | 55.9437 | 135.575 | 16 | 2 | 7.50042
aflow:12431c7c1534b1ed | Nb2S2 | 16.6184 | 93.9336 | 238.646 | 4 | 2 | 6.5472
aflow:124d637f03fce9d8 | Gd1O1 | 10.6193 | 44.0226 | 115.763 | 2 | 2 | 7.35262
aflow:125099e83f37f854 | Se1Tb1 | 4.93335 | 28.6916 | 76.814 | 2 | 2 | 8.1328
aflow:125f9d220099a79b | In1Mg3 | 2.0439 | 18.6461 | 49.0489 | 4 | 2 | 3.44394
aflow:126d7693810b216f | Th1Zn4 | 4.22784 | 46.2951 | 117.186 | 5 | 2 | 8.59065
aflow:1272279fc87ba14e | C1Rh3Y1 | 8.19898 | 77.3229 | 205.226 | 5 | 3 | 9.40239
aflow:127430f0232c1bb1 | P12Tc8 | 9.21768 | 121.806 | 298.147 | 20 | 2 | 6.61657
aflow:127659e53a1b38d8 | Si6Sr10 | 1.99372 | 22.4177 | 54.7121 | 16 | 2 | 3.35475
aflow:1276d7dce7ffee01 | Cu2O2 | 1.43012 | 20.1841 | 57.9118 | 4 | 2 | 5.96773
aflow:127d327c78337a6b | Be26Ce2 | 13.9062 | 129.108 | 280.181 | 28 | 2 | 3.18182
aflow:1286e4b99d2f1f7c | Fe4P4Zr4 | 6.81398 | 83.6578 | 208.268 | 12 | 3 | 6.30466
aflow:1296a37c4b001dcf | Pt1Ti1 | 2.13336 | 20.2094 | 58.4356 | 2 | 2 | 12.2701
aflow:12977312adb008a2 | Ni2Sn1Zr1 | 4.99108 | 50.9363 | 137.669 | 4 | 3 | 8.64596
aflow:129f24d8bdf2c435 | K5Sb4 | 0.771061 | 8.75111 | 21.9748 | 9 | 2 | 3.08095
aflow:12a02af58baf98a1 | C4Mo16Ni8 | 5.36763 | 120.678 | 314.2 | 28 | 3 | 9.38905
aflow:12a3994f64b6856d | As1Zr1 | 14.9441 | 56.2099 | 145.584 | 2 | 2 | 6.71565
aflow:12a91094577fc228 | Fe4Hf4P4 | 5.44303 | 84.4307 | 211.917 | 12 | 3 | 9.70901
aflow:12adf10b63fa2334 | Au1Mg1 | 3.09628 | 28.7336 | 76.8021 | 2 | 2 | 10.2374
aflow:12bd382821f39684 | Be1Pd1 | 4.89646 | 33.6697 | 94.6747 | 2 | 2 | 8.48184
aflow:1301b7a27a9309ec | Dy1Ru2Si2 | 12.8768 | 80.5584 | 205.899 | 5 | 3 | 8.43325
aflow:1304e00dd260415a | Ag1Au1Zn2 | 1.08876 | 25.9944 | 71.4503 | 4 | 3 | 11.4997
aflow:130fabca462f0fcb | N4Re2 | 25.0373 | 202.983 | 512.762 | 6 | 2 | 12.7077
aflow:1311b90ba3307354 | Pd2Ta1 | 7.50289 | 69.403 | 187.19 | 3 | 2 | 13.6615
aflow:13146b43791edc2c | Dy2Ga2Zn2 | 6.08711 | 57.7343 | 137.321 | 6 | 3 | 8.14512
aflow:131e8de7e237a3e8 | Ba1Pt1Sn3 | 1.52975 | 23.2866 | 61.6031 | 5 | 3 | 8.0227
aflow:132018b8492e9fb6 | Ba1P2Rh2 | 7.68038 | 49.46 | 125.585 | 5 | 3 | 6.80946
aflow:132ec9e3a0bdf7cc | Hf1Ru3 | 12.5399 | 75.1374 | 201.624 | 4 | 2 | 12.8495
aflow:1342eade0b9150e9 | Ce4Os8 | 1.30507 | 33.0345 | 94.2322 | 12 | 2 | 15.5567
aflow:13435caa82fe4e49 | C1Pt1 | 3.85442 | 42.6618 | 121.331 | 2 | 2 | 15.5684
aflow:1346268dae1d4e13 | Fe2Ga1V1 | 23.2164 | 142.245 | 347.516 | 4 | 3 | 8.23283
aflow:136ad4308831f67e | C2Ga2Ta4 | 13.4218 | 109.606 | 275.878 | 8 | 3 | 12.5809
aflow:136ebce60ff4446b | Cl1Rb1 | 0.837648 | 7.23743 | 18.5812 | 2 | 2 | 2.66941
aflow:1379caa519e811ca | C6Ir10 | 2.33863 | 60.8849 | 168.78 | 16 | 2 | 15.4176
aflow:1381bdf3abc1096d | Ag36In16 | 0.205451 | 30.6145 | 79.7913 | 52 | 2 | 9.37336
aflow:138912092bc10cd2 | C1Mn3Sn1 | 11.2367 | 45.3543 | 114.179 | 5 | 3 | 5.8055
aflow:1391d154ba0d221b | P2Ru2Y1 | 16.3747 | 101.024 | 250.921 | 5 | 3 | 7.47916
aflow:139e051057a5ccc3 | Rh4S8 | 1.94679 | 35.3893 | 96.9812 | 12 | 2 | 5.76851
aflow:13a99aacf8e5c0d3 | Ge2P4Zn2 | 5.07817 | 48.3297 | 118.845 | 8 | 3 | 4.08155
aflow:13aa186ae78de3e3 | Bi4Rb12Se12 | 0.365827 | 6.01102 | 15.3388 | 28 | 3 | 4.19248
aflow:13ad7152ee2bada8 | Ho4O14Sn4 | 4.25834 | 88.2199 | 223.877 | 22 | 3 | 7.65603
aflow:13b198fe0b831c08 | Al1Li2Pd1 | 2.80602 | 26.0476 | 69.37 | 4 | 3 | 4.33907
aflow:13d4d51cec45ebe0 | B2Ce1Ir3 | 9.95806 | 115.237 | 300.689 | 6 | 3 | 15.0829
aflow:13d6d62908ce5a78 | Er10Ge6 | 3.87765 | 56.2337 | 134.128 | 16 | 2 | 9.00103
aflow:13d9ec6d00abfea6 | P2Sn6Zr10 | 4.87582 | 69.0414 | 171.04 | 18 | 3 | 7.18849
aflow:13e3d03ca28ef02a | Sn1Te1 | 5.36039 | 26.7215 | 65.6701 | 2 | 2 | 6.08957
aflow:140d3e2656d49b94 | Bi4O14Sn4 | 2.57219 | 66.7544 | 173.844 | 22 | 3 | 7.99231
aflow:14162476a8a3a709 | Ba4P4Pt4 | 1.41081 | 31.6647 | 83.9599 | 12 | 3 | 8.40098
aflow:14186a06fb066f22 | As4Nb4Ni4 | 4.31348 | 75.1961 | 200.148 | 12 | 3 | 8.75104
aflow:1428e7d131ccbde0 | Fe4Nb4P4 | 12.8386 | 146.635 | 367.95 | 12 | 3 | 7.82053
aflow:143c36f66118df0f | Bi6Tb8 | 1.15816 | 26.8287 | 70.2568 | 14 | 2 | 10.1075
aflow:1445c756c0de10be | Pt2U2 | 1.77279 | 31.049 | 84.4354 | 4 | 2 | 14.7976
aflow:145e12aae1618f76 | Ni4Si4 | 3.41492 | 50.7458 | 139.001 | 8 | 2 | 6.42575
aflow:1461b11ac6a4ad9d | In1Ni1 | 5.21338 | 44.3364 | 118.463 | 2 | 2 | 9.46882
aflow:14693a333262b23e | B16C8Sc8 | 15.3997 | 145.727 | 347.107 | 32 | 3 | 3.377
aflow:146f4c04216598e5 | La3Sn1 | 2.63259 | 20.5968 | 53.4629 | 4 | 2 | 6.6772
aflow:1470a16b34543fd4 | Mg4O8Sn2 | 4.63605 | 62.3512 | 162.312 | 14 | 3 | 4.60609
aflow:147609474cf3a8d3 | Hg1Sr1 | 1.92926 | 17.4304 | 43.591 | 2 | 2 | 7.46361
aflow:147fbec567527554 | La10O3Si8 | 3.21651 | 48.6798 | 121.194 | 21 | 3 | 5.53578
aflow:148a889cb8f66bb6 | Cu2Zr2 | 3.10384 | 32.6936 | 90.9121 | 4 | 2 | 7.33972
aflow:149e01fa7fe56270 | Si2Y2 | 15.8899 | 66.3836 | 159.829 | 4 | 2 | 4.47353
aflow:14a7482f5c050e0e | Ni1Sb1Tb1 | 8.36286 | 55.4818 | 138.645 | 3 | 3 | 8.81664
aflow:14a88c4b5e464cf6 | Ca4O12Rh4 | 3.53915 | 71.7347 | 187.338 | 20 | 3 | 5.39781
aflow:14aa41d24adc19f3 | S4Zn4 | 3.51418 | 35.4667 | 91.2918 | 8 | 2 | 4.17172
aflow:14bca9ccecd6ce25 | Cr4O12Te2 | 6.43882 | 106.942 | 271.169 | 18 | 3 | 5.52627
aflow:14bfbd7aeac6a39d | Au1Er1Ni4 | 3.82708 | 70.8077 | 180.913 | 6 | 3 | 11.9778
aflow:14c14d2e031b6053 | F3La1 | 3.49061 | 35.5401 | 97.1349 | 4 | 2 | 6.29264
aflow:14c94bcfc408ad8a | Ag2Bi2Yb2 | 1.2386 | 20.7652 | 53.4243 | 6 | 3 | 9.82491
aflow:14ef2ceb1efd3e9e | Ce4Os8 | 1.24431 | 32.5531 | 93.0023 | 12 | 2 | 15.5516
aflow:14fc9659417dbf4f | Br2Cu2 | 1.07008 | 9.51071 | 25.1496 | 4 | 2 | 4.8607
aflow:1519552b06d58dba | S2Zn2 | 5.45186 | 34.5538 | 89.2254 | 4 | 2 | 4.16887
aflow:153dd3dd8e6895aa | B1Hf1 | 27.0666 | 88.9122 | 227.826 | 2 | 2 | 11.1036
aflow:154a6244e8ce34ea | Ge2Ho2Sn2 | 3.94743 | 40.413 | 101.002 | 6 | 3 | 8.23392
aflow:154bc39d86985c1f | B4Sc2 | 31.5851 | 136.132 | 322.56 | 6 | 2 | 3.67724
aflow:1567e729c43c13dc | C4Nb8 | 15.642 | 127.443 | 322.48 | 12 | 2 | 7.6527
aflow:156ede75c61452f5 | Ba1Pd1Sn3 | 1.40064 | 20.4327 | 54.1649 | 5 | 3 | 6.92131
aflow:15717f6d60d159de | Be2N4Si2 | 41.6612 | 175.259 | 416.11 | 8 | 3 | 3.19162
aflow:157764f60b649754 | Dy3In3Ir3 | 1.83382 | 35.0114 | 95.3924 | 9 | 3 | 12.2813
aflow:15791bdc57abceab | Cd2Ge2Sr1 | 0.614525 | 10.3886 | 29.0398 | 5 | 3 | 6.15508
aflow:15a8361ad7c98923 | Er1In3 | 2.52106 | 28.2625 | 73.8784 | 4 | 2 | 8.7436
aflow:15bd9ab3f2a93801 | Al1Tb1 | 9.82754 | 34.7501 | 88.0172 | 2 | 2 | 6.52437
aflow:15be6baa72f0703e | Pt2W1 | 14.6489 | 129.105 | 337.298 | 3 | 2 | 20.7178
aflow:15cc5b1e464811f1 | Li84Si20 | 0.728999 | 25.2877 | 59.6792 | 104 | 2 | 1.19099
aflow:15cec484c31c3b5f | Ga2O12Y6 | 4.24501 | 61.4407 | 160.208 | 20 | 3 | 5.26527
aflow:15deecb330c335d7 | As1Ho1 | 14.6724 | 51.3318 | 126.319 | 2 | 2 | 8.16858
aflow:15f17c363d5af6bf | B8W4 | 22.5317 | 213.397 | 521.027 | 12 | 2 | 12.1456
aflow:15fd035ef87df0cb | Hf2W4 | 12.0792 | 94.1541 | 247.173 | 6 | 2 | 16.1888
aflow:16031892971f6857 | Au1Dy1Pb1 | 2.63378 | 30.5857 | 80.2821 | 3 | 3 | 11.8737
aflow:160dff9783f1d0c6 | H1Rh1 | 10.0807 | 85.6585 | 226.855 | 2 | 2 | 10.4605
aflow:1612ff33c127c815 | Fe8W4 | 3.29329 | 57.9002 | 157.794 | 12 | 2 | 11.6914
aflow:1638a35ca98e8127 | Ir1V1 | 17.3302 | 121.958 | 310.378 | 2 | 2 | 14.2329
aflow:1654cd59306b54eb | Mg4Pt2 | 4.49778 | 39.6907 | 100.695 | 6 | 2 | 7.15595
aflow:167fbfd94006b341 | Au24Ge8Na8 | 0.217615 | 19.4147 | 52.5543 | 40 | 3 | 11.7134
aflow:16801a3c7815f907 | Ho1Ru2Si2 | 12.6234 | 79.7574 | 204.223 | 5 | 3 | 8.50637
aflow:168637fa95d768b1 | Ca3Cd3Sn3 | 1.45146 | 23.6487 | 59.9196 | 9 | 3 | 5.50402
aflow:16bf6a36c052299d | O8Si2Zr2 | 11.6101 | 97.2627 | 251.922 | 12 | 3 | 4.48954
aflow:16d0d25c2371c7fe | Mo1Zn7 | 2.89929 | 48.4029 | 124.716 | 8 | 2 | 8.01424
aflow:16dcfcae8c8bcedf | Ce1Te1 | 4.01069 | 24.1139 | 65.0151 | 2 | 2 | 7.25072
aflow:16e97ffc13df1029 | Sn3Y1 | 1.20763 | 13.9596 | 38.5982 | 4 | 2 | 6.7835
aflow:16ede1c23d111d09 | B6Os4 | 19.4407 | 205.501 | 512.649 | 10 | 2 | 14.2102
aflow:16f60b1d7ed17e5e | Au3Cu1 | 1.63267 | 39.5206 | 106.479 | 4 | 2 | 16.3959
aflow:170073a359588a61 | Ru1Sb1Zr1 | 6.76133 | 45.0431 | 121.88 | 3 | 3 | 8.21761
aflow:1711607563cbbfd5 | Ba1Mg2Si2 | 6.89108 | 40.5821 | 95.7229 | 5 | 3 | 3.3481
aflow:171c88155f47712d | C2In2Zr4 | 13.5954 | 85.3012 | 206.361 | 8 | 3 | 6.89966
aflow:1752b716519862db | Au2In1Th1 | 0.595008 | 14.9582 | 42.6787 | 4 | 3 | 12.9279
aflow:17576ab0f299f43a | Au2Sn2Tb2 | 2.27551 | 33.8601 | 88.1092 | 6 | 3 | 10.8252
aflow:1768b57b131060fb | Au4Yb4 | 0.876301 | 20.1697 | 52.6576 | 8 | 2 | 11.8355
aflow:17798e37f2678015 | Ho1Te1 | 3.6382 | 21.6259 | 58.4153 | 2 | 2 | 8.43012
aflow:178372bce1c55eee | N4W3 | 7.69534 | 92.9357 | 254.946 | 7 | 2 | 13.2086
aflow:17957a7083ef0ccd | Ag2Y1 | 2.25299 | 25.7118 | 68.4371 | 3 | 2 | 7.71087
aflow:17963b5ef054944f | Ba2H2I2 | 1.17032 | 13.8549 | 34.8528 | 6 | 3 | 4.94517
aflow:17ab7e596f9cb7c6 | N3Tc3 | 19.6203 | 151.157 | 391.126 | 6 | 2 | 8.40768
aflow:17aec78d2f5bba2f | Ge2Ho1Pd2 | 2.3348 | 32.1484 | 87.9616 | 5 | 3 | 9.43247
aflow:17ccd4fa6df38347 | Cd1Cu4Er1 | 2.58204 | 48.2549 | 126.143 | 6 | 3 | 9.55589
aflow:17d3f23fbef36218 | C4Ir2 | 8.17866 | 97.5426 | 265.903 | 6 | 2 | 13.3625
aflow:17d81543edcdd769 | As2Sr4 | 3.18423 | 22.207 | 53.7623 | 6 | 2 | 4.14415
aflow:17d91facf770bfbd | B2Ta2 | 44.0279 | 205.822 | 494.929 | 4 | 2 | 13.7451
aflow:17ec6a3ea5f1088c | Ba1Ge3Ir1 | 4.27227 | 45.5917 | 115.671 | 5 | 3 | 8.41401
aflow:17fcb22d8941aa7b | In4S10Zn4 | 1.46726 | 21.6378 | 56.299 | 18 | 3 | 4.29412
aflow:180a54bb2831d9c4 | Hg1Te1 | 1.0645 | 14.6145 | 39.7933 | 2 | 2 | 9.43692
aflow:180c510488f19a86 | Pt4Sc4Si4 | 4.11265 | 64.9206 | 170.008 | 12 | 3 | 8.75289
aflow:180fc542c3c78d40 | F3Sc1 | 7.78231 | 38.6948 | 100.81 | 4 | 2 | 2.41435
aflow:181c3843c017b3a3 | Be26Lu2 | 12.6346 | 122.192 | 269.554 | 28 | 2 | 3.77775
aflow:182ef0ed2f8125eb | Ag2Zr2 | 4.37408 | 39.8318 | 105.346 | 4 | 2 | 8.10982
aflow:18323595c45920d6 | In1P1 | 6.5522 | 31.6358 | 80.7937 | 2 | 2 | 4.612
aflow:183e65e769b16a0a | Ca2O2 | 6.46607 | 34.111 | 90.3499 | 4 | 2 | 2.77483
aflow:183fa8b7e5eee845 | Pr1Tl3 | 1.08623 | 20.0473 | 50.8493 | 4 | 2 | 10.6841
aflow:184af23d0bb6ab48 | Cd1Dy1Ni4 | 2.66903 | 49.1231 | 129.329 | 6 | 3 | 9.861
aflow:1854ad7843d7457d | Al2Ge2Y2 | 7.4396 | 55.5097 | 135.723 | 6 | 3 | 5.08875
aflow:18812c96f0114ca2 | Al2Dy2Zn2 | 6.97469 | 52.1736 | 125.559 | 6 | 3 | 6.78699
aflow:1884bf14d436dee3 | Ge4Rh4Tb4 | 2.83128 | 48.0876 | 126.887 | 12 | 3 | 9.7369
aflow:188b194e86e12a7d | Cs2O12Te4 | 2.95947 | 63.422 | 158.043 | 18 | 3 | 5.44881
aflow:18952f5cc852c4a0 | Ir2N2 | 5.74304 | 74.2024 | 205.635 | 4 | 2 | 16.1312
aflow:18b0caef6bb1ce50 | Cd2Sc4Se8 | 1.30609 | 19.9636 | 53.6492 | 14 | 3 | 4.60952
aflow:18b4630fd18cfa5c | Al2N6Ta8 | 6.4634 | 104.093 | 273.25 | 16 | 3 | 12.9267
aflow:18cc93bc8d121e42 | Dy1Ga3 | 3.76552 | 41.4614 | 107.838 | 4 | 2 | 7.97773
aflow:18d412c6947b5394 | B1Rh3Zr1 | 11.7181 | 96.3315 | 251.43 | 5 | 3 | 9.69848
aflow:18dc69f2bf4b21ed | Pb2Sr2Zn2 | 2.09338 | 24.9787 | 59.4082 | 6 | 3 | 6.6601
aflow:18e725272e250125 | Er3Rh3Sn3 | 2.58048 | 43.2424 | 114.752 | 9 | 3 | 10.2803
aflow:18fffe64abba004a | Tl3Yb1 | 0.220066 | 9.70633 | 27.0003 | 4 | 2 | 11.1338
aflow:190e395abaa79fb2 | V4Zr2 | 0.256097 | 5.54523 | 16.4378 | 6 | 2 | 6.3152
aflow:192166aa1a44ba49 | Co1Si2 | 10.4523 | 63.4979 | 170.647 | 3 | 2 | 5.13874
aflow:19345a101fc7f670 | C4Si4 | 44.7162 | 186.629 | 433.399 | 8 | 2 | 3.17381
aflow:194fe8e862469baf | Cd2Ho4S8 | 1.58386 | 23.1596 | 61.9476 | 14 | 3 | 5.31693
aflow:19570f9ac6a9e4de | C2Si2 | 70.3929 | 185.135 | 430.682 | 4 | 2 | 3.171
aflow:19594227482fd807 | O6Pt3Zn1 | 3.12374 | 58.9915 | 160.467 | 10 | 3 | 10.7992
aflow:1962ff1173e55191 | Ge2Mg2O6 | 4.25803 | 49.9828 | 135.95 | 10 | 3 | 5.06576
aflow:196b54cc0f8b7688 | N3Re3 | 17.7863 | 167.805 | 435.902 | 6 | 2 | 14.6675
aflow:1977b3f1465ce75d | Cl2F2Yb2 | 2.16643 | 25.6767 | 66.1474 | 6 | 3 | 7.071
aflow:19798115248ab3ce | Er3In3Pt3 | 1.40254 | 31.1904 | 85.3803 | 9 | 3 | 12.3884
aflow:198219d5a3d21975 | Er4In2 | 2.7617 | 26.7877 | 69.3812 | 6 | 2 | 9.05173
aflow:198fca70b13f0e32 | Ho2Pt4 | 4.40013 | 69.3055 | 182.603 | 6 | 2 | 16.617
aflow:19965781398fc9bb | Er10Sb6 | 1.78478 | 36.4382 | 93.0185 | 16 | 2 | 9.31043
aflow:1999de87cec0fa0e | Gd8S12 | 2.72927 | 39.7786 | 101.566 | 20 | 2 | 6.07613
aflow:19a2db25529e85d4 | Sb6Zr6 | 4.94251 | 57.6288 | 143.378 | 12 | 2 | 7.42117
aflow:19c1f9bd1c428fb5 | La4O4Se3 | 3.2937 | 33.7698 | 88.0252 | 11 | 3 | 5.88827
aflow:19c353e662a40130 | Ba1Hg1 | 1.5592 | 14.4955 | 36.1988 | 2 | 2 | 7.53756
aflow:19e3fa08154a92ec | Ni12P7Yb2 | 2.20535 | 61.4557 | 162.915 | 21 | 3 | 8.21912
aflow:19ee35dd912821b3 | Ca1Rh2Si2 | 12.5234 | 76.1422 | 189.265 | 5 | 3 | 5.99587
aflow:19f95c3032bb25c6 | Pt2Zr2 | 5.84434 | 52.7275 | 143.018 | 4 | 2 | 12.3982
aflow:1a04863c1542b511 | Dy1Ge2Ru2 | 7.2577 | 59.8562 | 156.882 | 5 | 3 | 9.48636
aflow:1a15fe875dd4c2a0 | Ir6Si2 | 7.52045 | 122.663 | 325.024 | 8 | 2 | 18.3249
aflow:1a23da09f26f4c40 | Hg3La3Pd3 | 1.08301 | 25.95 | 69.754 | 9 | 3 | 10.0907
aflow:1a28a8b7b4dfef62 | O4W2 | 19.1694 | 154.037 | 391.16 | 6 | 2 | 10.426
aflow:1a34de1a388ee9f0 | Ni6Ta2 | 5.7656 | 82.2621 | 219.251 | 8 | 2 | 12.1961
aflow:1a5594f050f5eeaa | Ag1Cd1 | 0.614437 | 13.1851 | 37.1442 | 2 | 2 | 9.40884
aflow:1a61ab2562e6c07b | In4Mg2S8 | 1.53715 | 25.1646 | 66.8309 | 14 | 3 | 3.96243
aflow:1a66bdfe863db82b | Ho2Si2 | 12.191 | 66.2233 | 160.416 | 4 | 2 | 7.50203
aflow:1a66ec3a2d271bea | In16O24 | 1.63955 | 60.1448 | 158.668 | 40 | 2 | 6.8671
aflow:1a6894b3327b4966 | Cr4Cu2Se8 | 0.888126 | 20.5082 | 55.758 | 14 | 3 | 5.43579
aflow:1a6896aa3ec13bdf | O3Sr1Ti1 | 21.4744 | 107.985 | 262.983 | 5 | 3 | 4.86033
aflow:1a7049b3d8ecc5d8 | Ca2Zn26 | 1.02746 | 45.2521 | 111.005 | 28 | 2 | 6.71909
aflow:1a771b65a28eefeb | Cu18Ga15Mg6 | 0.656778 | 37.4998 | 98.185 | 39 | 3 | 6.7855
aflow:1a89f7fe8366a7a4 | Pd8Se2 | 1.14176 | 37.2962 | 102.262 | 10 | 2 | 10.4402
aflow:1a8e02285db0e6b2 | Ge6Ir7Yb4 | 3.44758 | 78.1779 | 195.098 | 17 | 3 | 14.0298
aflow:1a957803df0701a6 | B2Pt2 | 3.94053 | 49.9835 | 140.609 | 4 | 2 | 15.5356
aflow:1ab5984a25e0fad9 | Mg2Pd4Tb4 | 1.57878 | 26.3913 | 70.9948 | 10 | 3 | 8.22916
aflow:1ab7cf699cb93b98 | Dy3Rh3Sn3 | 2.25861 | 38.2452 | 102.525 | 9 | 3 | 9.98425
aflow:1ac49c8e5e124ef8 | Ir1Sc1 | 16.4668 | 80.0181 | 206.607 | 2 | 2 | 11.4634
aflow:1ace57109680199f | Pt8V1 | 2.45724 | 63.5459 | 173.737 | 9 | 2 | 19.4734
aflow:1ad28cdb1e2ad43f | O10Ti6 | 5.9605 | 63.4889 | 168.749 | 16 | 2 | 3.66531
aflow:1adb46c6a8fe28ec | Cd24P16 | 0.495852 | 23.5664 | 62.1373 | 40 | 2 | 5.49664
aflow:1ae196338de26ac8 | Ru4Sn6Y1 | 2.99179 | 53.5419 | 139.402 | 11 | 3 | 8.33611
aflow:1ae3bd45d6179bea | Si4Ti4 | 13.932 | 87.4728 | 217.277 | 8 | 2 | 4.06927
aflow:1ae60cee7910aaec | N4Se2Zr4 | 8.2412 | 67.8705 | 176.817 | 10 | 3 | 6.13986
aflow:1aea8de58abb8e9e | F12Li2V4 | 2.58142 | 35.7542 | 92.9777 | 18 | 3 | 3.44087
aflow:1af1c04034d03b1d | Cd4Sb4Tl4 | 0.358543 | 13.0599 | 35.0695 | 12 | 3 | 8.12374
aflow:1af2e5b6859dc679 | B1Rh3Sc1 | 12.0816 | 97.2977 | 250.152 | 5 | 3 | 8.58389
aflow:1b216f9a100f4d9f | Mo2Ni2P4 | 12.1749 | 107.231 | 270.093 | 8 | 3 | 6.67113
aflow:1b512aeb8c774064 | B6Tb1 | 14.1624 | 72.8525 | 190.636 | 7 | 2 | 5.39975
aflow:1b51d6ade1d39908 | Ge4Ir4Y4 | 2.33309 | 44.416 | 120.321 | 12 | 3 | 10.3574
aflow:1b6916b0c378c9e7 | Ge4La2Pd2 | 2.76972 | 37.0087 | 96.7067 | 8 | 3 | 7.49672
aflow:1b7751c17ceecb29 | B2Cr1 | 40.0569 | 172.243 | 395.712 | 3 | 2 | 4.8474
aflow:1b77bae9c459f82a | Bi4K12Te12 | 0.329715 | 5.48686 | 13.9732 | 28 | 3 | 4.04094
aflow:1ba7f9ea345d6488 | Ir4P4Se4 | 6.81382 | 110.408 | 271.936 | 12 | 3 | 10.03
aflow:1ba8d66587548562 | H30Th8 | 1.14735 | 35.1486 | 92.8792 | 38 | 2 | 7.79494
aflow:1bb893267ac22a19 | Au1Ho1Sn1 | 3.36219 | 34.5292 | 90.4358 | 3 | 3 | 10.4832
aflow:1bb9b98f71436198 | Er3P6Pd20 | 0.646428 | 36.001 | 100.086 | 29 | 3 | 10.3175
aflow:1bc7a04e33a6ff4e | C4Ni8W16 | 5.41372 | 139.413 | 361.951 | 28 | 3 | 15.7275
aflow:1bd337a4b406d822 | Gd4O14Sn4 | 4.03794 | 84.0285 | 213.765 | 22 | 3 | 7.23794
aflow:1bd8ef4c736da0e7 | Ag4As4S4 | 0.708433 | 12.3086 | 33.5341 | 12 | 3 | 4.79596
aflow:1bff9153b9d824ba | Au2Ca1Si2 | 2.55545 | 36.5645 | 96.4496 | 5 | 3 | 8.45016
aflow:1c0045eff83689ed | Re8Sc4 | 4.64636 | 71.3894 | 193.362 | 12 | 2 | 13.0188
aflow:1c078231c9db1aff | Ag3Ge3Tb3 | 1.04216 | 21.6575 | 59.0017 | 9 | 3 | 8.64771
aflow:1c10f0825cb00351 | Hf2La6Sb10 | 1.81641 | 31.5132 | 80.5857 | 18 | 3 | 7.65421
aflow:1c2c9c7f572501eb | N12Rh4 | 13.6278 | 180.736 | 435.303 | 16 | 2 | 6.64738
aflow:1c331e13da810623 | Li1Pd2Tl1 | 1.6241 | 32.3919 | 87.0243 | 4 | 3 | 10.6524
aflow:1c37631a1f4d2450 | Ag2Cl2 | 0.491672 | 10.3327 | 28.5927 | 4 | 2 | 5.37227
aflow:1c4dbf18b53f1cb7 | Cu2F6K2 | 2.44734 | 28.8903 | 73.0945 | 10 | 3 | 3.78364
aflow:1c50674f256a3320 | Ni1Si3Sr1 | 7.95615 | 54.4535 | 135.501 | 5 | 3 | 4.45435
aflow:1c52b9a972cc18f6 | La8S12 | 2.1284 | 32.7198 | 84.8111 | 20 | 2 | 4.81695
aflow:1c5e66ef41873df9 | C1Ca1Pd3 | 0.884144 | 16.6683 | 47.9033 | 5 | 3 | 7.87634
aflow:1c78bb7df13625db | O2Th1 | 15.0171 | 76.3351 | 199.6 | 3 | 2 | 8.86728
aflow:1c83a0bff50d2273 | Dy12Rh4 | 0.729881 | 14.033 | 38.9669 | 16 | 2 | 9.27336
aflow:1c893461ca46858b | Er2Ge2 | 7.60724 | 55.3619 | 135.749 | 4 | 2 | 8.99425
aflow:1ca6226f7b5fba6c | Dy4Si4 | 7.70706 | 67.1684 | 161.907 | 8 | 2 | 7.31848
aflow:1cbcaa286984117e | As2O8Tb2 | 4.84113 | 54.5138 | 142.914 | 12 | 3 | 6.01518
aflow:1cc19369e172f540 | Rh3Ta1 | 19.2166 | 146.732 | 370.909 | 4 | 2 | 13.8287
aflow:1cc72a1218ae7cc5 | Yb1 | 4.4612 | 9.05585 | 20.9452 | 1 | 1 | 6.99569
aflow:1ccf984d452622f3 | Ge4Ho4Ir4 | 3.75018 | 62.8991 | 163.376 | 12 | 3 | 12.8076
aflow:1cd504c4e2f63dd3 | Ce2 | 3.50088 | 23.1276 | 54.1455 | 2 | 1 | 8.04704
aflow:1cdb1d4965d0158c | Re3Si3Ti3 | 14.4911 | 129.608 | 324.379 | 9 | 3 | 9.78238
aflow:1ced89ed55c17c2c | Cu4Ho4In2 | 1.73221 | 29.0448 | 76.4632 | 10 | 3 | 9.04174
aflow:1cf082788321992c | As1Mg1Pt5 | 3.24756 | 68.4803 | 182.513 | 7 | 3 | 15.9156
aflow:1cf3b22614484c91 | Hf4Ni4Si4 | 7.97061 | 102.232 | 256.251 | 12 | 3 | 10.0749
aflow:1cf77fe9d7170820 | C21Si21 | 14.8129 | 186.999 | 433.874 | 42 | 2 | 3.17237
aflow:1cfcc183e65d14c9 | Ag4Al4O8 | 2.40141 | 34.2327 | 92.1706 | 16 | 3 | 5.24078
aflow:1d0c12de36ebd2fe | As12Co4 | 4.54874 | 81.638 | 195.499 | 16 | 2 | 6.71507
aflow:1d2f797ec7f13895 | Hg4Pt1 | 0.84306 | 30.3331 | 78.5468 | 5 | 2 | 12.9341
aflow:1d58c9ee85044db1 | B1Pb1Sc3 | 12.9809 | 64.3656 | 150.303 | 5 | 3 | 5.42602
aflow:1d5a88cc33f339d7 | Al2B2Ru3 | 10.5047 | 98.1855 | 259.052 | 7 | 3 | 7.98061
aflow:1d788038cb5c444e | B2Sc1 | 90.2972 | 185.716 | 417.327 | 3 | 2 | 3.53811
aflow:1d7f89469d6c8fea | As2C2V6 | 6.85339 | 66.7581 | 178.897 | 10 | 3 | 6.38906
aflow:1da926caa9bd3298 | Rh1Sc1 | 15.2579 | 64.9681 | 168.267 | 2 | 2 | 7.10923
aflow:1daf083928ce9217 | Cu2Ga2Te4 | 1.366 | 23.3751 | 60.0442 | 8 | 3 | 5.68979
aflow:1db2da723d03de54 | Dy3In1N1 | 8.94321 | 65.204 | 157.241 | 5 | 3 | 9.14288
aflow:1dc03d700b473190 | Cu2Si2Y2 | 8.86952 | 61.7676 | 151.895 | 6 | 3 | 5.33431
aflow:1dc3560c617a7aa8 | Cd1Cu1Sb1 | 0.208748 | 4.65336 | 13.5675 | 3 | 3 | 6.93117
aflow:1dcbc1a92487bf89 | B14Mn2Y6 | 14.9724 | 145.111 | 336.555 | 22 | 3 | 5.20559
aflow:1ddfba03085ef884 | Au2In1Ti1 | 0.768261 | 17.8105 | 50.87 | 4 | 3 | 12.4547
aflow:1ded95025c9807bc | B1Tc1 | 56.7175 | 170.909 | 430.878 | 2 | 2 | 8.59625
aflow:1dff4665ff68a2de | Rb4Te2 | 0.393993 | 5.57489 | 14.5625 | 6 | 2 | 3.73433
aflow:1e182d013d03c39f | Bi1Tb1 | 6.57409 | 30.5522 | 76.7629 | 2 | 2 | 9.46998
aflow:1e28681f94443780 | In1P1 | 5.90485 | 36.5826 | 94.5736 | 2 | 2 | 5.77212
aflow:1e52c555bf94367a | Si2 | 26.1868 | 62.5077 | 151.98 | 2 | 1 | 2.28293
aflow:1e5384907ec9de3d | Cu1Mg1Sb1 | 4.30762 | 32.6522 | 83.8196 | 3 | 3 | 5.69447
aflow:1e5413f968afa354 | C2Ho1 | 10.7218 | 41.8845 | 112.464 | 3 | 2 | 7.63982
aflow:1e563cc43bacfe56 | Fe1O3Sr1 | 8.0483 | 80.3487 | 199.496 | 5 | 3 | 5.32906
aflow:1e692e3467e0498a | Co3Hf3Sn3 | 2.10972 | 35.5362 | 95.5809 | 9 | 3 | 10.1288
aflow:1e6b2269f602128e | Ru2Sb4 | 7.82372 | 78.902 | 192.738 | 6 | 2 | 8.77398
aflow:1e6e92c6a9d85906 | Dy1In1Pt4 | 2.81977 | 54.8304 | 148.072 | 6 | 3 | 16.0799
aflow:1e79095987894d8e | Cs1K2Sb1 | 0.798508 | 8.08518 | 19.9769 | 4 | 3 | 3.30246
aflow:1e79e7d9fdf19fdb | Er16O24 | 2.30729 | 67.82 | 176.03 | 40 | 2 | 8.66313
aflow:1e7a51a8cef04d3b | Cu2Dy2Pb2 | 3.30965 | 45.2295 | 111.355 | 6 | 3 | 10.4899
aflow:1e7f47d1cd162389 | Au8Er8Sn4 | 0.860742 | 30.494 | 80.7645 | 20 | 3 | 12.1727
aflow:1e7f9f944e7fb80f | Nb2Pt6 | 4.51993 | 85.7725 | 230.476 | 8 | 2 | 17.8284
aflow:1e854bcce9b490ed | As4Ge2Zn2 | 3.16403 | 37.311 | 92.4475 | 8 | 3 | 5.11536
aflow:1e89971673a1e76e | Th1Tl3 | 0.823113 | 18.2616 | 49.7285 | 4 | 2 | 12.0974
aflow:1e9084a4ea1bde75 | Ga3Pt2 | 1.85892 | 40.3165 | 109.978 | 5 | 2 | 11.9127
aflow:1ecfc5503d9e0fd1 | C1Ir1 | 13.4162 | 91.8915 | 251.945 | 2 | 2 | 16.0686
aflow:1f05b660e8225182 | Ir2Pb2 | 3.13362 | 48.7472 | 130.129 | 4 | 2 | 15.6915
aflow:1f1367160a7b806c | Al2Li1Pt1 | 7.86111 | 63.3948 | 162.448 | 4 | 3 | 7.60306
aflow:1f1ce1240bb82fe8 | Te1Zn1 | 3.84629 | 22.0732 | 56.6946 | 2 | 2 | 5.53876
aflow:1f21e330dfcd0965 | C14Si14 | 19.3853 | 186.572 | 433.154 | 28 | 2 | 3.17281
aflow:1f296cdbb8177403 | Ge6Ir7Sc4 | 5.19592 | 102.206 | 256.965 | 17 | 3 | 11.7943
aflow:1f6608fc2c872b00 | Er1Rh1 | 8.00106 | 45.4771 | 121.138 | 2 | 2 | 11.6344
aflow:1f7c5feab515be03 | Hg1Y1 | 3.12497 | 22.7735 | 61.3186 | 2 | 2 | 9.27685
aflow:1f902d0c90930a2a | N4Nb16Ni8 | 5.45131 | 105.439 | 272.398 | 28 | 3 | 8.44791
aflow:1fa8019c0a1f2bd6 | Ho1Rh3Si2 | 11.1814 | 101.449 | 256.152 | 6 | 3 | 9.22257
aflow:1fa8425dcd2de76c | Ag2Er2S4 | 2.5908 | 26.8156 | 70.2751 | 8 | 3 | 6.39536
aflow:1fa9cf508865f3f7 | B8Ir4Mo8 | 8.03588 | 143.153 | 371.864 | 20 | 3 | 11.8335
aflow:1fc123fe7de6a72f | Ni3Pd3Si3 | 3.53118 | 64.1323 | 172.776 | 9 | 3 | 8.53377
aflow:1fd52cbd338e5a0f | Ir2Sn8 | 1.871 | 34.1683 | 87.6708 | 10 | 2 | 9.00224
aflow:1fec0e97d7faf179 | Al2H8Na2 | 3.87583 | 22.7498 | 56.1881 | 12 | 3 | 1.42493
aflow:1fec357947988f82 | F3K1Ni1 | 4.1857 | 40.2851 | 102.616 | 5 | 3 | 3.80525
aflow:1ff294763cae1a84 | Ca24N16 | 1.73153 | 33.8451 | 86.9623 | 40 | 2 | 2.60704
aflow:2017f1f0206c1ff4 | Ge6Lu4Ru7 | 4.11623 | 81.3378 | 207.561 | 17 | 3 | 10.8305
aflow:20217ef13e76e0ae | Bi4Pt4Se4 | 1.11989 | 30.6792 | 82.8527 | 12 | 3 | 11.5608
aflow:20239d4502f0dbb7 | Ge6Ho4Ir7 | 4.69782 | 98.6516 | 246.031 | 17 | 3 | 13.9182
aflow:2024d7675a34b363 | La1Ru2Si2 | 15.8371 | 77.3384 | 190.817 | 5 | 3 | 7.30216
aflow:206f48cebe73b76f | Al8Sb8 | 1.94949 | 30.7103 | 76.1448 | 16 | 2 | 4.48392
aflow:207d513946780fc2 | In3Tb1 | 2.81461 | 28.7289 | 74.6386 | 4 | 2 | 8.41022
aflow:20a474bdfc8057ac | Si4 | 16.4375 | 62.3888 | 151.716 | 4 | 1 | 2.28465
aflow:20a490e930b787a6 | Nb1Ru1Sb1 | 11.4835 | 68.382 | 180.82 | 3 | 3 | 8.84676
aflow:20b64628cf74cb53 | Br1Li1 | 2.24885 | 14.6136 | 36.9591 | 2 | 2 | 3.44423
aflow:20c791ce08b3aaab | Co4O14Sb4 | 3.85683 | 84.8588 | 215.052 | 22 | 3 | 5.98438
aflow:20c956c82d61d753 | Ba1Se1 | 4.57279 | 21.3093 | 53.3081 | 2 | 2 | 4.80715
aflow:20cd22d9d9abd84e | Sb1Th1 | 4.60296 | 25.6615 | 69.3169 | 2 | 2 | 8.74012
aflow:20d4ad4ecbdeb31b | Mg4Pt2Si2 | 4.68716 | 57.3041 | 143.925 | 8 | 3 | 6.62314
aflow:20e686c5d360907b | Bi8Th6 | 1.65371 | 35.4618 | 90.843 | 14 | 2 | 10.8348
aflow:210420f34712b216 | Nd1Pd3 | 4.34571 | 51.8928 | 134.797 | 4 | 2 | 10.5289
aflow:2105369282b0554d | Ho4Ir4Si4 | 5.10476 | 72.9757 | 187.794 | 12 | 3 | 12.0521
aflow:2107b2ffbd1ecfca | F4Pd2 | 1.67099 | 25.126 | 68.6658 | 6 | 2 | 5.36621
aflow:2111503637117406 | Ag2Br2 | 0.46751 | 11.0564 | 30.3312 | 4 | 2 | 6.30803
aflow:2117ba53713d1039 | B8Dy2Rh8 | 4.80935 | 91.8943 | 242.971 | 18 | 3 | 9.73777
aflow:2122551ffa0d3103 | Ga1Li1Si1 | 8.51019 | 47.3761 | 111.885 | 3 | 3 | 3.4071
aflow:2122a1339fff9c66 | Bi2Pt2 | 0.882094 | 16.8856 | 47.7213 | 4 | 2 | 14.3165
aflow:213c549ca0805a87 | Be1Se1 | 23.4286 | 67.4314 | 161.118 | 2 | 2 | 4.895
aflow:213db77020668f6f | Ag3As3Ca3 | 2.54784 | 36.0368 | 89.4192 | 9 | 3 | 5.60191
aflow:213eea1af38349d2 | B3Pt6Y3 | 2.7724 | 51.9353 | 140.023 | 12 | 3 | 12.4244
aflow:213fbef41f8612df | Dy4Hf4O14 | 5.90862 | 97.2411 | 245.699 | 22 | 3 | 9.10692
aflow:2153adae28226399 | C2Cr4Ga2 | 4.27086 | 63.3691 | 158.222 | 8 | 3 | 5.8299
aflow:215beaadcaa85725 | Nb1O3Sr1 | 11.4654 | 76.6933 | 200.293 | 5 | 3 | 5.612
aflow:21743b49dc8fa937 | Mo4Si4Zr4 | 10.5704 | 100.073 | 252.33 | 12 | 3 | 6.95673
aflow:2174b1eb1799790d | Ag2Ba1Sn2 | 1.33135 | 21.6225 | 55.6179 | 5 | 3 | 6.88868
aflow:217f0084d01f230e | B8Dy4Os4 | 9.13928 | 128.388 | 319.701 | 16 | 3 | 12.4344
aflow:219d796bee875a28 | Ag4Sr2 | 0.87585 | 16.1931 | 42.3863 | 6 | 2 | 6.33142
aflow:21a1d7ae3f032b9c | Cd2N2 | 2.237 | 21.7673 | 61.0469 | 4 | 2 | 7.4056
aflow:21b1a78a86ff153f | Ir4Th2 | 6.02065 | 77.5074 | 205.937 | 6 | 2 | 17.2865
aflow:21b58074defe0c8e | As3Cr3Ni3 | 3.33409 | 63.6009 | 170.478 | 9 | 3 | 8.16731
aflow:21bee00de5afd3ae | Rh4Sb12 | 2.27515 | 51.099 | 128.34 | 16 | 2 | 7.59317
aflow:21fa297fae2ad37f | Al1La3N1 | 7.41522 | 42.582 | 105.516 | 5 | 3 | 5.55326
aflow:220b116f28d56b26 | Hf4Pt4Si4 | 6.18341 | 100.762 | 257.63 | 12 | 3 | 13.8015
aflow:2216102577d683b9 | Ag8Sr8 | 0.530057 | 13.5338 | 34.809 | 16 | 2 | 5.01505
aflow:2220aea41c938104 | Cu4In1Sc1 | 4.03299 | 56.3081 | 143.505 | 6 | 3 | 7.63314
aflow:223188a15c60fe2f | As4Ge3 | 3.68437 | 29.1186 | 72.7394 | 7 | 2 | 5.12614
aflow:2236cb624d741ca7 | Ag1Ho1 | 3.79173 | 27.4957 | 72.2651 | 2 | 2 | 9.51156
aflow:2237b2cc14307e85 | C2Ge2V4 | 15.6237 | 101.773 | 256.169 | 8 | 3 | 6.36544
aflow:22494371b35a87c6 | Ag2Er1In1 | 0.905129 | 18.0475 | 50.1178 | 4 | 3 | 9.84299
aflow:224a84fc80fdcc46 | O1V1 | 25.0924 | 84.563 | 214.802 | 2 | 2 | 5.01979
aflow:226c112b936f08c4 | Ca6Cr2N6 | 6.09239 | 49.2899 | 124.063 | 14 | 3 | 3.20742
aflow:227780372a14df17 | Ni1Sc1 | 10.4509 | 41.6869 | 110.316 | 2 | 2 | 5.23971
aflow:227ef61671f0da9a | Os4P4Zr4 | 8.46697 | 116.036 | 297.488 | 12 | 3 | 11.1117
aflow:228515a5e5c206a8 | C1Cd1 | 2.96884 | 25.3362 | 70.1405 | 2 | 2 | 7.224
aflow:22a108834598b8fc | Lu4Mg2S8 | 2.60112 | 27.2054 | 71.0189 | 14 | 3 | 4.97493
aflow:22c2817c4690675a | Ge4Hf4Ir4 | 5.28561 | 88.5893 | 230.211 | 12 | 3 | 14.8252
aflow:230c711fe243b5af | Ga2Pt1 | 0.440446 | 13.5414 | 39.1034 | 3 | 2 | 10.484
aflow:2312999aeb86a11b | Li8Mg4Si4 | 3.83951 | 39.0975 | 91.2016 | 16 | 3 | 1.71289
aflow:232b73a5e7e105bc | K6Se6 | 0.628184 | 8.22627 | 20.9216 | 12 | 2 | 2.74014
aflow:232fd098de2a1645 | Ru8Si12 | 6.94535 | 111.357 | 281.959 | 20 | 2 | 6.86265
aflow:233385960b683fdc | La2Sn4 | 2.25092 | 23.9169 | 61.9598 | 6 | 2 | 6.85517
aflow:2333c0f263184005 | Al1Tc2 | 24.9752 | 112.034 | 288.289 | 3 | 2 | 8.73627
aflow:23344abad821b348 | Mg1O1 | 44.6395 | 117.258 | 279.967 | 2 | 2 | 3.48027
aflow:233b528bc4413ee0 | C1Sc3Tl1 | 14.2133 | 78.0154 | 183.002 | 5 | 3 | 5.90314
aflow:233c1e233fa8fe1f | In2Na10O8 | 1.32893 | 23.276 | 60.5773 | 20 | 3 | 3.10435
aflow:234233835529eb17 | Sb1Tb1 | 9.38265 | 35.3272 | 88.6382 | 2 | 2 | 7.72815
aflow:234f20d1a182fcd9 | Al2Co1Zr6 | 7.86888 | 53.1622 | 136.89 | 9 | 3 | 6.04475
aflow:234fa7f87f662dde | Ge26Rh8Y6 | 1.77998 | 63.3584 | 158.932 | 40 | 3 | 7.3639
aflow:2359c59fc554f0a3 | Al4Cd2Se8 | 1.51157 | 26.1026 | 68.9178 | 14 | 3 | 4.86929
aflow:235e67dbb6942937 | C2La1 | 10.265 | 35.1071 | 93.3378 | 3 | 2 | 5.16371
aflow:237844b68936f516 | B1Ho1Rh3 | 9.80238 | 89.8848 | 231.601 | 5 | 3 | 10.9697
aflow:2390c616bd868d77 | In2S4Tl2 | 1.59398 | 21.7546 | 56.3897 | 8 | 3 | 6.43546
aflow:239994499ebed956 | Cu2Ho2Sn2 | 4.46413 | 46.0022 | 114.308 | 6 | 3 | 8.69404
aflow:239cd1711274608f | Cl3Mn1Tl1 | 1.28891 | 15.9069 | 41.289 | 5 | 3 | 4.58862
aflow:23a45ba972ea8b39 | Pt4Sb4Se4 | 1.57388 | 36.6004 | 97.7699 | 12 | 3 | 10.0039
aflow:23b268f7cc52c26b | Hg1P1Pt5 | 1.87905 | 49.3886 | 136.602 | 7 | 3 | 17.7975
aflow:23b2952e743dd8d4 | N8Si6 | 21.8677 | 152.919 | 382.225 | 14 | 2 | 3.41492
aflow:23b6d94f767fd2cd | Pd3Sn1 | 2.87894 | 47.637 | 128.514 | 4 | 2 | 10.9834
aflow:23c730c679e041bf | Li2S1 | 9.92894 | 33.5252 | 78.8231 | 3 | 2 | 1.62874
aflow:23c79c4a50ec0484 | Ba6P8 | 1.77483 | 19.224 | 48.4983 | 14 | 2 | 4.12374
aflow:23d5fd2c93331560 | Sb8Tb4 | 1.9415 | 30.1357 | 77.5494 | 12 | 2 | 7.92854
aflow:23de74e8046208d2 | Er1Ni2Si2 | 8.87981 | 70.1017 | 180.204 | 5 | 3 | 7.73437
aflow:23e26457c91a4e11 | Ba1Li1Si1 | 4.26982 | 17.3784 | 43.0757 | 3 | 3 | 3.38182
aflow:23ecd8e48b977db0 | N1Na3 | 1.91205 | 14.1088 | 36.4114 | 4 | 2 | 1.70477
aflow:23f797ad294f2dfc | Al3Nb1 | 27.4304 | 103.346 | 244.512 | 4 | 2 | 4.50039
aflow:24158a7884119086 | Co4P12 | 8.87044 | 112.614 | 264.798 | 16 | 2 | 4.42913
aflow:241a0fcda0d3db47 | As2La1Ni2 | 6.61124 | 59.7709 | 150.869 | 5 | 3 | 7.76576
aflow:2428218f57c69bc1 | Ge12Ir8S12 | 1.87931 | 59.0542 | 150.568 | 32 | 3 | 7.72502
aflow:2439417eb20680d8 | Bi4In4O12 | 2.26327 | 53.7045 | 142.017 | 20 | 3 | 8.7703
aflow:24502608294dc6bc | Ca2Si4 | 5.56924 | 40.0246 | 98.6455 | 6 | 2 | 2.57827
aflow:2459e0783fe438d1 | Rh2Si2Th1 | 12.4583 | 94.9877 | 239.172 | 5 | 3 | 9.35088
aflow:247524b558c5831b | Pd3Pu1 | 2.3161 | 46.9708 | 129.157 | 4 | 2 | 13.6307
aflow:247ccfa8b8fb98dd | Al8C4Nb12 | 8.56073 | 115.272 | 287.322 | 24 | 3 | 6.30126
aflow:24a48e16f3e57dff | N2Re2 | 29.4751 | 213.582 | 539.491 | 4 | 2 | 16.4777
aflow:24b3bba3048aacd7 | Pd4Sb4Se4 | 1.24442 | 27.7246 | 74.6604 | 12 | 3 | 7.73227
aflow:24b6a3569c894ca4 | Na4Ni2O4 | 2.61306 | 29.7987 | 78.9385 | 10 | 3 | 3.76808
aflow:24c9f9f43f703229 | Co4P12 | 8.88978 | 112.403 | 264.254 | 16 | 2 | 4.42834
aflow:24d286f63e02efd3 | Au2Sn2Y2 | 2.30734 | 32.9891 | 86.2082 | 6 | 3 | 9.26293
aflow:24e4050ed5191b98 | Al6C8Zr4 | 16.2974 | 148.935 | 353.732 | 18 | 3 | 4.72722
aflow:24e8ff734a8002be | Ni2O2Zr6 | 6.3661 | 66.5006 | 174.085 | 10 | 3 | 7.1175
aflow:24f1327f80e631d8 | Al1F3 | 17.2537 | 76.3058 | 190.145 | 4 | 2 | 2.89373
aflow:24f9d0cd72c1f0e5 | Al1Ti1 | 20.0674 | 66.6863 | 165.129 | 2 | 2 | 3.63343
aflow:253b629a6a736677 | Ge2 | 5.27108 | 33.0546 | 85.9542 | 2 | 1 | 6.30541
aflow:2541a86599e6e0b0 | Cu2Sb2Yb2 | 2.9805 | 35.0871 | 86.0353 | 6 | 3 | 8.4455
aflow:254e98026a32ace6 | O24Tb16 | 2.05475 | 61.7629 | 161.376 | 40 | 2 | 7.84462
aflow:25528b361849601b | Ga1P1Pt5 | 2.99711 | 66.4697 | 180.598 | 7 | 3 | 16.8193
aflow:2567bb70df799057 | Si4Th6 | 4.30489 | 50.0323 | 127.45 | 10 | 2 | 9.15582
aflow:2569fc8b7fa52c87 | Te2Zr2 | 7.39445 | 49.5998 | 125.508 | 4 | 2 | 7.37412
aflow:256d3f9bf77a29d5 | Nb1Rh1Sb1 | 5.15086 | 41.3594 | 113.736 | 3 | 3 | 8.78359
aflow:25718c51ac0a4391 | Ho2Mg2Sn2 | 4.42545 | 36.8778 | 91.1436 | 6 | 3 | 6.61337
aflow:2582fcb8a8d0c226 | Bi2Co1Hf6 | 5.21133 | 62.0954 | 157.691 | 9 | 3 | 13.3255
aflow:25be4a59258b7c86 | Au1Pb1Tb1 | 2.72298 | 31.0617 | 81.3231 | 3 | 3 | 11.7056
aflow:26141d4e46abcb0e | H2Ti2 | 9.50856 | 49.5008 | 131.377 | 4 | 2 | 3.86985
aflow:262144eeb6ffb0cd | Er1Hg1 | 2.48399 | 21.3509 | 58.2412 | 2 | 2 | 12.1611
aflow:26237603f1b44cd0 | Ca1O3Zr1 | 15.2909 | 81.8055 | 208.592 | 5 | 3 | 4.12971
aflow:2642668e64b7404d | Rh4Sb4Se4 | 3.48454 | 64.3426 | 161.639 | 12 | 3 | 8.244
aflow:266a4c0484d78664 | Mn1 | 20.9082 | 30.4187 | 76.8994 | 1 | 1 | 4.80399
aflow:2670645cbe129c86 | Cu2In1Ti1 | 4.08727 | 43.4543 | 116.002 | 4 | 3 | 7.75626
aflow:26737c8ff80a3df7 | Pd6Tl2 | 1.28457 | 43.0231 | 116.388 | 8 | 2 | 12.9195
aflow:26746da8e6373765 | Mn4Si4Tb4 | 5.22674 | 59.6171 | 148.251 | 12 | 3 | 7.66252
aflow:26a5e73a0b625ec0 | In1N1 | 18.5531 | 96.6713 | 241.831 | 2 | 2 | 8.33968
aflow:26a5e98fb6349d60 | Au1Li2Tl1 | 0.34524 | 10.3824 | 28.8085 | 4 | 3 | 9.24384
aflow:26cc8f217298abc6 | Ho1Ir2Si2 | 14.2106 | 107.473 | 268.881 | 5 | 3 | 12.3581
aflow:26d25aa179ffd64d | La3Pd3Tl3 | 0.836206 | 22.3824 | 60.923 | 9 | 3 | 9.8943
aflow:26d9422c3b0df1e5 | B8Th2W2 | 19.3883 | 175.815 | 417.745 | 12 | 3 | 10.6466
aflow:26de4da23d20747b | I2La10Sn6 | 1.59877 | 28.3373 | 71.478 | 18 | 3 | 6.46704
aflow:27070fbb5351e884 | B1La1Rh3 | 5.12828 | 54.0893 | 146.502 | 5 | 3 | 9.63829
aflow:2713c0e874f1f573 | Ga1Li2Pd1 | 1.88047 | 24.0865 | 64.4495 | 4 | 3 | 5.57698
aflow:273c909f7818c460 | Ge8Y6 | 3.84335 | 49.9264 | 123.327 | 14 | 2 | 5.92595
aflow:27442c7248dcbea8 | Ga6Hf6Pt6 | 3.01923 | 73.5992 | 191.842 | 18 | 3 | 14.124
aflow:275073da59966d13 | Pb2Th2 | 2.04598 | 23.3397 | 62.5756 | 4 | 2 | 11.2104
aflow:2754e65fc960c5cc | Ru2Si2Y1 | 14.3409 | 81.3369 | 206.894 | 5 | 3 | 6.92472
aflow:2758cc57bfa5c5ea | Al8Mo3 | 12.8291 | 103.262 | 248.282 | 11 | 2 | 4.97511
aflow:275d885271ac3969 | Ca24N16 | 1.71879 | 33.8358 | 86.9564 | 40 | 2 | 2.60877
aflow:27616718e118dbf4 | Pt2V6 | 9.42643 | 105.424 | 271.311 | 8 | 2 | 10.1784
aflow:277dc084d87d778f | Ge4La2Pt4 | 1.88749 | 42.3528 | 113.999 | 10 | 3 | 11.2968
aflow:27893b56ecab0821 | Cd4Nb4O14 | 2.66189 | 55.6214 | 151.415 | 22 | 3 | 6.50184
aflow:278d84623f7dab86 | Ca1H3Rb1 | 3.18739 | 19.5311 | 46.5951 | 5 | 3 | 2.31385
aflow:279962d5dd496031 | Ba1O3Pb1 | 0.724576 | 15.227 | 42.2345 | 5 | 3 | 6.39138
aflow:279b6e0ce01db4e4 | C1Ge1 | 45.5096 | 147.253 | 345.616 | 2 | 2 | 5.77932
aflow:27b1d10ac3a24cf2 | Ge3Os3Sc3 | 8.99117 | 100.549 | 250.34 | 9 | 3 | 10.214
aflow:27b31a054bfd7432 | Si2Zr2 | 21.6445 | 94.0489 | 231.691 | 4 | 2 | 5.58386
aflow:27b333348929ec9d | Ir4Sc2 | 9.28595 | 100.971 | 262.184 | 6 | 2 | 14.1618
aflow:27b5695c35241c34 | Hf4Rh4Si4 | 7.28241 | 97.4116 | 249.319 | 12 | 3 | 10.8691
aflow:27bbd51ad4827863 | Bi1 | 3.10233 | 16.7406 | 45.1329 | 1 | 1 | 9.97525
aflow:27cd67b2290ba1b4 | La1Tl3 | 1.21099 | 19.1981 | 50.2359 | 4 | 2 | 10.6112
aflow:27d05030276c6992 | Cs3I9Sb2 | 0.394267 | 4.83847 | 12.1879 | 14 | 3 | 4.29236
aflow:27d624358558b28a | Cu6Se4 | 0.738414 | 17.6842 | 48.8863 | 10 | 2 | 6.42813
aflow:27d6f8390b6219fa | Co3Ge3Ti3 | 8.03578 | 87.7818 | 223.246 | 9 | 3 | 7.13797
aflow:27da31daab3da334 | Ti1Y1 | 7.63154 | 24.0872 | 61.1139 | 2 | 2 | 4.17289
aflow:27ed5fb0514efc6d | Gd1Mg1 | 4.67375 | 21.6397 | 58.2036 | 2 | 2 | 5.41786
aflow:27ef8cbf21ba4b28 | Al2H8Th4 | 3.2761 | 52.8914 | 134.389 | 14 | 3 | 8.15603
aflow:27fc448cd50267a9 | Mo6Si2 | 14.8 | 123.16 | 316.463 | 8 | 2 | 8.71622
aflow:28000e3a3774b90a | Ba1Pt1Sb1 | 2.28195 | 21.7037 | 57.96 | 3 | 3 | 8.34371
aflow:281507392358bbd6 | Ca1Tl3 | 0.4396 | 12.1796 | 33.0266 | 4 | 2 | 9.32139
aflow:28175e4a7edddb12 | Co2Se2Tl1 | 0.734211 | 15.7678 | 41.1513 | 5 | 3 | 7.87467
aflow:281b1a764ef9cfd4 | Ir4Lu2 | 6.90356 | 92.1875 | 242.724 | 6 | 2 | 17.9236
aflow:281cba5a24b471e7 | Na4O12Sb4 | 4.1828 | 94.6484 | 227.897 | 20 | 3 | 5.41977
aflow:284ff6478870c516 | C8Dy8Re4 | 5.89855 | 74.2576 | 185.894 | 20 | 3 | 10.6687
aflow:2850875b691f6031 | La2Pd2 | 2.22592 | 20.9193 | 56.7334 | 4 | 2 | 7.75552
aflow:2853d0b5425aef23 | Mn1Pt1 | 6.61807 | 57.4557 | 151.295 | 2 | 2 | 13.108
aflow:285406f72fe4a04d | Pt4Sr2 | 2.73477 | 48.487 | 127.954 | 6 | 2 | 13.1999
aflow:2857decde0cc7290 | Ge4Mn4Yb4 | 2.27954 | 36.8614 | 89.0326 | 12 | 3 | 7.38579
aflow:286acac732fe4ad8 | Be26Zr2 | 16.0662 | 140.33 | 305.638 | 28 | 2 | 2.76834
aflow:286b42e3bb916b34 | Cd4O8Sn2 | 1.9816 | 42.7547 | 115.474 | 14 | 3 | 7.18237
aflow:28720551ae577eb0 | B8W4 | 22.5661 | 215.739 | 526.685 | 12 | 2 | 12.1591
aflow:28847c37c6fa69ea | Cr1Rh3 | 13.6772 | 119.954 | 310.879 | 4 | 2 | 11.1418
aflow:28882813d66510c0 | Al16Pd7Zr6 | 3.76232 | 80.1209 | 198.756 | 29 | 3 | 5.9754
aflow:2889a5ebc0c660e7 | Al4Sr2 | 5.50233 | 36.7942 | 87.9429 | 6 | 2 | 3.30251
aflow:28adbc0371bebbde | S4Y2 | 6.83192 | 44.5436 | 114.88 | 6 | 2 | 4.25304
aflow:28d52b05be2e0cd5 | F3K1Mg1 | 5.14335 | 43.0914 | 107.155 | 5 | 3 | 2.9988
aflow:28db322a7eae319f | Hg1Ho1 | 2.46276 | 21.0546 | 57.4286 | 2 | 2 | 11.9303
aflow:28e41ffe3fada8e0 | Cl1K1 | 1.2452 | 9.2997 | 23.5232 | 2 | 2 | 1.90898
aflow:28e90aa26eb937ca | Cu4Ge4Zr4 | 4.53258 | 69.3162 | 177.063 | 12 | 3 | 7.66051
aflow:28f4dc5fd1caa25a | Au3Cd3La3 | 0.535871 | 16.4012 | 45.554 | 9 | 3 | 9.53884
aflow:28fdd7e7a29c0a7d | Ho1Pt3 | 4.39442 | 65.7832 | 175.661 | 4 | 2 | 18.3177
aflow:2904d0595c6c9cb0 | Cl1Cs1 | 0.470616 | 5.29048 | 13.871 | 2 | 2 | 3.16077
aflow:290ca9502097b532 | Ca2Sn2Zn2 | 3.43171 | 34.631 | 82.8492 | 6 | 3 | 5.09347
aflow:2912c3468b1bd6b8 | Rh3Ti1 | 16.8462 | 123.083 | 312.51 | 4 | 2 | 10.3173
aflow:2919abab1bf72bd9 | Ho5S7 | 3.41049 | 39.2828 | 101.105 | 12 | 2 | 6.42176
aflow:2932cc34c8478d92 | Sc2Si2 | 17.6847 | 67.0115 | 164.132 | 4 | 2 | 3.21662
aflow:293454f414be03aa | Co1Sb1Ta1 | 9.65301 | 68.8971 | 181.357 | 3 | 3 | 11.4135
aflow:29355c7ad0a3aee5 | Ce1Se1 | 11.9189 | 45.6437 | 114.108 | 2 | 2 | 7.58844
aflow:294cdeea29cff869 | Hg2La1 | 1.39155 | 21.3644 | 56.6677 | 3 | 2 | 10.9648
aflow:295b14c07a585079 | Dy2Si2 | 12.3647 | 65.4643 | 158.372 | 4 | 2 | 7.29857
aflow:296d134419035e5d | Dy4Rh6Sn10 | 1.19701 | 36.119 | 96.3316 | 20 | 3 | 9.37285
aflow:298e31465c44583e | Er2H2 | 9.4282 | 49.9346 | 120.724 | 4 | 2 | 9.30524
aflow:29a39cef1d9c1d1e | Ca4Mg8 | 2.122 | 17.8189 | 44.7426 | 12 | 2 | 1.74074
aflow:29a6b8351830c17d | Ge4N8Sr8 | 2.48757 | 36.0256 | 90.4078 | 20 | 3 | 4.76761
aflow:29bd7e2a29ae4075 | Fe2In1Ti1 | 12.45 | 92.5788 | 232.489 | 4 | 3 | 7.99736
aflow:29bf36d5a9e9959c | Ge4Rh4Tb4 | 1.97505 | 38.0777 | 103.177 | 12 | 3 | 9.73301
aflow:29c35aa38b84cf85 | C1Hf1 | 6.91025 | 29.7138 | 83.8925 | 2 | 2 | 9.85648
aflow:29c48c41f22b9ed3 | Pd4Sn4 | 0.677527 | 18.5301 | 51.7065 | 8 | 2 | 9.10292
aflow:29ddd9104937669c | In2Sc6 | 5.43107 | 38.5473 | 95.8088 | 8 | 2 | 4.23902
aflow:29e5ab99c160a919 | Ho1Pt1Sb1 | 5.79693 | 48.1004 | 124.765 | 3 | 3 | 11.2695
aflow:2a0b69fd797ffb4f | Cu4Sb2 | 1.88495 | 32.6394 | 87.3256 | 6 | 2 | 8.31217
aflow:2a186d2b32cb102c | Bi1In1 | 1.68229 | 14.513 | 37.923 | 2 | 2 | 6.79781
aflow:2a1ee1e12784c93d | In1P1Pd5 | 2.42942 | 51.8608 | 139.873 | 7 | 3 | 10.2573
aflow:2a21d6f68540f302 | O1U1 | 12.2363 | 51.296 | 134.005 | 2 | 2 | 12.5121
aflow:2a2dce7cde9f9201 | Ge4La1Rh6 | 4.09818 | 75.9017 | 198.461 | 11 | 3 | 9.84946
aflow:2a3d8ff4b637ab68 | As1B2P1 | 43.4143 | 141.984 | 322.054 | 4 | 3 | 4.13108
aflow:2a68990d7806db90 | Ga1La3 | 1.53473 | 13.9614 | 37.4951 | 4 | 2 | 6.43217
aflow:2a69a5bb3498c4b6 | Hf10Sn6 | 2.12168 | 43.5897 | 115.939 | 16 | 2 | 11.5583
aflow:2a72555df8ea1a17 | Er4Pt4Si4 | 3.72015 | 63.848 | 165.345 | 12 | 3 | 11.8163
aflow:2a773ee6b7fdf1e1 | In2Th4 | 2.32997 | 25.4969 | 68.2459 | 6 | 2 | 9.84864
aflow:2a776b7905136491 | S1Yb1 | 10.6078 | 42.1732 | 101.233 | 2 | 2 | 7.36057
aflow:2a77fe15be59f7f8 | Nb6Sb2 | 9.169 | 80.7255 | 208.4 | 8 | 2 | 8.80787
aflow:2a8d0966bfe7ee51 | Ba1Ga2 | 3.27235 | 24.1547 | 59.2505 | 3 | 2 | 5.21345
aflow:2a8ee9390131560a | Cu4Ge4Hf4 | 3.76841 | 67.4868 | 173.917 | 12 | 3 | 10.8643
aflow:2ab1843980fda309 | Ge4Ir4Sc4 | 4.66716 | 70.938 | 183.746 | 12 | 3 | 9.99583
aflow:2abe19acdd8fcd02 | Hf4Ho4O14 | 5.91332 | 96.6444 | 244.181 | 22 | 3 | 9.21326
aflow:2ac33a1cfde8ab4b | Hf1N1 | 9.42413 | 57.1409 | 158.656 | 2 | 2 | 14.3005
aflow:2acaed09465898ef | In2Li2Te4 | 0.989041 | 11.501 | 29.6524 | 8 | 3 | 4.58334
aflow:2b0975334534357e | Ni2Sb1Ti1 | 3.79611 | 44.3604 | 121.519 | 4 | 3 | 8.31691
aflow:2b14842c370cdf6d | I1K1O3 | 4.97774 | 59.5178 | 151.84 | 5 | 3 | 4.79478
aflow:2b1861d5044373e8 | Ho1Os2Si2 | 11.827 | 84.1787 | 216.922 | 5 | 3 | 11.9353
aflow:2b190a36f46dcd2f | N4S2Zr4 | 8.86859 | 69.2297 | 181.473 | 10 | 3 | 5.41358
aflow:2b1e6903fdc2363e | Mn2N6Sr6 | 1.70322 | 31.7285 | 80.5573 | 14 | 3 | 4.37173
aflow:2b1ee051a8f92ea2 | F8Pd4 | 1.51782 | 34.3967 | 92.1535 | 12 | 2 | 5.94458
aflow:2b293d05bec63025 | Ni1Sb1Zn1 | 2.97314 | 34.8324 | 93.6829 | 3 | 3 | 8.02237
aflow:2b2c6f1ae0079448 | Fe2Si2Tb2 | 8.52781 | 55.3923 | 140.176 | 6 | 3 | 7.59217
aflow:2b2d95be873f1248 | Rh6Th14 | 1.177 | 26.9651 | 72.868 | 20 | 2 | 10.7424
aflow:2b31f5084ef355c3 | Bi1N1Sr3 | 4.97795 | 36.5131 | 85.7291 | 5 | 3 | 5.54748
aflow:2b4ab77dda6ab20f | Cu3Pt1 | 3.10191 | 51.3026 | 138.995 | 4 | 2 | 12.5197
aflow:2b5359dfe49a0656 | Ba2Cd2Ge2 | 2.01508 | 24.6889 | 59.9963 | 6 | 3 | 5.68154
aflow:2b5b4263126741e1 | Pt3Yb1 | 2.40977 | 42.2701 | 114.748 | 4 | 2 | 18.1587
aflow:2b6382f25cfa0f19 | Ge26Ru8Tb6 | 1.34353 | 50.9901 | 132.986 | 40 | 3 | 8.25297
aflow:2b68e406cfa47a15 | Pb2Se4 | 1.55008 | 18.5695 | 49.0752 | 6 | 2 | 7.29976
aflow:2b705b860e8d18c0 | Mg1Te1 | 2.68598 | 12.2333 | 32.7732 | 2 | 2 | 3.65455
aflow:2b7444c5b5ebcd49 | Mn2Si2Tb1 | 6.4601 | 62.8192 | 151.312 | 5 | 3 | 5.85336
aflow:2b79959ceebc4df6 | Au7I1P10 | 1.10904 | 34.8704 | 90.7054 | 18 | 3 | 7.81586
aflow:2b8d1079f7096770 | As1Y1 | 16.4124 | 49.6308 | 122.455 | 2 | 2 | 5.48803
aflow:2ba410b9b9e4be6e | Dy2Si4 | 1.82052 | 22.6709 | 62.5909 | 6 | 2 | 6.30005
aflow:2bb0506c225e68cb | Ca1Pt5 | 3.9238 | 68.69 | 181.041 | 6 | 2 | 15.3994
aflow:2bc02570aae29c7c | F4K2Mg1 | 2.67417 | 26.8133 | 67.3666 | 7 | 3 | 2.73379
aflow:2bc69dc73851b22e | Pt2Ti6 | 6.29015 | 67.9637 | 176.202 | 8 | 2 | 8.28563
aflow:2bc72b69d5ebd9ad | Ge1Mn1Pd2 | 1.79043 | 24.2927 | 67.1396 | 4 | 3 | 9.02924
aflow:2c17cb0ad30f0780 | F1Rb1 | 0.943421 | 11.4269 | 30.3216 | 2 | 2 | 4.21951
aflow:2c18088646d443e6 | N2Re4 | 19.8108 | 190.426 | 489.753 | 6 | 2 | 18.1792
aflow:2c1f33aa4ea9e9ba | Ho2In2Zn2 | 3.84946 | 42.4746 | 104.733 | 6 | 3 | 8.49955
aflow:2c2bd8bb17d04c71 | B6Nb4 | 31.8674 | 209.295 | 501.235 | 10 | 2 | 7.07578
aflow:2c598227e453c68b | Ni1Sb1Ti1 | 8.30773 | 56.2179 | 146.887 | 3 | 3 | 7.11936
aflow:2c5d7000d3a9b86b | Nb6Tl2 | 2.32625 | 34.0505 | 95.1742 | 8 | 2 | 10.3625
aflow:2c6a045b4fb1c8ba | Dy1Ni1Sb1 | 8.50417 | 56.4694 | 140.838 | 3 | 3 | 8.98464
aflow:2c75a9327fd2228c | Be4N4Sr2 | 11.6807 | 70.7238 | 173.408 | 10 | 3 | 3.6912
aflow:2cab0c35952c733f | C1Si1 | 113.193 | 186.598 | 432.975 | 2 | 2 | 3.17137
aflow:2cb00cb797720fc7 | Zn1Zr1 | 12.747 | 46.007 | 119.051 | 2 | 2 | 7.02841
aflow:2cb7747d64fa48bc | S1Zn1 | 8.40003 | 33.9479 | 87.8752 | 2 | 2 | 4.17515
aflow:2cce4f73a021a5c3 | Ba2Br2H2 | 1.23482 | 15.9332 | 40.5716 | 6 | 3 | 4.65185
aflow:2cd188952f1402e7 | Ru1V1 | 10.2948 | 92.8788 | 238.597 | 2 | 2 | 8.84227
aflow:2cd52c20880b93f8 | Ce1Se1 | 6.16872 | 35.1619 | 92.1045 | 2 | 2 | 7.25227
aflow:2cdf5f1ba4cb1123 | Ho3In3Pt3 | 1.52288 | 33.1143 | 90.1571 | 9 | 3 | 12.2456
aflow:2cec3533c489c4ce | Ge3La1Rh1 | 4.82565 | 46.1256 | 119.515 | 5 | 3 | 7.53883
aflow:2ced3b6a76c21777 | Al4Dy2 | 9.50178 | 57.9259 | 139.994 | 6 | 2 | 5.89756
aflow:2cf7697a9bd599cc | Ge2Rh2Th1 | 7.24746 | 71.1657 | 184.035 | 5 | 3 | 10.3437
aflow:2cf7763cb7345b42 | Cu2Sb2Yb2 | 3.08599 | 35.7477 | 87.464 | 6 | 3 | 8.45038
aflow:2d039e1be6afed3b | Si2W1 | 44.8416 | 186.315 | 433.407 | 3 | 2 | 9.62523
aflow:2d0dae3617313b84 | Er1In1 | 3.64419 | 20.8477 | 55.9664 | 2 | 2 | 9.03884
aflow:2d16c5dbb444fdc1 | Ge4Pt4Se4 | 2.96155 | 64.4567 | 163.8 | 12 | 3 | 10.1462
aflow:2d35bbc8a972ec15 | Al3Pt3Zr3 | 3.28246 | 46.9857 | 128.263 | 9 | 3 | 9.72826
aflow:2d3eb8e5ba3a4b4c | Re8Zr4 | 2.98482 | 53.8531 | 150.674 | 12 | 2 | 14.4597
aflow:2d615b75d368a26e | Ir3Te6 | 3.52419 | 48.0193 | 121.898 | 9 | 2 | 10.1854
aflow:2d6431fca86bbb03 | Ir4Sb12 | 2.73054 | 60.1191 | 149.606 | 16 | 2 | 9.02725
aflow:2d7433213b59c868 | Ga1Ni3 | 2.53251 | 40.5033 | 112.166 | 4 | 2 | 9.05618
aflow:2d7ebd551d6c4008 | Sn3Tb1 | 1.14172 | 13.9367 | 38.5505 | 4 | 2 | 7.8508
aflow:2d8012161bf6067b | Ge4Ni4Ti4 | 5.88159 | 79.7815 | 204.165 | 12 | 3 | 6.97125
aflow:2d8425a06ab1611d | Pd1Sc1 | 6.31669 | 35.8967 | 96.8707 | 2 | 2 | 6.70472
aflow:2d87cbc355583fbb | Al2Se4Tl2 | 1.81809 | 14.2197 | 36.269 | 8 | 3 | 5.93852
aflow:2d95c74d463f2be0 | Bi4Pd4Te4 | 0.813256 | 23.3455 | 63.2519 | 12 | 3 | 9.56679
aflow:2db34a5f338cade0 | C1Tc1 | 2.60769 | 30.492 | 87.6917 | 2 | 2 | 7.36441
aflow:2db9c410da6d3a82 | C1Dy3Pb1 | 7.24807 | 58.0406 | 139.676 | 5 | 3 | 9.86079
aflow:2dc34d6d0fc3bf2c | In1Pd2Sc1 | 3.73186 | 42.2588 | 113.168 | 4 | 3 | 8.6198
aflow:2dcd1a6fc5330c83 | Ho1In1Pt4 | 2.78102 | 54.6615 | 147.759 | 6 | 3 | 16.1752
aflow:2de2986ed2aaa8f8 | Ir1Ti1 | 18.5368 | 85.3584 | 226.597 | 2 | 2 | 12.9341
aflow:2deb3026cd0f34ce | Cs2Fe2O4 | 1.23136 | 20.5627 | 57.1793 | 8 | 3 | 4.41627
aflow:2debadc28b817473 | Dy1S1 | 9.67909 | 44.1197 | 115.072 | 2 | 2 | 7.67931
aflow:2dedd8dce7aaba03 | N3Ta1Th1 | 20.6636 | 135.492 | 341.618 | 5 | 3 | 10.8372
aflow:2df70388e38a2bac | Er4Ge4Rh4 | 3.00239 | 53.476 | 140.442 | 12 | 3 | 10.251
aflow:2df9fb8c2a56d002 | La1Zn5 | 2.54684 | 33.3197 | 85.4363 | 6 | 2 | 7.05673
aflow:2e1e33df648b9852 | Dy3Ga9Ru3 | 2.9415 | 60.1145 | 153.137 | 15 | 3 | 8.94013
aflow:2e23c47fe4d7aa38 | Al8Fe4Y1 | 2.61203 | 39.8976 | 104.388 | 13 | 3 | 4.24759
aflow:2e2a4cca86d236fb | Pd3Sc1 | 6.00566 | 62.6876 | 163.104 | 4 | 2 | 9.28471
aflow:2e37a56af4d58d47 | Mo6Pt2 | 5.3336 | 74.8075 | 204.956 | 8 | 2 | 12.6556
aflow:2e3f8a20c515efb4 | Fe2S6Ta9 | 4.48893 | 58.9386 | 151.872 | 17 | 3 | 10.1079
aflow:2e4f8c383978e648 | F4V2 | 3.15852 | 33.6302 | 90.0726 | 6 | 2 | 3.72611
aflow:2e575b80a8fe08a0 | Au2Ho1Si2 | 2.90027 | 43.5591 | 116.085 | 5 | 3 | 11.1087
aflow:2e58843607c085cd | O12Ta4V2 | 6.97398 | 88.6347 | 229.641 | 18 | 3 | 7.76615
aflow:2e65053c866f159e | Ba1Cu2S2 | 2.69242 | 29.1971 | 76.089 | 5 | 3 | 5.56685
aflow:2e67ec776b02c2ba | Er2Ir4 | 7.243 | 90.9509 | 237.725 | 6 | 2 | 17.4403
aflow:2e6fc8387da41409 | B2Ho1Ru3 | 8.42641 | 81.1447 | 215.591 | 6 | 3 | 10.2818
aflow:2e76b5b465e3e9ce | N8Sn6 | 3.9528 | 77.3684 | 197.412 | 14 | 2 | 6.77771
aflow:2e7952639cbaba48 | As2Na6 | 1.2544 | 14.6404 | 36.4605 | 8 | 2 | 2.38473
aflow:2e7da81b1d4f6450 | Bi4Rh4S4 | 2.81201 | 57.4898 | 146.062 | 12 | 3 | 9.49405
aflow:2ebb48057d683707 | Ni2P2Zr1 | 5.29279 | 52.6609 | 143.253 | 5 | 3 | 6.91366
aflow:2ebccc964e24c887 | Co4Sb12 | 2.59584 | 56.2877 | 136.421 | 16 | 2 | 7.50805
aflow:2ecff5c60a9b0b07 | B1Er1Rh3 | 9.82296 | 90.4982 | 233.235 | 5 | 3 | 11.079
aflow:2ee4bf69de68f739 | Cr3Ge3Nb3 | 7.25123 | 82.1495 | 215.356 | 9 | 3 | 7.99836
aflow:2efc3a2add886375 | La2Pt4Si4 | 3.58235 | 58.3352 | 153.641 | 10 | 3 | 10.534
aflow:2f07261097099263 | N12Ta10 | 9.78748 | 161.42 | 406.248 | 22 | 2 | 13.0703
aflow:2f276b6fcbc132d3 | Se4Ta1Tl3 | 0.953436 | 7.30807 | 19.4963 | 8 | 3 | 7.07249
aflow:2f2f997069e31015 | Cd2Se8Yb4 | 0.29051 | 10.7181 | 29.9666 | 14 | 3 | 6.20727
aflow:2f36d8e6ad9e8324 | Al4Hg2Se8 | 1.22804 | 24.4762 | 64.9119 | 14 | 3 | 5.69512
aflow:2f3919722c70b825 | Cd2Dy4Ge4 | 3.44634 | 49.302 | 121.726 | 10 | 3 | 8.60959
aflow:2f4a0b485ba2036d | Au2Y1 | 2.85512 | 35.5028 | 94.6856 | 3 | 2 | 12.6629
aflow:2f4b7a92fe4f70ca | Ag2Th1 | 2.79052 | 31.3596 | 82.5475 | 3 | 2 | 10.1067
aflow:2f585e73be12e2e6 | As4La4Te4 | 2.74677 | 34.8096 | 86.9731 | 12 | 3 | 6.47064
aflow:2f67daab27d4f405 | Ge3Rh3Sc3 | 6.37031 | 73.4556 | 186.924 | 9 | 3 | 7.16768
aflow:2f89cc07a9870498 | O4Sn2 | 7.04549 | 76.1392 | 196.911 | 6 | 2 | 6.29945
aflow:2f92b5230c0e951e | Mg2Sc4Se8 | 1.64241 | 20.6461 | 55.1959 | 14 | 3 | 3.93676
aflow:2f9b364badeb2cbb | O8Pd6Tl2 | 1.12873 | 37.8654 | 103.967 | 16 | 3 | 8.39729
aflow:2fa6024efea3f124 | Ca4In4Pt4 | 1.09828 | 26.3865 | 70.7124 | 12 | 3 | 8.54729
aflow:2fa8b5d8106de001 | Au2Si2Sr1 | 2.85255 | 41.0859 | 105.889 | 5 | 3 | 8.85189
aflow:2fb266c537ed6c27 | Gd2O2Se1 | 8.95983 | 57.9469 | 146.687 | 5 | 3 | 7.67193
aflow:2fb74561ffd344ed | N4Pt8Zr16 | 2.62195 | 65.6865 | 174.527 | 28 | 3 | 10.3346
aflow:2fc09b9ce32cd7f7 | F8Mg4 | 4.38928 | 57.0154 | 144.826 | 12 | 2 | 3.29213
aflow:2fc467cf3aaec8cb | In1Y1 | 4.24142 | 22.5172 | 59.6771 | 2 | 2 | 6.35373
aflow:2fc9e57208d036ea | Au2Dy1Si2 | 3.10321 | 45.6709 | 120.97 | 5 | 3 | 11.016
aflow:2fcfc5d692c5a2ae | O8Pd6Tl2 | 1.14946 | 38.5964 | 105.805 | 16 | 3 | 8.39779
aflow:2fdc4e9364777c53 | B6V4 | 39.3806 | 226.448 | 532.255 | 10 | 2 | 5.2466
aflow:2ff88bd13c202825 | Al4Mg2O8 | 11.24 | 98.1655 | 249.958 | 14 | 3 | 3.46739
aflow:301a04e0538c4b03 | Co4Sn4Y4 | 1.63831 | 31.7812 | 85.105 | 12 | 3 | 7.28251
aflow:301eba9155e24633 | S8Y4Zn2 | 2.87935 | 30.2745 | 78.6798 | 14 | 3 | 3.71327
aflow:30204cfc9e652156 | As8Pd4 | 1.88834 | 42.6853 | 113.337 | 12 | 2 | 7.59873
aflow:30360afc9bed2333 | Ni10P6Sr2 | 3.16608 | 67.5445 | 174.918 | 18 | 3 | 6.50777
aflow:303c76af5316363f | In2Tb4 | 2.88195 | 24.9001 | 64.7156 | 6 | 2 | 8.38219
aflow:305466170501fcd5 | Ca8Cl12O2 | 0.931659 | 15.8241 | 41.7721 | 22 | 3 | 2.58258
aflow:3077ac734ed92463 | Ni8Si4Zn12 | 1.70051 | 55.0876 | 144.856 | 24 | 3 | 7.63732
aflow:30968b247fe9a71a | Bi2Cu1Zr6 | 4.835 | 50.1337 | 128.617 | 9 | 3 | 8.29156
aflow:30af3fe1257c3b19 | Ir8S12 | 4.01931 | 96.6677 | 243.485 | 20 | 2 | 9.97277
aflow:30bf71b835b77b22 | In3Ir3Tb3 | 1.86197 | 35.1322 | 95.6399 | 9 | 3 | 12.1056
aflow:30c87e62a8035a27 | C2Hf4S2 | 15.9407 | 126.276 | 305.961 | 8 | 3 | 11.1388
aflow:30d7f0167688a502 | In2Rb2Te4 | 0.975502 | 8.38727 | 21.1329 | 8 | 3 | 4.94005
aflow:30de4ce4fa5ccbf6 | In2Lu4Pd4 | 1.96599 | 37.6929 | 99.421 | 10 | 3 | 10.7734
aflow:30f4d2baf7f66350 | Sr1Zn5 | 1.41653 | 25.8666 | 66.3475 | 6 | 2 | 6.16872
aflow:31070beda6c74ad3 | Ga1Mn1 | 6.29807 | 31.433 | 80.5629 | 2 | 2 | 6.06022
aflow:310724741803fafa | Ir4La10 | 0.719955 | 11.7323 | 32.6776 | 14 | 2 | 8.19654
aflow:310c8244b2e723e3 | C4Nb16Ni8 | 4.25778 | 93.0228 | 241.265 | 28 | 3 | 8.23423
aflow:311775f5228e608f | Cu2La2Pb2 | 3.10657 | 38.5677 | 94.9412 | 6 | 3 | 8.57179
aflow:3128a4b9547d3c3d | I1Tl1 | 0.440301 | 5.92427 | 15.6178 | 2 | 2 | 6.16848
aflow:3133a8e5480f33b0 | K2Li2Se2 | 1.76175 | 15.3426 | 37.9814 | 6 | 3 | 2.76088
aflow:313eb01440abb77c | Er4Ge6Rh7 | 3.72941 | 77.711 | 196.655 | 17 | 3 | 10.4253
aflow:3141991373b00bc5 | Ru2Th2 | 3.37183 | 31.8146 | 87.7869 | 4 | 2 | 11.3412
aflow:31491dde12d77d75 | Be4Cu2 | 19.0176 | 119.982 | 275.76 | 6 | 2 | 5.00363
aflow:3158ffedfbc332e7 | Co5Y1 | 4.02615 | 29.9891 | 80.4391 | 6 | 2 | 6.63028
aflow:31683fb91023ee25 | As4Ru2 | 12.0448 | 105.182 | 255.248 | 6 | 2 | 8.09452
aflow:31742ab3c0b25417 | Cs2F4H2 | 0.755878 | 8.21402 | 21.5474 | 8 | 3 | 3.70896
aflow:317af56146e51eaf | O8Ti4 | 11.6067 | 97.8381 | 254.386 | 12 | 2 | 4.09225
aflow:3193bc919f9279bb | Hf16Pd8 | 1.0386 | 30.1103 | 83.9639 | 24 | 2 | 12.8798
aflow:31d2c50b7eb85972 | Ge1Te1 | 9.83226 | 40.5743 | 95.4024 | 2 | 2 | 6.11721
aflow:31dd23ac86927f7a | Al2Os1 | 32.569 | 144.967 | 347.403 | 3 | 2 | 9.65514
aflow:31e6dce72364afc2 | Co2Mo2P4 | 9.99331 | 102.085 | 262.089 | 8 | 3 | 6.89378
aflow:3215930607bd4762 | Ca1F2 | 6.11937 | 36.6753 | 95.3678 | 3 | 2 | 3.09798
aflow:3241d37461a734d3 | Pt8S8 | 1.70531 | 49.1696 | 131.794 | 16 | 2 | 10.7647
aflow:324914c655f34449 | Dy2Rh4 | 4.8964 | 60.3346 | 160.275 | 6 | 2 | 11.5617
aflow:3270fade19ad4c55 | Ag2Sb6Zr10 | 3.25201 | 59.991 | 152.949 | 18 | 3 | 7.92152
aflow:32735fd561d4a636 | Mn3N1Pd1 | 4.13613 | 51.595 | 128.516 | 5 | 3 | 6.5428
aflow:32900c9d0831cc96 | O4S1Zn1 | 2.38717 | 13.0699 | 36.9638 | 6 | 3 | 2.3215
aflow:329463b4cf618022 | Ir2W2 | 21.6256 | 172.31 | 441.512 | 4 | 2 | 20.6916
aflow:329a60a8ee88bcb1 | La1Pd2Si2 | 5.91852 | 56.2575 | 146.074 | 5 | 3 | 7.32815
aflow:32b9125bd33fc3b2 | C11N4 | 39.9334 | 264.603 | 625.378 | 15 | 2 | 3.37389
aflow:32c4782e84353cbc | Hg4Mg8 | 0.469656 | 15.1839 | 41.1921 | 12 | 2 | 6.40004
aflow:32ca0a12b5f25e59 | B8Cr2 | 54.8337 | 258.248 | 587.282 | 10 | 2 | 4.27494
aflow:32cf9280ab2dee77 | K4S2 | 0.556778 | 5.93455 | 16.0556 | 6 | 2 | 2.05541
aflow:32d72b1701a0a640 | B2Ti1 | 110.252 | 237.262 | 537.812 | 3 | 2 | 4.33575
aflow:32e1b4a32d8eea59 | Bi10La6Mg2 | 0.455163 | 14.207 | 38.9611 | 18 | 3 | 8.73945
aflow:32fd68442bcc415c | B4Mo6 | 19.2625 | 165.996 | 419.167 | 10 | 2 | 8.79784
aflow:3301d0c6f9cfb671 | Mg1P1Pd5 | 2.73491 | 51.4112 | 137.801 | 7 | 3 | 9.14053
aflow:331c44611dec6b68 | Al2La6 | 1.39218 | 15.8614 | 42.0603 | 8 | 2 | 5.73011
aflow:3324bfc008dc3a04 | As4Pd4Tb4 | 2.61692 | 51.3134 | 132.519 | 12 | 3 | 9.6229
aflow:33384eefa2607528 | Nb1Zn3 | 9.73261 | 76.0973 | 188.47 | 4 | 2 | 8.01171
aflow:333b7c39a00045da | Na16Sb8Sn2 | 0.347404 | 9.0566 | 23.591 | 26 | 3 | 3.19394
aflow:334e2589c5f00e94 | Pd4S4Sb4 | 1.4433 | 29.2552 | 78.7958 | 12 | 3 | 7.0357
aflow:3358587bf9e7098d | Al9Ba1Co2 | 6.98161 | 63.3263 | 152.163 | 12 | 3 | 3.90877
aflow:336122e56ceec959 | Ni16Si7Ti6 | 3.80385 | 94.8961 | 244.581 | 29 | 3 | 6.79995
aflow:3364b92440445084 | Mg12Ru8 | 2.75366 | 49.7434 | 129.359 | 20 | 2 | 5.46723
aflow:336873381da1c2de | Sc1Zn1 | 12.2107 | 45.4127 | 112.771 | 2 | 2 | 4.72037
aflow:336d342eccc91ed6 | Si34 | 2.54935 | 37.1295 | 92.7221 | 34 | 1 | 1.98203
aflow:33853d302c8aeea7 | Al8Y12 | 3.19249 | 34.7055 | 86.8452 | 20 | 2 | 4.09439
aflow:33ab67cfa7668558 | O4Te2 | 5.12679 | 50.1321 | 134.773 | 6 | 2 | 5.95761
aflow:33c46f81543e1b3a | I2Li2 | 0.932258 | 10.7871 | 27.4728 | 4 | 2 | 4.08641
aflow:33d7c27fdace9b26 | C1Pb1Sc3 | 12.1025 | 70.4854 | 168.334 | 5 | 3 | 5.90289
aflow:33d8042193c43c8f | H1Ta2 | 10.5731 | 63.8499 | 172.964 | 3 | 2 | 14.9666
aflow:33ddb11c20835133 | Pd6S8Y2 | 1.01228 | 25.8398 | 71.5509 | 16 | 3 | 5.89028
aflow:33e3744c0a0f8246 | H3K1Mg1 | 6.53416 | 32.4676 | 74.6244 | 5 | 3 | 1.71521
aflow:33ed8f510f3a34ba | K1O3Ta1 | 19.2577 | 121.253 | 298.429 | 5 | 3 | 6.73174
aflow:33ef6a9a103460ff | Sb2V6 | 7.40081 | 74.9384 | 196.094 | 8 | 2 | 7.41792
aflow:33f1dcc5b643ecbe | Fe1Ru2Sn1 | 6.25432 | 66.6401 | 178.568 | 4 | 3 | 10.1259
aflow:34071ae9df93c9a4 | Si6W3 | 15.1604 | 145.092 | 355.913 | 9 | 2 | 9.66886
aflow:340c69078949ff30 | Fe8Re12 | 5.77256 | 130.985 | 346.499 | 20 | 2 | 16.9311
aflow:3411f1b0e2cc30b2 | H2In2O4 | 6.12877 | 70.4754 | 183.216 | 8 | 3 | 6.11075
aflow:341c350b9d494069 | Ga1Ir1 | 7.29024 | 61.4924 | 168.62 | 2 | 2 | 15.6167
aflow:342b816503ddad2f | Ir1N1 | 6.79186 | 58.9194 | 165.396 | 2 | 2 | 16.1186
aflow:3449b10658b69dd3 | Ir3Zr1 | 19.5578 | 158.84 | 398.328 | 4 | 2 | 17.8873
aflow:344bb9006b72fbe2 | Ca3Pb3Pd3 | 1.08459 | 23.4396 | 61.4932 | 9 | 3 | 8.12335
aflow:34665d30c93be182 | Al40Pr2V4 | 2.12251 | 61.0969 | 153.032 | 46 | 3 | 3.39403
aflow:3470b76585047b49 | Au2Sc2Si2 | 5.39991 | 58.3337 | 148.14 | 6 | 3 | 8.16657
aflow:3471a605457dfc2f | Cd2Y1 | 3.98638 | 31.735 | 80.2319 | 3 | 2 | 7.05336
aflow:3476587550814183 | O3W1 | 24.0636 | 124.209 | 315.246 | 4 | 2 | 6.7605
aflow:348433ef9c1b5e36 | Fe1Sb2Zr6 | 5.8545 | 53.6366 | 137.631 | 9 | 3 | 7.0893
aflow:348aaceb97a7cad5 | Ag2Ca2 | 1.334 | 13.0578 | 34.7388 | 4 | 2 | 4.42425
aflow:348b8fa1616f2ea1 | Ba1In4 | 1.22572 | 19.7444 | 49.8237 | 5 | 2 | 6.41592
aflow:349950102e124901 | Ir2Si2Th1 | 4.14954 | 45.6034 | 126.137 | 5 | 3 | 12.2838
aflow:34a8563cd5bba734 | In4S8Zn2 | 1.81066 | 30.5168 | 79.7779 | 14 | 3 | 4.62276
aflow:34b1e81ce8d9666d | Au2Mn1 | 1.22095 | 23.2106 | 64.5422 | 3 | 2 | 13.99
aflow:34ba666025b6b9b2 | Cr4O8Zn2 | 6.61224 | 82.615 | 214.23 | 14 | 3 | 5.20069
aflow:34bc84e6f08e0c70 | In2Li2Se4 | 1.43985 | 14.7614 | 38.2524 | 8 | 3 | 4.30183
aflow:34bd54f20afe9d90 | Au2Ca1Ge2 | 1.05432 | 19.9173 | 54.4052 | 5 | 3 | 9.07634
aflow:34c7bf6ca067f63d | Al3Pd3Th3 | 1.67949 | 28.3812 | 78.0078 | 9 | 3 | 8.96516
aflow:34cde03301c7c942 | Ir4Y2 | 7.86356 | 89.439 | 233.283 | 6 | 2 | 14.7152
aflow:34d0a12005e4459a | Co1N1 | 47.798 | 166.722 | 416.852 | 2 | 2 | 7.56454
aflow:34d2fa3f788ed749 | Cl2H12Sr7 | 1.48238 | 26.6899 | 65.1484 | 21 | 3 | 3.40416
aflow:34e06cdc51fc586a | B12Hf1 | 31.5612 | 192.287 | 454.144 | 13 | 2 | 5.09101
aflow:34e4bab9e0595f9f | In1Ni2Ti1 | 8.80582 | 51.9468 | 136.952 | 4 | 3 | 8.06097
aflow:34f0af79044febaa | Lu2Te4 | 1.69267 | 18.5513 | 50.4131 | 6 | 2 | 8.40972
aflow:34fe14c5db42eac5 | C1Re1 | 61.9783 | 237.633 | 595.94 | 2 | 2 | 16.1002
aflow:3514633aa46a9f48 | Rb6S6 | 0.625174 | 8.08643 | 20.7328 | 12 | 2 | 2.7248
aflow:35246e62d761d918 | Be2Li2Sb2 | 6.90911 | 46.8786 | 109.656 | 6 | 3 | 4.4522
aflow:354effde4e249bd5 | Cu7Zn16Zr6 | 1.50352 | 48.2958 | 124.7 | 29 | 3 | 7.70642
aflow:357d75b7478ab0b5 | Au1Er1Sn1 | 3.40276 | 35.7198 | 93.476 | 3 | 3 | 10.6564
aflow:358d5c62402dd8bf | Bi1Pd1Yb1 | 1.36512 | 15.9958 | 43.4102 | 3 | 3 | 10.0323
aflow:3591a716ef2ae19c | Pd1Yb1 | 3.26732 | 21.7507 | 57.9457 | 2 | 2 | 10.6424
aflow:359263f19d0d546e | Al1Rh1 | 25.1508 | 105.15 | 268.159 | 2 | 2 | 8.1075
aflow:35ac7e5d53e825e9 | B2Mo2 | 43.3023 | 190.262 | 472.33 | 4 | 2 | 8.40372
aflow:35bb8c6d60e01291 | Lu1Ni1Sb1 | 10.5306 | 57.1621 | 139.198 | 3 | 3 | 9.49953
aflow:35bcc55fc8729f56 | Au5K1 | 0.681375 | 22.7251 | 61.5725 | 6 | 2 | 12.8197
aflow:35da6b84199f2098 | B6Ni21U2 | 1.64721 | 64.9906 | 178.139 | 29 | 3 | 9.95478
aflow:35e6777f90fd2bc6 | Ni1Sb1Y1 | 9.80227 | 54.6389 | 135.71 | 3 | 3 | 6.99458
aflow:35eb4e1d72958b91 | As1Tb1 | 14.4989 | 49.9182 | 123.036 | 2 | 2 | 7.74618
aflow:35ef9bb6ec3b52f3 | As2Ca2Rb2 | 1.4068 | 10.7912 | 27.6825 | 6 | 3 | 3.10583
aflow:35efc58e64c4d586 | Al1C1Er3 | 14.0139 | 65.4864 | 156.011 | 5 | 3 | 7.97838
aflow:35f0695ac31d122e | Dy1Rh3Si2 | 11.319 | 100.833 | 254.206 | 6 | 3 | 9.14008
aflow:35f35f50f54f10c8 | Er4In2Ni4 | 2.31769 | 36.7299 | 96.6757 | 10 | 3 | 9.78308
aflow:36042ab26a7ef0c7 | Cu6P2S8 | 1.63022 | 32.5289 | 84.9912 | 16 | 3 | 4.09264
aflow:3609d740c6208956 | Au1O1Rb3 | 0.700436 | 9.45658 | 23.4806 | 5 | 3 | 4.38386
aflow:361961d3badac26d | Cu1Ge6Ho2 | 3.76637 | 55.1019 | 135.128 | 9 | 3 | 7.8304
aflow:364819176d015d5e | Ga3Ni2 | 5.0891 | 64.678 | 165.952 | 5 | 2 | 7.88775
aflow:3649f800dc60563b | Li2Mg1Pb1 | 1.91868 | 16.1243 | 41.1923 | 4 | 3 | 5.14683
aflow:3653e3e40329f003 | Si8 | 11.3035 | 64.3158 | 153.969 | 8 | 1 | 2.52935
aflow:3654b3cb161aca43 | Ca2Pb2Zn2 | 1.86408 | 22.9328 | 56.286 | 6 | 3 | 6.61271
aflow:365580c179f6352a | Au1Cu4Dy1 | 0.878584 | 22.1162 | 62.2123 | 6 | 3 | 11.2454
aflow:3655d7d1b22320af | Ag3Si3Y3 | 4.55412 | 53.833 | 133.294 | 9 | 3 | 6.11916
aflow:3660298184761e7a | Au4Bi2Dy10 | 0.801565 | 19.9875 | 54.1299 | 16 | 3 | 10.8421
aflow:366cc9258d888e65 | Pd2Sb4U2 | 2.73859 | 39.6809 | 103.086 | 8 | 3 | 10.2758
aflow:366eba3176381355 | Ba1Pt5 | 3.01352 | 60.18 | 159.248 | 6 | 2 | 15.8177
aflow:3677ba6a2d1dd30d | Al8Tb12 | 2.17162 | 29.2788 | 75.1796 | 20 | 2 | 6.75335
aflow:36adaa3557e511c8 | B2Ir6Sn5 | 2.21468 | 52.6355 | 142.556 | 13 | 3 | 13.2717
aflow:36d63ab952f0878a | Pd1Ti2 | 9.75943 | 52.4326 | 139.391 | 3 | 2 | 6.63385
aflow:36e9d77a6a04ba23 | Ir3Sn3Zr3 | 3.83511 | 57.5878 | 154.055 | 9 | 3 | 11.3352
aflow:36f3a9e3d11d6869 | Hf4Ni6Si8 | 4.94141 | 93.1942 | 238.01 | 18 | 3 | 8.87161
aflow:36f700f79ac36078 | Gd1Se1 | 5.8004 | 33.3877 | 87.6076 | 2 | 2 | 7.84441
aflow:3705ce5067dea182 | H10Rb6Zn2 | 0.660311 | 10.6644 | 25.8878 | 18 | 3 | 3.00525
aflow:371e17f543ef4d20 | O8Zn4 | 6.29213 | 77.3245 | 197.512 | 12 | 2 | 5.72001
aflow:372524132de0a17d | B12Th1 | 30.819 | 201.511 | 468.352 | 13 | 2 | 5.33159
aflow:3725295c0a9f5a54 | Cr4Mn2O8 | 4.60207 | 61.9419 | 165.28 | 14 | 3 | 4.642
aflow:3727b58c3492cd96 | La4Rh4Sn8 | 1.01087 | 26.4013 | 71.5253 | 16 | 3 | 7.89682
aflow:37284cbd0ea4a227 | Ge7Ni16Sc6 | 2.21504 | 62.8429 | 163.846 | 29 | 3 | 7.22564
aflow:372d611a48f042d2 | Nd1Os4P12 | 6.59694 | 106.12 | 264.781 | 17 | 3 | 7.91415
aflow:3746bf32a1781888 | K2Se1 | 1.36858 | 9.12565 | 22.9792 | 3 | 2 | 2.24165
aflow:374d22f8c898b9db | Ge4Ni8Zn12 | 1.02319 | 41.0417 | 110.389 | 24 | 3 | 8.17827
aflow:3756c870356d9386 | Pt4Y4 | 2.26747 | 34.6897 | 94.1145 | 8 | 2 | 10.6871
aflow:3761d1952c1bd9bb | Pd1Sb1Sc1 | 5.94859 | 41.9792 | 109.968 | 3 | 3 | 6.87372
aflow:377117f4c7159f05 | Hg2K2Sb2 | 0.858288 | 12.2833 | 30.8635 | 6 | 3 | 5.53716
aflow:37d22335d6f94c61 | Pb1Se1 | 0.951503 | 9.30123 | 26.3005 | 2 | 2 | 8.83023
aflow:37dacff32cbe2223 | Si12Sr2 | 3.73744 | 48.8636 | 120.312 | 14 | 2 | 3.13734
aflow:37e59a947694e98a | Al36Cr4Mg6 | 2.18173 | 52.9134 | 132.229 | 46 | 3 | 2.89758
aflow:37f7af1e3eac9a1c | Ni4Sn4Tb4 | 2.08929 | 37.6546 | 98.7962 | 12 | 3 | 8.90926
aflow:380f60d7d8ee8905 | Ir5La1 | 6.34466 | 86.1616 | 228.566 | 6 | 2 | 17.1022
aflow:3813d81d018f7ced | As1Li1Zn1 | 7.46853 | 42.953 | 102.034 | 3 | 3 | 4.67564
aflow:38146938a7b4dba5 | Al4O10Si2 | 12.8372 | 115.807 | 294.59 | 16 | 3 | 3.54175
aflow:382406f1577b9025 | La4Si4 | 6.28923 | 44.2853 | 108.898 | 8 | 2 | 5.33239
aflow:382493c94d1059f4 | Ag1I1 | 0.687118 | 10.1344 | 27.5859 | 2 | 2 | 6.64221
aflow:3829f8821427a5ef | B24Re4Y8 | 12.161 | 184.343 | 425.773 | 36 | 3 | 7.24255
aflow:382cb76ea706d801 | C2Ga2Nb4 | 16.5547 | 109.923 | 273.998 | 8 | 3 | 7.5446
aflow:383cba91cc735239 | Er2In2Zn2 | 3.77714 | 42.5958 | 105.127 | 6 | 3 | 8.6433
aflow:383f32c8834f7c96 | Ru1Si3Th1 | 8.45664 | 58.9242 | 153.873 | 5 | 3 | 7.58359
aflow:38572c9082b74b95 | Ge4Ni4Zr4 | 6.0211 | 80.9198 | 205.693 | 12 | 3 | 7.84279
aflow:3893846e555c633e | Co4Ge4Ta4 | 16.4019 | 64.7056 | 168.877 | 12 | 3 | 11.3759
aflow:3895c112ae3a70bc | Ca4Si12 | 4.90322 | 45.006 | 108.086 | 16 | 2 | 2.77609
aflow:38a2c7e44ad06738 | Cd4La2Pd2 | 1.30997 | 27.0896 | 72.0472 | 8 | 3 | 8.22524
aflow:38a9e95e984203dc | Hf3Re3Si3 | 13.6777 | 136.004 | 338.013 | 9 | 3 | 13.6531
aflow:38ba814600937719 | Hf4S2 | 9.52257 | 75.8956 | 191.574 | 6 | 2 | 11.0501
aflow:38c69ac39f1cd3e6 | N2Sn6Zr10 | 4.60045 | 65.7218 | 165.695 | 18 | 3 | 7.46888
aflow:38e039bd686640f6 | As4Ca4Cd2 | 2.78753 | 26.5522 | 65.77 | 10 | 3 | 4.40613
aflow:38f66e468b9ba830 | Hg1S1 | 1.15315 | 13.9857 | 39.2171 | 2 | 2 | 8.90169
aflow:38fcd6562d37c36e | Ca2Ir4 | 5.36014 | 69.5119 | 182.338 | 6 | 2 | 13.1298
aflow:38fefb0ffb8a0914 | Dy1Tl1 | 1.86399 | 15.9993 | 43.7629 | 2 | 2 | 11.1545
aflow:391e7db424983ea0 | Hf4Nb4P4 | 8.50785 | 100.707 | 254.763 | 12 | 3 | 9.87127
aflow:392a4ca8e5577aea | Pa6Sb8 | 1.8987 | 41.6707 | 107.139 | 14 | 2 | 10.1571
aflow:392de8b37e30606d | N8Pt4 | 11.7602 | 187.587 | 460.817 | 12 | 2 | 12.9657
aflow:3942a1cdbcb67731 | K1 | 0.324953 | 1.03926 | 2.86242 | 1 | 1 | 0.888493
aflow:3956291701684a5e | B6Ni21Zr2 | 2.3532 | 75.3208 | 202.482 | 29 | 3 | 8.44304
aflow:39585e426a7fc2b7 | Ge4La12 | 1.10876 | 16.7737 | 44.3087 | 16 | 2 | 6.10938
aflow:3967538d7c5df002 | Ga3Sc1 | 3.68794 | 30.8365 | 82.3579 | 4 | 2 | 5.90288
aflow:39732c5e0bf86e43 | Er4Ge4Ru4 | 2.96156 | 46.4393 | 123.649 | 12 | 3 | 10.2054
aflow:398964731a402aec | Ru4Sb12Sr1 | 2.0338 | 46.2054 | 118.616 | 17 | 3 | 7.8164
aflow:398e51f3552c24b1 | Si2Sn6Zr10 | 5.08217 | 70.9438 | 174.814 | 18 | 3 | 7.13186
aflow:399097d6e548985d | Dy1In1 | 3.59642 | 21.9057 | 58.4608 | 2 | 2 | 8.73178
aflow:39adb5b2c90dd553 | Al12Dy4 | 4.45035 | 57.6368 | 137.801 | 16 | 2 | 5.2228
aflow:39b6b6d4ae8c491b | P4Pt4Sc4 | 2.19841 | 42.6131 | 115.533 | 12 | 3 | 8.59942
aflow:39c84b928e375b7f | B1Bi1 | 11.8118 | 61.2994 | 144.409 | 2 | 2 | 8.70304
aflow:39d1a4abb510007a | Fe8Ta4 | 2.51294 | 47.8296 | 129.333 | 12 | 2 | 10.8853
aflow:39d79adf50b4e14e | Ba1Nb7O9 | 10.4578 | 123.059 | 306.328 | 17 | 3 | 6.85988
aflow:39e2230d9b5ece5a | Ho1Se1 | 4.13686 | 27.2323 | 73.613 | 2 | 2 | 8.5895
aflow:39f356cd89bbb02f | Mo3Si6 | 18.3376 | 147.733 | 356.865 | 9 | 2 | 6.17182
aflow:39f8773e11d8347a | P4V4Zr4 | 11.1174 | 106.797 | 265.377 | 12 | 3 | 6.15925
aflow:39fbb25ad81ea9a5 | Li2Pd1 | 2.17507 | 19.5659 | 51.8438 | 3 | 2 | 4.7474
aflow:3a19d0040d513959 | Ba2Cd4 | 0.38081 | 8.47802 | 22.9599 | 6 | 2 | 6.1681
aflow:3a1f793678c9c371 | Al1Dy3N1 | 10.451 | 66.6728 | 160.677 | 5 | 3 | 8.07317
aflow:3a2dc373e1137737 | Al8Fe4La1 | 2.4668 | 48.591 | 123.24 | 13 | 3 | 4.47298
aflow:3a36523e268b82dc | Au2Nb3 | 5.45603 | 59.473 | 159.677 | 5 | 2 | 12.3471
aflow:3a3a58a5748e494d | Mg2Se8Y4 | 1.47126 | 19.1741 | 51.2146 | 14 | 3 | 4.29648
aflow:3a49575b9b567100 | Pb4Y2 | 2.03079 | 28.0415 | 71.5915 | 6 | 2 | 9.70121
aflow:3a4a6876faf133b0 | Mn4O14Y4 | 4.72584 | 103.964 | 260.355 | 22 | 3 | 5.22444
aflow:3a4b13f181909c0b | C1Rh1 | 10.6001 | 66.1628 | 184.014 | 2 | 2 | 9.29589
aflow:3a4dee2a594b05cd | Ce2N2Se1 | 10.1317 | 57.9506 | 148.405 | 5 | 3 | 6.76982
aflow:3a58c173f4af7068 | Cd2Dy4Te8 | 0.683127 | 13.1501 | 35.6095 | 14 | 3 | 6.2399
aflow:3a6fa1590482d690 | Cd1Sr1 | 2.86209 | 16.0475 | 39.6432 | 2 | 2 | 4.96933
aflow:3a77ab5132ea93ff | Eu1S1 | 2.92727 | 18.7828 | 51.0161 | 2 | 2 | 6.27877
aflow:3a792a64d75b5312 | Al1Tb3 | 6.14948 | 30.0666 | 75.0926 | 4 | 2 | 7.67215
aflow:3a84e674e05ac4e6 | Hg33Rb3 | 0.0115074 | 4.09618 | 11.2197 | 36 | 2 | 10.3692
aflow:3a88e8bf41f9f1aa | Cr2Te2 | 0.398922 | 7.82112 | 22.4468 | 4 | 2 | 6.06671
aflow:3a8b7ba885be1cf7 | O2Sr1 | 9.91837 | 44.6311 | 111.68 | 3 | 2 | 4.57458
aflow:3a9e66b3bda80de3 | Al2Li10O8 | 5.39709 | 51.77 | 127.811 | 20 | 3 | 2.16608
aflow:3ab379fa84871cea | Au8Nb12 | 1.80702 | 53.937 | 146.649 | 20 | 2 | 12.3196
aflow:3aba48db17f47517 | Hf3Os3Si3 | 10.4238 | 117.88 | 300.93 | 9 | 3 | 13.9316
aflow:3add5c3f5522b969 | Ho4O14Ru4 | 4.36323 | 90.5528 | 234.328 | 22 | 3 | 7.98764
aflow:3ae9b6702a187c81 | Cd2Tb1 | 3.42244 | 29.505 | 75.4218 | 3 | 2 | 8.63327
aflow:3af23ae5e3dc2ec1 | O8Si2Zn4 | 5.11332 | 52.8536 | 140.374 | 14 | 3 | 4.73351
aflow:3aff30e8e1026638 | Al6C6Sc2 | 20.3263 | 137.85 | 323.477 | 14 | 3 | 3.23372
aflow:3b038973a1022929 | Co3Sn3Th3 | 3.49518 | 50.9042 | 132.006 | 9 | 3 | 10.1408
aflow:3b0de28f284593eb | Al2Sc4 | 9.83719 | 45.0131 | 110.988 | 6 | 2 | 2.89462
aflow:3b221436eaa1f3db | Si1U3 | 1.70665 | 24.1499 | 68.3412 | 4 | 2 | 14.7802
aflow:3b2c4a2a23b245fc | B2Mg16Pt8 | 1.26617 | 34.806 | 92.2544 | 26 | 3 | 7.06828
aflow:3b44b81f56c6bb05 | Dy2Pt4Si4 | 2.59148 | 49.1295 | 133.475 | 10 | 3 | 11.7752
aflow:3b6ec2992da4f35e | In2Y4 | 3.51818 | 26.781 | 68.9798 | 6 | 2 | 5.69138
aflow:3b91a501ca0a8736 | Ag2Si2Tb1 | 4.60072 | 52.6362 | 132.554 | 5 | 3 | 7.63402
aflow:3b928ddd4c2eac87 | Al40La2Ti4 | 2.08704 | 53.7629 | 132.211 | 46 | 3 | 3.1548
aflow:3b97ae34b7e6d862 | O3Pb1Ti1 | 12.3097 | 91.625 | 232.717 | 5 | 3 | 7.86753
aflow:3b9cba5a6a026816 | Ti3 | 29.7878 | 75.3594 | 185.049 | 3 | 1 | 4.30535
aflow:3bbbaae0bd628b7d | C1In1Sc3 | 17.6782 | 78.5781 | 184.424 | 5 | 3 | 4.40058
aflow:3bbf7781926735c7 | Ho4In2Pd4 | 1.80167 | 34.0228 | 90.4215 | 10 | 3 | 10.0257
aflow:3bc3fc68c58fdd1f | Cd3In1 | 0.127784 | 8.17173 | 23.1916 | 4 | 2 | 7.98022
aflow:3bc62c3e4e4153c2 | Ge12Pr1Pt4 | 0.423097 | 21.7107 | 61.4509 | 17 | 3 | 9.0992
aflow:3be04981f5c152ed | Ga1Ir1Li2 | 3.73217 | 39.414 | 104.137 | 4 | 3 | 8.65401
aflow:3be696425dabfe6c | B4In5Ir9 | 3.55795 | 81.2708 | 211.36 | 18 | 3 | 13.8615
aflow:3bf25c232d2dd4e9 | Be44Re2 | 11.5216 | 151.936 | 332.329 | 46 | 2 | 3.35196
aflow:3bfe1ae39e2268a1 | Pt4Si4Y4 | 4.18421 | 62.8864 | 162.237 | 12 | 3 | 9.24046
aflow:3c1fc15dfd5cabac | Be2Mo6 | 12.6462 | 103.033 | 267.936 | 8 | 2 | 8.49742
aflow:3c22a9e15877a37f | N2P2V6 | 13.4484 | 111.421 | 285.672 | 10 | 3 | 5.72773
aflow:3c3f0a63dafd798f | Al4Th2 | 6.0557 | 44.9052 | 114.813 | 6 | 2 | 6.89441
aflow:3c46211a6b8a9e6f | Ba2Si2Zn2 | 3.90337 | 31.0517 | 75.1832 | 6 | 3 | 4.67958
aflow:3c5bb400e8a7dc38 | P8Ti4 | 10.828 | 85.6627 | 209.883 | 12 | 2 | 4.08881
aflow:3c5c4e212c7f9076 | Ba6O10Si2 | 3.05649 | 40.6267 | 103.025 | 18 | 3 | 5.52731
aflow:3c6a789e144b4f34 | N8W4 | 5.7741 | 86.9456 | 238.228 | 12 | 2 | 11.0445
aflow:3c78f90c1e08f159 | Ag4Ba2 | 1.04424 | 14.1632 | 35.5934 | 6 | 2 | 6.62522
aflow:3c8226cd8d9997c6 | As4Ho4Ni2 | 3.77976 | 50.0044 | 127.735 | 10 | 3 | 8.71438
aflow:3c863fb6f8c37ac7 | Os4Si4Zr4 | 8.37185 | 101.571 | 262.24 | 12 | 3 | 10.4854
aflow:3ca3b19dbc5f1d8c | Ho1Ir1 | 7.85403 | 49.9922 | 133.969 | 2 | 2 | 15.1952
aflow:3caef21d7715917b | N1Nb1 | 36.2585 | 129.055 | 339.434 | 2 | 2 | 8.12012
aflow:3caf75d9979b3ab3 | Hf4O12Sr4 | 5.81689 | 91.5416 | 229.093 | 20 | 3 | 7.5076
aflow:3cb72890f73b7821 | Cu2Ge1Li1 | 2.17903 | 32.1313 | 85.8899 | 4 | 3 | 6.67944
aflow:3cbb89aceb65d7eb | Si2Zr4 | 18.295 | 87.9714 | 214.601 | 6 | 2 | 5.98105
aflow:3ce2fb5cea681593 | Dy1Pt1Sb1 | 5.75835 | 47.4922 | 123.121 | 3 | 3 | 11.139
aflow:3cfd4805f7728ac7 | Cs1I1 | 0.500102 | 5.61116 | 14.202 | 2 | 2 | 4.25795
aflow:3d1f3040f69c29a8 | Dy4O14V4 | 3.03527 | 96.211 | 247.002 | 22 | 3 | 6.92329
aflow:3d37baaa5a26457a | Au2Gd2 | 1.21337 | 16.3932 | 45.5084 | 4 | 2 | 11.6792
aflow:3d3dd8dbe54026e0 | Cs2S2 | 0.646664 | 4.94956 | 13.0972 | 4 | 2 | 3.10739
aflow:3d43bc3c329d30c7 | As2Cd2K2 | 1.84183 | 17.3694 | 43.2213 | 6 | 3 | 4.44441
aflow:3d4b6ad5b61b11ab | Be2Zn26 | 0.531538 | 28.3996 | 73.7549 | 28 | 2 | 6.47611
aflow:3d5c7e27f5a6cca6 | Cl1Li1 | 3.82212 | 18.5325 | 46.6117 | 2 | 2 | 2.05288
aflow:3d63c71ee94d40ed | Ga2La1 | 9.19381 | 53.1946 | 126.794 | 3 | 2 | 6.38373
aflow:3d6a13a697be6ee5 | Be2Li2P2 | 12.8329 | 44.0202 | 107.042 | 6 | 3 | 1.98612
aflow:3d6cafb48da92910 | Co1O1 | 7.10625 | 34.9103 | 95.9591 | 2 | 2 | 4.99028
aflow:3d7e68f7ff5a44bf | N3Ta2Zr1 | 11.5425 | 101.06 | 269.608 | 6 | 3 | 11.2266
aflow:3d7ea012d0f48467 | Cd4O14Ta4 | 5.6234 | 83.8562 | 212.935 | 22 | 3 | 7.93969
aflow:3d9128eca44abb0e | O4Ta2 | 14.1696 | 114.748 | 298.408 | 6 | 2 | 9.65966
aflow:3da782f49ab267fc | Sb4Th2 | 2.43995 | 28.8531 | 76.8551 | 6 | 2 | 8.48802
aflow:3db1c6bb651f859d | La1Te1 | 3.41382 | 19.4894 | 52.2805 | 2 | 2 | 6.3931
aflow:3db43abbe01e36c9 | O2Pt2 | 3.28977 | 47.1944 | 130.519 | 4 | 2 | 13.2145
aflow:3db9b1e4d39614d9 | In1Ir1Li2 | 2.06458 | 26.6955 | 72.4689 | 4 | 3 | 8.63374
aflow:3dcd0c27cff52597 | Ge4Ir4Nb4 | 5.83333 | 98.4751 | 258.388 | 12 | 3 | 12.5567
aflow:3dce273fb55e12a1 | Al6Hf6Pt6 | 3.18944 | 69.2615 | 182.211 | 18 | 3 | 12.7383
aflow:3de78be8c94f3ef6 | Cd1Ni4Sc1 | 3.95563 | 61.6453 | 159.066 | 6 | 3 | 7.97632
aflow:3df3fa4eab247238 | Rh3Sn3Y3 | 2.60334 | 39.5839 | 105.618 | 9 | 3 | 8.03101
aflow:3df71fdb8f321767 | C1Ir1 | 14.6187 | 82.8468 | 225.968 | 2 | 2 | 13.9463
aflow:3dfa4e99c09c8f5c | Ba6Sn10 | 0.893694 | 17.3505 | 43.5048 | 16 | 2 | 5.72986
aflow:3e014c23361a96b1 | Al8N4Nb12 | 7.91366 | 115.382 | 289.33 | 24 | 3 | 6.48923
aflow:3e06d4bedd955b6a | Al2C6Nb8 | 16.1102 | 147.603 | 362.428 | 16 | 3 | 6.86419
aflow:3e10257c5f850697 | Rh4Tb4Zn4 | 1.63393 | 32.9542 | 89.2535 | 12 | 3 | 9.68416
aflow:3e164407c8b6a96b | C1Ho3Tl1 | 1.13863 | 12.4936 | 34.0622 | 5 | 3 | 6.754
aflow:3e2391ad165f4246 | Ge4Hf6 | 7.89472 | 86.1307 | 213.017 | 10 | 2 | 11.918
aflow:3e2cf25a0eef3cee | Al1Li2Rh1 | 4.82719 | 35.0487 | 92.1164 | 4 | 3 | 4.49287
aflow:3e396b5753d5e0b2 | Ni2P2Tb1 | 10.315 | 88.9996 | 222.972 | 5 | 3 | 8.0474
aflow:3e3c1d40063cad82 | Br2Se4Tl10 | 0.295408 | 9.85813 | 25.4384 | 16 | 3 | 8.19337
aflow:3e41a1f628d95c09 | Re8Tb4 | 1.55916 | 33.0189 | 93.9203 | 12 | 2 | 15.4834
aflow:3e45dbfa7d475634 | Hf1Tc1 | 14.4648 | 65.5671 | 176.016 | 2 | 2 | 13.2248
aflow:3e56b7d5ac7e242d | P12Ru4Th1 | 7.90685 | 111.869 | 273.074 | 17 | 3 | 6.24429
aflow:3e71628ad5f72310 | Au2Ge8Rb6 | 0.543366 | 9.10504 | 23.3174 | 16 | 3 | 4.5259
aflow:3e796af1a6735597 | C1Pt1 | 7.02743 | 66.8829 | 184.349 | 2 | 2 | 15.3362
aflow:3e889b2ebbefdb97 | Al8Ho12 | 2.29906 | 34.0672 | 86.0356 | 20 | 2 | 7.17009
aflow:3e99a8522e295b39 | In3Yb1 | 2.20385 | 23.2169 | 56.5341 | 4 | 2 | 8.20764
aflow:3ea0d57ff7b5eec3 | Pt2Si1 | 6.15442 | 65.0559 | 176.708 | 3 | 2 | 14.9402
aflow:3ea6e14c71841664 | Au1Cl3Cs1 | 0.590329 | 11.7102 | 31.5275 | 5 | 3 | 5.13731
aflow:3ea755faf545710b | Al4Au8 | 0.617981 | 30.1104 | 82.9862 | 12 | 2 | 13.933
aflow:3eb9b5f8dc58315f | Ge1Li1Rh2 | 9.65804 | 91.9475 | 233.728 | 4 | 3 | 9.2469
aflow:3eca17f579df5802 | As8Ca6In4 | 1.84501 | 27.8566 | 69.0458 | 18 | 3 | 4.55111
aflow:3ecce9ff5402ec86 | Al1C1Ho3 | 13.6598 | 61.4448 | 147.21 | 5 | 3 | 7.73901
aflow:3ed43988e45b406c | As12Ir4 | 4.27218 | 84.4634 | 208.124 | 16 | 2 | 8.81253
aflow:3ed71ef6a437ea24 | Cu3Ge3Sc3 | 5.70797 | 65.3961 | 161.104 | 9 | 3 | 5.93227
aflow:3efb228404f4db71 | Cu2Ga2S4 | 2.72807 | 35.1155 | 90.9539 | 8 | 3 | 4.28074
aflow:3f1afe7cdc194a24 | In3Rh3Tb3 | 1.65665 | 30.1355 | 82.1556 | 9 | 3 | 9.79886
aflow:3f3f515e6078b89d | Er4Ga4Ir4 | 1.51593 | 34.2449 | 94.3244 | 12 | 3 | 12.7507
aflow:3f56bd3fc4aec1dc | Au2S4V2 | 3.96334 | 48.1316 | 124.064 | 8 | 3 | 7.43693
aflow:3f57a877140fb8da | Li2Sb2Zn2 | 2.09482 | 25.2144 | 63.9673 | 6 | 3 | 5.23576
aflow:3f6ff80616013748 | Cr1N1 | 56.6018 | 168.532 | 407.883 | 2 | 2 | 5.66456
aflow:3f83528ca1eec463 | Er1Ga3 | 4.66657 | 41.5446 | 106.034 | 4 | 2 | 8.24935
aflow:3f876ad2c5295b26 | Ir4Si4Th2 | 6.15037 | 86.0957 | 224.614 | 10 | 3 | 12.6061
aflow:3f9cdaf1cef3811b | Pd2Sc2Zn2 | 3.39178 | 39.0704 | 103.796 | 6 | 3 | 6.80407
aflow:3faa1f117808e14f | Au3Er3In3 | 1.87062 | 39.3722 | 102.087 | 9 | 3 | 11.7255
aflow:3faccddce4b6bc29 | C1Tc1 | 5.40894 | 69.8152 | 190.211 | 2 | 2 | 8.82864
aflow:3fb607526d812a7f | Ge4Na3Pt4 | 0.801272 | 22.8799 | 62.8666 | 11 | 3 | 8.29788
aflow:3fba6b358acb1514 | Ir2Si2Y1 | 15.3048 | 107.64 | 268.626 | 5 | 3 | 10.7282
aflow:3fbf87ca8a0ffa55 | Co4Mo4P4 | 4.34111 | 102.795 | 262.484 | 12 | 3 | 8.31634
aflow:3fcd14dad8d1899d | Cd2Te2 | 1.07363 | 15.611 | 42.2332 | 4 | 2 | 6.97918
aflow:3fd470028e022781 | N1Na1 | 3.45413 | 18.0926 | 46.1569 | 2 | 2 | 1.94685
aflow:3fdc47a5a166d5dd | Pt3Sc1 | 6.13564 | 75.724 | 200.757 | 4 | 2 | 16.2672
aflow:3fde284da1356002 | H10K6Zn2 | 1.03544 | 12.7731 | 30.7693 | 18 | 3 | 1.98902
aflow:3fe9b288117abbf6 | Ca4O12Si4 | 8.14339 | 116.052 | 294.821 | 20 | 3 | 4.09918
aflow:3fea678ccdd69279 | Al8C4Ta12 | 6.89445 | 118.018 | 296.136 | 24 | 3 | 11.1388
aflow:40160c4a92567a6e | B2Ni8Tb2 | 4.69371 | 72.7883 | 188.561 | 12 | 3 | 9.10142
aflow:4031522cfc844fe8 | As1Li1Mg1 | 9.04879 | 37.6606 | 89.8938 | 3 | 3 | 2.95205
aflow:4048f702cff2d193 | Ga12Pd1Tb4 | 2.32573 | 55.2613 | 134.409 | 17 | 3 | 8.12588
aflow:404e41a4f2c017c2 | Hf16Ir8 | 1.90249 | 46.3913 | 126.635 | 24 | 2 | 15.4979
aflow:4061333bd6488edb | Hf6Rh10 | 2.9963 | 66.9564 | 180.201 | 16 | 2 | 13.4829
aflow:4077c8c92097fa82 | As8Na16Ti2 | 0.705101 | 13.277 | 34.1544 | 26 | 3 | 2.67757
aflow:4098d627b609f1c2 | Ba2Si46 | 1.81725 | 50.1495 | 123.428 | 48 | 2 | 2.39762
aflow:409d27be6859648a | Be5Co1 | 30.6261 | 128.477 | 298.783 | 6 | 2 | 3.62239
aflow:40b2c6432f7f60dc | Au2Ba2P2 | 2.5545 | 32.7796 | 81.8292 | 6 | 3 | 7.64071
aflow:40c9a9dbe6d94437 | Ca2N2Zn1 | 8.05313 | 44.6417 | 113.255 | 5 | 3 | 3.55838
aflow:40e22481074f39ef | Ge4Ru4 | 7.73882 | 89.2474 | 229.282 | 8 | 2 | 9.92261
aflow:40f031be13810c7a | Fe4O11Sr4 | 3.26311 | 68.8482 | 175.701 | 19 | 3 | 5.17095
aflow:40fc12ea1012ee6e | Be2Hf2Si2 | 20.1063 | 118.263 | 279.649 | 6 | 3 | 8.42745
aflow:4105a79a30e78b58 | Ca4Li4Si8 | 3.90049 | 35.5112 | 85.7591 | 16 | 3 | 2.13183
aflow:4110f65c57bcab22 | Ag2Ga2Te4 | 0.85844 | 16.0253 | 42.1569 | 8 | 3 | 5.61507
aflow:41286c1a61130599 | Au1Er1Pb1 | 2.57804 | 30.9018 | 81.2473 | 3 | 3 | 12.1638
aflow:412bf0dc20f54c7b | H1Ni1 | 9.67705 | 72.1752 | 193.795 | 2 | 2 | 8.06097
aflow:41362ad73636cd7f | Ir8La6Sn26 | 1.03464 | 46.3881 | 117.807 | 40 | 3 | 9.18887
aflow:4137db87245b8a28 | As1K1Zn1 | 3.52403 | 21.0241 | 51.5398 | 3 | 3 | 3.65487
aflow:4145b45eca15db08 | Bi1O3Sc1 | 8.83105 | 70.2258 | 181.085 | 5 | 3 | 7.20987
aflow:416b4044dfd08715 | Mo2Rh6 | 6.76682 | 127.862 | 326.938 | 8 | 2 | 11.6818
aflow:416cce9b259354f7 | C8W4Y4 | 9.81682 | 116.218 | 293.558 | 16 | 3 | 9.31517
aflow:419373e41ccc1a3d | Ga4Sn8V8 | 2.59599 | 57.4708 | 146.361 | 20 | 3 | 7.46172
aflow:4193aacf3248ebee | Mn2S8Sc4 | 2.5775 | 26.021 | 69.4028 | 14 | 3 | 2.89131
aflow:4198963c6d7c4357 | In1Pt2Sc1 | 2.77742 | 38.2277 | 105.229 | 4 | 3 | 12.7567
aflow:41a0d23e6b7ab39e | La1Pt2Si2 | 4.75949 | 49.2969 | 131.349 | 5 | 3 | 10.525
aflow:41c83acfdc68983d | C28V32 | 9.07097 | 172.682 | 418.74 | 60 | 2 | 5.53252
aflow:41cae372cf494c78 | F1Tl1 | 0.646273 | 9.22758 | 25.1445 | 2 | 2 | 8.06938
aflow:41f0e3023982c9c3 | La1Os2Si2 | 15.7457 | 85.874 | 212.336 | 5 | 3 | 10.5086
aflow:41feaf32bfa4a5db | Ir1Si3Th1 | 7.47095 | 61.435 | 161.258 | 5 | 3 | 9.28515
aflow:41ffda8c17fe1297 | Cd4O8 | 2.15515 | 39.0598 | 104.459 | 12 | 2 | 6.14323
aflow:42287fded7f444e9 | Ca2F8Pd2 | 2.06097 | 32.2201 | 84.091 | 12 | 3 | 4.35967
aflow:4232dce39a62dda0 | Ag2In1Tb1 | 1.21589 | 21.3448 | 58.3738 | 4 | 3 | 9.46959
aflow:4238485784a072a0 | Rh5Y1 | 6.61271 | 78.4611 | 205.377 | 6 | 2 | 9.91205
aflow:42509cd1af134043 | Au2Pb8Rb6 | 0.281087 | 6.03975 | 15.616 | 16 | 3 | 6.20902
aflow:425fe890ad350ee7 | Ho4Ir4Si4 | 5.04168 | 72.9266 | 187.787 | 12 | 3 | 12.0471
aflow:426b550514a4403c | As4Hf4 | 5.63464 | 61.4513 | 158.83 | 8 | 2 | 10.5206
aflow:426df454e554e453 | Hf10Ir6 | 0.827062 | 26.0968 | 74.7499 | 16 | 2 | 16.2598
aflow:427343e52e422912 | Ho1N1 | 36.4121 | 129.03 | 307.6 | 2 | 2 | 10.2306
aflow:428c04eb15323142 | Dy12Ru4 | 1.87749 | 26.0822 | 68.614 | 16 | 2 | 9.27276
aflow:4297a07feb4b7609 | Ag2In2Te4 | 0.630393 | 12.7351 | 34.052 | 8 | 3 | 5.63922
aflow:42a754c4948a86dc | Ga4Pb2Se8 | 1.41769 | 16.8468 | 42.9939 | 14 | 3 | 5.76913
aflow:42bc9c43b5da2a39 | Er1H2 | 9.63809 | 56.9482 | 141.07 | 3 | 2 | 8.411
aflow:42bcb1caacd2e497 | Mn1S1 | 12.123 | 42.576 | 108.438 | 2 | 2 | 3.91782
aflow:42c611e62f8e11a4 | Er1Ge2Rh2 | 6.35092 | 62.5482 | 163.049 | 5 | 3 | 9.85973
aflow:42e2cbbf87ace5b3 | Au2Ge2Y2 | 3.45205 | 44.2439 | 113.699 | 6 | 3 | 9.31101
aflow:42e9730ac658aaf0 | Ag3Pt1 | 1.08992 | 28.622 | 79.075 | 4 | 2 | 12.7117
aflow:42f183e26491ac8a | Pd1Sb1Yb1 | 1.44375 | 15.2384 | 41.8189 | 3 | 3 | 8.91373
aflow:43169bfefe524ff3 | Cd2Ho1 | 3.46744 | 32.1379 | 81.6001 | 3 | 2 | 8.91814
aflow:433ef15fc7e9cea2 | Al2Zr2 | 16.8498 | 67.3865 | 167.092 | 4 | 2 | 4.97165
aflow:43573d159f0bba7f | Si1Sn1 | 7.49859 | 35.269 | 86.6458 | 2 | 2 | 4.23659
aflow:43575f1a4d7d25e7 | Bi1Ho2O2 | 6.01931 | 34.7699 | 89.6138 | 5 | 3 | 9.3798
aflow:436b52914f63694c | F3Mo1 | 5.13902 | 35.6462 | 94.9468 | 4 | 2 | 3.49059
aflow:437770d0ef86e5e4 | Ir4Pr2 | 3.60998 | 85.1972 | 222.748 | 6 | 2 | 16.0367
aflow:4377754ba3441e52 | H4In4O8 | 4.70357 | 70.8857 | 180.28 | 16 | 3 | 6.29357
aflow:437f7b47b3b4af50 | O6Sr2Ti2 | 12.185 | 106.376 | 262.755 | 10 | 3 | 4.88243
aflow:438747b2e5f5ff7a | H8Sr4 | 2.19214 | 25.2789 | 62.4842 | 12 | 2 | 3.35678
aflow:438c51cf8fe4420b | Au2Sn2Tb2 | 2.81761 | 40.9202 | 104.185 | 6 | 3 | 10.8554
aflow:4392050005e0b0ed | Pd4Si4Sr4 | 1.20107 | 22.6489 | 61.3915 | 12 | 3 | 5.25527
aflow:43938666bb2a31fd | Al1Ho3N1 | 10.8835 | 69.4905 | 166.633 | 5 | 3 | 8.3358
aflow:43961ee5cd25786b | B2Nb2O8 | 19.3308 | 146.953 | 369.529 | 12 | 3 | 5.0852
aflow:43991e1d2bfbcbdd | S4Sc2Tl2 | 3.16735 | 26.9692 | 68.5262 | 8 | 3 | 5.39746
aflow:43a95bb7cd8a43ac | O14Sn4Y4 | 4.57745 | 85.3089 | 217.048 | 22 | 3 | 5.86971
aflow:43d640615ca6c455 | As4Ni2Tb4 | 3.6281 | 50.3019 | 128.956 | 10 | 3 | 8.36614
aflow:43ec207d8008a59f | Na6O5Pb1 | 1.94195 | 33.4972 | 84.8832 | 12 | 3 | 4.13182
aflow:44033f0117971e6c | As14Re6 | 3.40014 | 79.0975 | 203.715 | 20 | 2 | 10.3337
aflow:4407929608d945ae | Ge1Hg1Li2 | 1.09811 | 16.7309 | 44.4485 | 4 | 3 | 7.07095
aflow:440c7849ab8be110 | Dy1P1 | 20.3293 | 59.1283 | 144.603 | 2 | 2 | 7.06229
aflow:440eed1fe4e9897b | Y1Zn1 | 9.6607 | 29.2814 | 75.2291 | 2 | 2 | 5.59975
aflow:4423ebbd06b159db | P8Pa6 | 4.2331 | 64.8219 | 166.728 | 14 | 2 | 9.55863
aflow:4431de142c78bdfd | Ag3Dy3Mg3 | 0.688105 | 13.7627 | 38.1734 | 9 | 3 | 6.85623
aflow:443c51ce9eb735e2 | Ir6W2 | 13.7485 | 194.162 | 493.254 | 8 | 2 | 21.7712
aflow:44605f0be9425c0d | Ni4P4Ta4 | 6.09382 | 97.4333 | 255.674 | 12 | 3 | 11.5276
aflow:446e47ea5b60293f | Br1Tl1 | 0.52204 | 6.54863 | 17.3457 | 2 | 2 | 6.1089
aflow:448c51bb881d4e96 | Ag2La2Pb2 | 2.0517 | 31.4848 | 79.2688 | 6 | 3 | 8.85413
aflow:448ea4e05a7a12fd | Rh4Si4Y4 | 4.89869 | 60.0956 | 155.682 | 12 | 3 | 6.75522
aflow:449c3c3d7624d5e1 | Ga3Tb1 | 4.88689 | 41.234 | 104.324 | 4 | 2 | 7.86096
aflow:44a95a3b698dde9c | Ca8Ge4 | 2.06919 | 20.973 | 52.7618 | 12 | 2 | 3.00925
aflow:44bb4888c765fb7f | Ir6Nb6 | 6.12993 | 94.4918 | 252.246 | 12 | 2 | 14.7596
aflow:44c3a3a1c420bb80 | Fe2Se4 | 8.67444 | 75.5732 | 174.503 | 6 | 2 | 6.72533
aflow:44d4b92478b2dfd0 | B18Li2 | 33.5665 | 182.544 | 419.787 | 20 | 2 | 2.41676
aflow:44db01b35234cb00 | Cd1Te1 | 2.21241 | 19.0219 | 50.4845 | 2 | 2 | 6.99536
aflow:44e05d14a67df518 | Cu2La2Si2 | 6.25025 | 46.1303 | 115.96 | 6 | 3 | 5.84457
aflow:44ef0e71ea90390c | Al16Ir7Sc6 | 3.37984 | 72.7309 | 186.441 | 29 | 3 | 7.18174
aflow:4506c24becb0059d | Al4Pd4Y4 | 1.67832 | 28.1938 | 77.0441 | 12 | 3 | 6.14822
aflow:450859076f989560 | Ir6Mg6Si16 | 1.71246 | 44.1683 | 118.926 | 28 | 3 | 6.37234
aflow:450c44720658cd0d | Ba3Bi3Na3 | 1.15407 | 16.6426 | 40.642 | 9 | 3 | 5.438
aflow:4526d8f300eaf61a | Au2Er1 | 2.8501 | 39.1171 | 104.029 | 3 | 2 | 15.1572
aflow:45291de1f333cbdf | B2Gd1 | 45.3575 | 123.802 | 289.587 | 3 | 2 | 7.91068
aflow:453163175fb67652 | Co4Ge4Nb4 | 7.567 | 63.9455 | 167.214 | 12 | 3 | 8.10996
aflow:453454a74b86077a | Rh1Sb1Th1 | 5.01189 | 40.8378 | 109.121 | 3 | 3 | 9.65367
aflow:4564d244919c96c2 | Mg4Te8 | 1.59949 | 22.0054 | 55.3234 | 12 | 2 | 5.16867
aflow:457f0854f38e30f3 | Na1Nb1O3 | 19.219 | 104.108 | 262.225 | 5 | 3 | 4.29332
aflow:4590fc6b74283e3d | F1Na1 | 4.67066 | 28.921 | 71.9653 | 2 | 2 | 2.71087
aflow:45a9976491dbc668 | Co2O12Sb4 | 6.78386 | 90.4878 | 230.297 | 18 | 3 | 6.28068
aflow:45ae9712124dbbd5 | Al1La1O3 | 22.272 | 130.073 | 318.432 | 5 | 3 | 6.31276
aflow:45bf324a62447cfb | Cl1Tl1 | 0.590775 | 7.03725 | 18.7291 | 2 | 2 | 5.73538
aflow:45c4106e86709cfd | Tb6Tl10 | 0.503902 | 20.5789 | 54.9805 | 16 | 2 | 11.4195
aflow:45d4dd170fde680b | Sc4Tc8 | 1.76213 | 30.032 | 85.5167 | 12 | 2 | 7.71756
aflow:45d7ecfe4fa68130 | Ca1F3Rb1 | 2.66995 | 26.2781 | 66.6299 | 5 | 3 | 3.28814
aflow:45da11711f06cd30 | Cd4Nb4O14 | 5.67356 | 78.3483 | 199.788 | 22 | 3 | 5.98381
aflow:45f4f2d78448eed1 | Co1Ga2Zr6 | 6.2982 | 51.688 | 133.853 | 9 | 3 | 6.91293
aflow:460691dc51cf5b5d | Cs8I24Sn4 | 0.103803 | 3.27906 | 8.53189 | 36 | 3 | 4.3412
aflow:4623ccee9b59d0cb | C1Dy3Tl1 | 1.08478 | 12.1921 | 33.2904 | 5 | 3 | 6.60248
aflow:46250f984f45620f | Br4Eu4I4 | 0.479311 | 11.9733 | 31.793 | 12 | 3 | 5.92378
aflow:46261cca37eaf3ba | Ba1O2 | 6.66459 | 37.826 | 95.7285 | 3 | 2 | 5.41233
aflow:4629b8009acec4fa | Co4Sb12 | 2.60128 | 56.2966 | 136.407 | 16 | 2 | 7.50899
aflow:462bb5f411a8e076 | Sb1 | 3.83874 | 18.0475 | 49.1865 | 1 | 1 | 6.72399
aflow:4636a6353e82ddee | Ta1Tc1 | 37.5016 | 133.357 | 340.104 | 2 | 2 | 14.0891
aflow:46477b1f3c4b7088 | As2V6 | 11.4027 | 100.619 | 255.599 | 8 | 2 | 6.9316
aflow:466af8d919deb9ac | Ru2Sb2Sr1 | 6.10603 | 45.6928 | 115.789 | 5 | 3 | 7.74272
aflow:4671a38f1790901e | Ge6N8 | 10.6753 | 152.941 | 370.112 | 14 | 2 | 6.31723
aflow:467bde830ed16a22 | F3Hg1Rb1 | 0.775665 | 14.8246 | 40.4887 | 5 | 3 | 5.74777
aflow:469d710a3c8090f4 | Be2Na2Sb2 | 3.97761 | 24.232 | 59.1206 | 6 | 3 | 3.64128
aflow:469e1cd4daba3ebe | Ag8Ca19N7 | 0.909428 | 20.849 | 53.4858 | 34 | 3 | 3.62104
aflow:46ae6df881810fc2 | Ni3Sn1 | 5.91168 | 65.9557 | 173.132 | 4 | 2 | 9.54371
aflow:46b836dec2130b87 | Li2Mg1Si1 | 8.71253 | 37.6138 | 88.8048 | 4 | 3 | 1.70899
aflow:46c1e43233abef84 | Tb2 | 9.35495 | 23.0423 | 57.7585 | 2 | 1 | 8.16454
aflow:46c284e2441b940c | Dy1Ge2Ni2 | 4.39503 | 46.9478 | 124.477 | 5 | 3 | 8.78026
aflow:46d789387968a2f1 | Cd1Ni4Y1 | 2.70393 | 48.7159 | 128.386 | 6 | 3 | 8.39341
aflow:46e1e39d83ee4c02 | Pt9Sc5Si7 | 2.95066 | 72.3739 | 188.682 | 21 | 3 | 10.5897
aflow:46ea4bf1ce81aefa | Ca1Cs1F3 | 2.42221 | 26.8264 | 67.8741 | 5 | 3 | 3.9727
aflow:46f2dd0bdca70c4c | Ca1Ir1Si3 | 5.68846 | 44.0665 | 116.934 | 5 | 3 | 6.05395
aflow:46fa3b3d8d1c7ea3 | O12Rh4U2 | 3.82191 | 69.5118 | 186.053 | 18 | 3 | 8.03756
aflow:470d86783b338d27 | Ir4Sb4Te4 | 3.93343 | 77.5991 | 191.876 | 12 | 3 | 10.871
aflow:470fae67dedb78ed | B2Nb2Ni2 | 22.354 | 140.907 | 352.033 | 6 | 3 | 7.97062
aflow:473d6cf16feebd74 | Be24P16 | 6.2643 | 71.9333 | 171.101 | 40 | 2 | 2.23018
aflow:474a32773d1a741c | Ag6P2S8 | 0.646044 | 12.5931 | 34.3368 | 16 | 3 | 4.42999
aflow:474bef052b06e59a | Si41 | 2.41433 | 42.1507 | 106.141 | 41 | 1 | 1.96553
aflow:477c18f864ac6232 | Si16Ti20 | 5.19987 | 87.62 | 217.675 | 36 | 2 | 4.09584
aflow:477fd09200619ca1 | Er1Ni2P2 | 9.69237 | 88.0277 | 222.484 | 5 | 3 | 8.43589
aflow:478d7562c83bbe43 | O4Rb2Sc2 | 6.85733 | 54.1388 | 135.628 | 8 | 3 | 4.37391
aflow:4792c39561f6d200 | Al4O12Y4 | 8.78906 | 111.946 | 280.865 | 20 | 3 | 5.19488
aflow:4792db85eaa107bf | Se1Zn1 | 5.4493 | 27.5384 | 71.3601 | 2 | 2 | 5.24841
aflow:47ac751010ec616f | Al4Er2Ni2 | 5.75013 | 51.5808 | 131.164 | 8 | 3 | 6.6693
aflow:47b9ffc0d5db5a9b | Ag2F6Rb2 | 0.829701 | 17.2245 | 45.4946 | 10 | 3 | 4.64592
aflow:47bb3339e4e5f9cc | Mo6Zr2 | 1.64266 | 23.7672 | 68.4738 | 8 | 2 | 8.84117
aflow:47cb2876d17ee2da | Au6Sb8Y6 | 1.32398 | 37.7873 | 97.5632 | 20 | 3 | 9.09254
aflow:47d3f3ddbfe6fd04 | N4Ta2 | 20.1425 | 145.385 | 371.354 | 6 | 2 | 10.7521
aflow:47edb17dac296aad | Ho1S1 | 9.49212 | 44.1591 | 115.331 | 2 | 2 | 7.89684
aflow:47f3d2666620ccba | Cr2S2 | 5.96175 | 28.2545 | 73.4387 | 4 | 2 | 3.74613
aflow:47f6710cbf8f197d | Cu6O8Pb1 | 1.60526 | 39.0343 | 105.752 | 15 | 3 | 5.78034
aflow:47f7fd7233cdb705 | La4O14Sn4 | 3.44255 | 74.5631 | 191.261 | 22 | 3 | 6.30751
aflow:4814f27dd1ab4bf3 | Ga4La4Pd8 | 0.893828 | 26.9956 | 73.7805 | 16 | 3 | 8.57406
aflow:4821b17f7b370cb9 | Ba4Ge8P8 | 1.83079 | 30.7249 | 76.0414 | 20 | 3 | 4.47401
aflow:4836777a449c8009 | Al6Th2 | 4.35912 | 41.4406 | 106.815 | 8 | 2 | 5.95198
aflow:483af4d6975b0003 | Te12Th7 | 1.21252 | 28.064 | 74.0406 | 19 | 2 | 8.41621
aflow:4842dd1381fd6937 | Li1Mg4Si2 | 2.0204 | 16.628 | 44.7616 | 7 | 3 | 1.96486
aflow:484aa4aa291e7238 | I1Na1 | 0.851748 | 7.82861 | 20.2693 | 2 | 2 | 3.6417
aflow:484e22a0ef6720c0 | P4Zn6 | 2.99174 | 41.2235 | 103.802 | 10 | 2 | 4.79636
aflow:485673f3b0973aea | Co8N4Zr16 | 3.55887 | 65.7622 | 171.512 | 28 | 3 | 7.3045
aflow:485a69ed3ff60df7 | Ir6Sn6Zr6 | 3.03393 | 66.0743 | 173.642 | 18 | 3 | 11.3774
aflow:4862e15e81e47ebb | Al3Os2 | 16.9173 | 120.215 | 301.727 | 5 | 2 | 11.0407
aflow:4869a52f9382b70d | Rh1Si3Tb1 | 7.22675 | 53.3824 | 140.04 | 5 | 3 | 6.77351
aflow:487a072a13d8ecd6 | Au4Ca4Ga4 | 0.854193 | 24.4339 | 64.5747 | 12 | 3 | 7.77586
aflow:487abf2ff7af3f57 | B4C4Er2 | 20.3828 | 123.236 | 302.015 | 10 | 3 | 7.06611
aflow:488147efb71ed55f | Cd1S1 | 2.63546 | 16.7103 | 45.585 | 2 | 2 | 4.63871
aflow:48827b3227344479 | Ni1Zn1 | 9.70334 | 68.458 | 178.14 | 2 | 2 | 9.05334
aflow:489872819d7079cb | O1Sc1 | 18.4002 | 82.1343 | 209.158 | 2 | 2 | 4.28234
aflow:48aaf0a904c405e2 | Ga3Pt3Th3 | 2.0683 | 38.9272 | 105.023 | 9 | 3 | 12.2672
aflow:48aef3546fc0ffb2 | Al3Cu3Er3 | 3.69973 | 42.9259 | 109.736 | 9 | 3 | 7.56684
aflow:48b2fd56d196968e | N2Ta2 | 25.5906 | 163.736 | 418.536 | 4 | 2 | 14.5228
aflow:48bdcbf1fee8d266 | N8Si6 | 17.9999 | 124.966 | 318.33 | 14 | 2 | 3.13229
aflow:48d06cd57e3bde76 | Sc1Se1 | 7.87107 | 33.1969 | 87.5392 | 2 | 2 | 4.81842
aflow:48d45cacb1c5b094 | Pt2S2 | 2.71238 | 33.7512 | 92.9534 | 4 | 2 | 9.88452
aflow:48e1c56b5a8980e0 | Al4Tb8 | 2.8517 | 28.4362 | 72.5979 | 12 | 2 | 7.1442
aflow:48e5eceb94a2a2a1 | C1In1Pt3 | 0.649876 | 18.5802 | 54.0114 | 5 | 3 | 15.6433
aflow:490b50d631861556 | As1Br3Ca3 | 2.54234 | 22.4937 | 55.4129 | 7 | 3 | 3.40712
aflow:49361ec54f4ee82a | Ir2Th2 | 2.45036 | 28.4933 | 79.8935 | 4 | 2 | 14.1421
aflow:4938791be8ab7bce | Ir4S4Sb4 | 5.07883 | 87.0577 | 215.743 | 12 | 3 | 10.1584
aflow:493c1071c3127969 | Li3Pb1 | 2.30068 | 20.2544 | 48.3028 | 4 | 2 | 5.03867
aflow:4940cfa93644f0c4 | Cd4O12Sn4 | 2.37723 | 64.3235 | 168.766 | 20 | 3 | 7.10473
aflow:494d1eb12219a1bc | K2Sb2Zn2 | 1.76231 | 17.6499 | 42.8811 | 6 | 3 | 3.90829
aflow:4957606e268fa7ca | Al10Ta20 | 2.51749 | 55.4775 | 149.043 | 30 | 2 | 11.8659
aflow:4973240dc8132d88 | Bi1Mg1Ni1 | 4.10048 | 33.1868 | 85.2013 | 3 | 3 | 7.92974
aflow:49744aeaaee5d43d | Ge6Ir4Tb6 | 2.79469 | 52.1365 | 134.971 | 16 | 3 | 11.0279
aflow:498446871e4b60b5 | Hf2N4 | 6.7576 | 62.8126 | 172.641 | 6 | 2 | 9.80361
aflow:4990d46926dfee7a | C1Ru1 | 1.49975 | 16.1078 | 47.521 | 2 | 2 | 9.38138
aflow:49a2f312cc482251 | Mn1Pd2Sb1 | 1.91199 | 28.5953 | 79.1808 | 4 | 3 | 9.36996
aflow:49df2492bd59b040 | Li8O8Pb2 | 2.23797 | 38.0669 | 95.85 | 18 | 3 | 4.81814
aflow:49e03dc8eb3080dd | Au2Nb6 | 5.22147 | 61.193 | 164.556 | 8 | 2 | 10.8325
aflow:49ef8994256b3a31 | Er12Os4 | 2.16967 | 32.7236 | 85.2259 | 16 | 2 | 11.1765
aflow:49f47f6178dea1f9 | I6Pd1Rb2 | 0.263696 | 3.58791 | 9.61961 | 9 | 3 | 4.64676
aflow:4a08c90c16ea2eae | Nb1Pd3 | 7.05245 | 76.9974 | 204.103 | 4 | 2 | 10.9981
aflow:4a0edc6c85268591 | Cu2Er1In1 | 3.42503 | 39.5262 | 103.109 | 4 | 3 | 9.50237
aflow:4a3724566247c38d | P4Ru4Ta4 | 7.84497 | 117.055 | 305.974 | 12 | 3 | 12.1575
aflow:4a3928b5e6126a94 | B4C2U2 | 23.7043 | 148.133 | 351.89 | 8 | 3 | 9.73856
aflow:4a4228d881bd6511 | Pd6S2 | 1.94285 | 36.3759 | 97.872 | 8 | 2 | 9.16937
aflow:4a4c2867f69711c9 | Cd4Rh4Tb16 | 1.28251 | 28.9389 | 74.8152 | 24 | 3 | 8.94635
aflow:4a6557136108a3f7 | Eu1Hg1 | 1.38156 | 17.2271 | 44.6093 | 2 | 2 | 9.59802
aflow:4a6e79068244bb69 | Al2Fe1Zr6 | 7.81941 | 48.5531 | 125.908 | 9 | 3 | 5.99869
aflow:4a6fdf5b8e6e7768 | Ni16Si7Zr6 | 3.57962 | 90.9466 | 234.649 | 29 | 3 | 7.52371
aflow:4a7151b29f2f78d7 | Mg2O6V2 | 2.32607 | 24.5093 | 68.4026 | 10 | 3 | 2.82789
aflow:4a77f6d742d55d27 | Ca1Ge2Ir2 | 8.1076 | 67.0102 | 169.173 | 5 | 3 | 10.4198
aflow:4a8a1dc1af88bf91 | N1Na3 | 2.02204 | 11.9596 | 30.5303 | 4 | 2 | 1.31372
aflow:4aa30a659beb47a0 | Ca4O12Zr4 | 6.98271 | 84.9057 | 214.301 | 20 | 3 | 4.47117
aflow:4aa4bd658660cab8 | Pu1Te1 | 5.06453 | 33.5274 | 84.2866 | 2 | 2 | 11.2847
aflow:4acd680114f302a1 | Ag2Hg1I4 | 0.324344 | 4.71106 | 12.5779 | 7 | 3 | 5.52063
aflow:4ad542786ef28db2 | C1Sc3Sn1 | 16.146 | 75.2363 | 179.197 | 5 | 3 | 4.4912
aflow:4ad55dd858c3e7e1 | Cr1Ni1Sb1 | 2.81656 | 36.4914 | 97.1478 | 3 | 3 | 7.2074
aflow:4adb547760ac6076 | Ga2Hf6Ni1 | 7.13921 | 64.4591 | 164.198 | 9 | 3 | 12.1328
aflow:4ade9055a5c52de4 | Ir4Si4Tb2 | 4.60419 | 67.4763 | 180.021 | 10 | 3 | 11.9984
aflow:4aeb1c4c461b8d39 | Os2P4 | 21.322 | 155.49 | 372.473 | 6 | 2 | 9.33445
aflow:4af0f6f4f5b5e8bd | As4Zn6 | 1.27106 | 25.4014 | 66.6797 | 10 | 2 | 5.674
aflow:4afd885d0385a2b0 | Ge6Ta10 | 6.25187 | 104.872 | 266.466 | 16 | 2 | 13.5932
aflow:4b14719a380e0154 | B12Er1 | 37.3594 | 211.619 | 481.215 | 13 | 2 | 4.72144
aflow:4b19d36abfc58612 | In3Pd3Th3 | 1.63473 | 31.9022 | 86.3675 | 9 | 3 | 10.2893
aflow:4b29ef8e1c6f33b7 | Co2P4W2 | 10.3591 | 109.447 | 278.794 | 8 | 3 | 9.61884
aflow:4b4d8105d7c3eacc | O8Ru4 | 9.89981 | 137.958 | 353.172 | 12 | 2 | 7.4995
aflow:4b50271ba827a97c | Dy4Mg2Si4 | 6.92877 | 60.6457 | 144.967 | 10 | 3 | 6.21899
aflow:4b5287b3e7f9e4cd | Ag2S6Ta2 | 3.51391 | 32.9161 | 86.5717 | 10 | 3 | 6.63289
aflow:4b5f9e4adb19ff87 | Ca1Pt1Si3 | 4.78953 | 41.5738 | 110.013 | 5 | 3 | 5.99141
aflow:4b7de1503a36bb4a | As1Te1 | 4.06999 | 24.3896 | 64.781 | 2 | 2 | 6.43193
aflow:4b9c382e991c6048 | Pt6Y14 | 1.03595 | 17.1564 | 47.019 | 20 | 2 | 7.51529
aflow:4bba13075e97f394 | Mn1S1 | 17.2457 | 81.98 | 216.311 | 2 | 2 | 6.51312
aflow:4bbe24c5745eb95d | Ho3Pt3Sn3 | 2.84957 | 50.9837 | 132.321 | 9 | 3 | 12.1287
aflow:4bda491855920812 | Hg10Pd4 | 0.0851389 | 10.628 | 30.3238 | 14 | 2 | 13.6986
aflow:4bda8bf3d5783087 | Ba2Pt2 | 1.52192 | 19.9604 | 52.8821 | 4 | 2 | 8.92344
aflow:4bdc1c1255119bde | Ba2Pb12Rh6 | 0.75573 | 26.1828 | 68.371 | 20 | 3 | 10.7012
aflow:4bec122528e460be | H1Se1Y1 | 14.2347 | 62.772 | 150.153 | 3 | 3 | 5.57473
aflow:4c085ea810fe5d61 | Nb6Pt2 | 7.90906 | 78.4653 | 208.24 | 8 | 2 | 11.1256
aflow:4c0cf35dc9922fbb | Ge4Pd8Y4 | 1.46648 | 39.5164 | 106.281 | 16 | 3 | 8.36321
aflow:4c10b43e69b72e7c | Ag1Li1 | 1.39359 | 14.9382 | 39.5149 | 2 | 2 | 5.78305
aflow:4c615f5bb7991802 | Al4Pd4 | 4.20196 | 61.5123 | 162.228 | 8 | 2 | 7.59589
aflow:4c66320b9dcb1592 | Au2La2 | 0.662441 | 11.3888 | 32.2778 | 4 | 2 | 9.82693
aflow:4c8387e48af5f929 | Cu2Hf10Pb6 | 2.16858 | 56.0383 | 143.676 | 18 | 3 | 13.549
aflow:4c8b8683b4cb36a1 | Al1Cu2Sc1 | 5.8271 | 45.0092 | 118.167 | 4 | 3 | 5.41661
aflow:4c9a161d83bde5ee | H1Ho1Se1 | 12.3913 | 66.294 | 158.41 | 3 | 3 | 8.2791
aflow:4c9a4c8acd1b2bde | Cd1Ho1 | 4.53629 | 26.287 | 68.5792 | 2 | 2 | 8.89417
aflow:4ca2b630d8cbb6dd | P1Rh2 | 10.4142 | 81.5454 | 218.749 | 3 | 2 | 9.3633
aflow:4ca4848aaafe4dbb | Ge4Mg2Y4 | 6.13715 | 56.6985 | 135.069 | 10 | 3 | 5.11806
aflow:4cb9ceb48e5d8237 | Ho8S12 | 2.85149 | 42.739 | 108.976 | 20 | 2 | 6.62965
aflow:4cc015ac7322550a | Cu4Se8 | 1.34732 | 24.6774 | 65.3846 | 12 | 2 | 6.24248
aflow:4cc572d096054a5e | In3Rh2Ti3 | 4.66471 | 55.8474 | 145.098 | 8 | 3 | 7.89238
aflow:4ce95fbe3fce93b1 | Gd4O14Ti4 | 6.45483 | 98.4684 | 249.766 | 22 | 3 | 6.3214
aflow:4ceca54b4cd72f88 | Ir6Sn14 | 1.33327 | 50.4401 | 129.894 | 20 | 2 | 10.6308
aflow:4d1ea58db3286359 | Cd2Er1 | 3.43563 | 31.083 | 78.9119 | 3 | 2 | 9.02414
aflow:4d21a920ca38e0e6 | La1Mg1Ni4 | 1.71284 | 33.1093 | 89.3298 | 6 | 3 | 7.24066
aflow:4d2d79fe29e7a5ed | N1Nb1 | 66.0028 | 197.245 | 484.979 | 2 | 2 | 8.50549
aflow:4d347c2e6d4e5228 | F4Mg1Rb2 | 1.93049 | 21.2374 | 54.027 | 7 | 3 | 3.77214
aflow:4d366e7f1db50794 | Ge1O3Pb1 | 7.38513 | 94.415 | 236.069 | 5 | 3 | 9.19954
aflow:4d3b9802cdb1da11 | Ni4Sc6Si6 | 6.90123 | 78.2249 | 192.738 | 16 | 3 | 4.33214
aflow:4d44ca8da00e59f9 | Cs3H9Mg3 | 1.84575 | 19.6954 | 46.4296 | 15 | 3 | 3.1937
aflow:4d47f91025d34b39 | Co4P12 | 8.875 | 112.652 | 264.886 | 16 | 2 | 4.43094
aflow:4d515949b53a184b | S1Zr1 | 12.4994 | 52.2841 | 138.608 | 2 | 2 | 5.6648
aflow:4d585c73685bc9b2 | S8Zn8 | 2.31504 | 36.0505 | 92.4479 | 16 | 2 | 4.17301
aflow:4d761230b92893b6 | Au4Y8 | 1.2269 | 19.8529 | 53.5332 | 12 | 2 | 7.78568
aflow:4d76834a1fbcef1f | Cl1Tl1 | 0.592328 | 7.90068 | 21.1963 | 2 | 2 | 6.72918
aflow:4d7c8c08e42f2c50 | Mn2Se6Th2 | 2.56696 | 29.2354 | 76.4748 | 10 | 3 | 6.77627
aflow:4d7e8ad4f19d5a97 | Ba2Ge2Zn2 | 2.65224 | 28.5194 | 68.7931 | 6 | 3 | 5.37659
aflow:4d84b645c3e29221 | Pt3Sn3Y3 | 2.83601 | 49.1232 | 128.337 | 9 | 3 | 10.0889
aflow:4d8d11cb2d8457a7 | Ge2 | 8.77592 | 46.2236 | 110.881 | 2 | 1 | 5.08782
aflow:4d8faf470aa227b6 | Al1C1Ti3 | 21.4351 | 88.5194 | 221.725 | 5 | 3 | 3.98017
aflow:4d95fa3c731857a2 | N2Te1Th2 | 6.19272 | 29.1944 | 77.3273 | 5 | 3 | 8.46238
aflow:4d9643bf1f417ab3 | In4Mg2O8 | 4.1691 | 60.6868 | 157.766 | 14 | 3 | 5.75203
aflow:4d9e8eca064cd1f9 | Si4Th2 | 2.93156 | 33.1614 | 89.658 | 6 | 2 | 7.36978
aflow:4da02ddaa8033149 | As1Cd1Li1 | 4.19656 | 30.1033 | 74.5256 | 3 | 3 | 5.09542
aflow:4daeb41c79df1c90 | Bi1Ho1Pt1 | 4.30266 | 40.4764 | 106.017 | 3 | 3 | 12.6229
aflow:4db29f99b9a52e13 | Ag2Ho2Pb2 | 1.94752 | 32.9778 | 84.0635 | 6 | 3 | 10.6187
aflow:4db77c268007c7e7 | Ag1Cd1Sb1 | 0.209793 | 5.16666 | 15.0348 | 3 | 3 | 7.60374
aflow:4dc4576f6ea86fac | O14Tb4Ti4 | 6.63451 | 102.449 | 259.418 | 22 | 3 | 6.48621
aflow:4dc818520eda573c | Re8Y4 | 2.27555 | 42.7887 | 119.969 | 12 | 2 | 13.4882
aflow:4dc98501cf293edd | I10In2Sn4 | 0.431356 | 5.92195 | 15.1022 | 16 | 3 | 5.26127
aflow:4dcc43262f37534a | B1Hf1Rh3 | 11.2408 | 102.297 | 266.932 | 5 | 3 | 11.9378
aflow:4dcf1adffdb1e365 | Bi1Dy1 | 6.39882 | 31.9971 | 80.5489 | 2 | 2 | 9.79028
aflow:4dd2f18f5f933617 | Cu2Sn2Y2 | 5.02127 | 47.4319 | 117.423 | 6 | 3 | 6.73632
aflow:4ddd3fc4b2a6ef79 | Bi4O14Ti4 | 3.89553 | 74.5479 | 194.881 | 22 | 3 | 7.23387
aflow:4de3c026dc02312d | Cr2Er2O8 | 5.86044 | 58.0425 | 151.357 | 12 | 3 | 5.88616
aflow:4e03466d19a9aba3 | C1Th1 | 29.595 | 88.4978 | 221.245 | 2 | 2 | 9.84046
aflow:4e1bfd5c51c6e7ab | Al9Co2Sr1 | 7.46179 | 64.2909 | 154.813 | 12 | 3 | 3.59385
aflow:4e22faf7b5fcc747 | Co8Ge26Tb6 | 1.77386 | 66.2558 | 164.386 | 40 | 3 | 8.18956
aflow:4e400e23aa9c5627 | As2Ca1Fe2 | 10.7168 | 65.8442 | 160.857 | 5 | 3 | 6.1704
aflow:4e63b9ef183471b8 | Pt6Sb4 | 0.807631 | 26.3129 | 74.0483 | 10 | 2 | 14.1822
aflow:4e687f82ea43c5fc | Co4P12 | 8.88645 | 112.51 | 264.559 | 16 | 2 | 4.42938
aflow:4e9585a861d6e537 | Dy4Ge6Ir7 | 4.6709 | 96.9392 | 241.457 | 17 | 3 | 13.7553
aflow:4eab5bfa96c55d55 | Al1Dy1 | 9.56531 | 35.23 | 89.2107 | 2 | 2 | 6.74631
aflow:4ece059f675bd372 | Ge3Hf3Os3 | 7.56488 | 99.7346 | 258.173 | 9 | 3 | 14.7822
aflow:4edef03cd560c4da | As2Pb6Zr10 | 3.32607 | 62.9127 | 156.602 | 18 | 3 | 9.44431
aflow:4f01445c6697d0ed | Si4Y2 | 2.03305 | 21.2651 | 58.8732 | 6 | 2 | 4.14685
aflow:4f01f9799983fd51 | Sr1 | 2.66941 | 5.39757 | 13.9477 | 1 | 1 | 2.6701
aflow:4f0cabca7047159a | Er2Pd6S8 | 0.896527 | 24.63 | 68.4399 | 16 | 3 | 6.81851
aflow:4f2cacf7ff9a274e | Ca7Ge1 | 1.29657 | 7.87138 | 20.7945 | 8 | 2 | 2.01044
aflow:4f2db5248958cd2a | Al6Zr2 | 13.5073 | 83.6622 | 197.844 | 8 | 2 | 4.09918
aflow:4f3b9bdf5639c30e | Ag8S4 | 0.337552 | 13.6319 | 38.089 | 12 | 2 | 7.20854
aflow:4f3f97860bec3d5a | H2La1 | 6.7022 | 34.2856 | 87.2829 | 3 | 2 | 5.08186
aflow:4f5d607b987fed0e | Dy1Pt2Si2 | 3.49274 | 41.3417 | 113.302 | 5 | 3 | 11.7858
aflow:4f67c1eddb070a8a | B2Ca1Rh3 | 12.1029 | 103.66 | 263.704 | 6 | 3 | 7.79558
aflow:4f75cb6f21c6ff12 | As6Sr6 | 1.95293 | 23.7469 | 59.3626 | 12 | 2 | 4.30283
aflow:4f808281378ad03c | Al6C2Zr10 | 7.52648 | 66.3827 | 164.669 | 18 | 3 | 5.37814
aflow:4f8e1ad1b844b012 | Pt4Y8 | 1.60547 | 23.1988 | 62.8322 | 12 | 2 | 8.20498
aflow:4f902b3d58a95155 | O4Si2 | 46.1115 | 201.186 | 483.513 | 6 | 2 | 4.13724
aflow:4fa2575f14e6200f | In2Te4Zn1 | 1.66508 | 15.2106 | 38.0491 | 7 | 3 | 5.50505
aflow:4fadebde4690b7f0 | Bi1Ca3N1 | 7.62895 | 46.6457 | 108.729 | 5 | 3 | 4.79083
aflow:4fb25be5778cb747 | In1Ni4Zr1 | 3.786 | 56.1422 | 146.348 | 6 | 3 | 8.92398
aflow:4fcc753033fa4cea | B4C4La2 | 20.1604 | 114.415 | 278.076 | 10 | 3 | 5.18204
aflow:4fd0dd6e94fc881e | N1Tc3 | 28.7143 | 172.606 | 439.756 | 4 | 2 | 10.5151
aflow:4fe83e71b90750f3 | Co4Cu2S8 | 2.20631 | 37.6736 | 100.897 | 14 | 3 | 4.79186
aflow:4fec4fdf9fe1294e | Al10W2 | 9.83043 | 95.1584 | 227.839 | 12 | 2 | 5.68061
aflow:4ff128b70cc03d62 | Sn2 | 2.90827 | 18.3622 | 46.6815 | 2 | 1 | 5.17845
aflow:500395978f0e319f | Ga4Pd4Tb4 | 0.522614 | 15.7381 | 44.723 | 12 | 3 | 9.30017
aflow:500ca05581547ef1 | C10Si10 | 24.2568 | 186.489 | 433.059 | 20 | 2 | 3.17302
aflow:5020e2960bfb1153 | Cd8Yb4 | 0.70711 | 22.7792 | 57.2297 | 12 | 2 | 8.50729
aflow:50234304c92de0b0 | S1Ta1 | 17.8351 | 84.7144 | 221.074 | 2 | 2 | 11.1753
aflow:50276ae3b555fe66 | Bi1Cu1Mg1 | 2.81239 | 26.4678 | 68.9657 | 3 | 3 | 7.38396
aflow:5031af48f69a88e3 | Cd4O12V4 | 4.43936 | 80.7609 | 210.233 | 20 | 3 | 6.29411
aflow:503a4fdfcf55d477 | Tb1Te1 | 4.03319 | 22.6288 | 60.705 | 2 | 2 | 8.05088
aflow:503b09b80c9dc50d | Na2Nb2Se4 | 5.56409 | 39.9156 | 98.7676 | 8 | 3 | 5.44632
aflow:5041054f48131a6f | Ti2Zn1 | 15.0647 | 60.7661 | 153.781 | 3 | 2 | 5.25859
aflow:504b92a2e3f47181 | Ba1Cd2Ge2 | 1.24185 | 17.769 | 47.0252 | 5 | 3 | 6.47438
aflow:504f7153a313debe | C2Ga2Sc4 | 10.0791 | 56.0225 | 137.767 | 8 | 3 | 3.93792
aflow:505547b74393d387 | Co2Dy2Ge4 | 3.24496 | 45.7916 | 120.472 | 8 | 3 | 8.71814
aflow:505a6d1ea13b8eb4 | Au1Pd3 | 2.50825 | 48.4436 | 130.988 | 4 | 2 | 13.5118
aflow:505dc3843fa6a532 | Ge3Ru3Sc3 | 8.49 | 85.1216 | 213.227 | 9 | 3 | 7.2414
aflow:506761c8d156ff45 | Ge4Rh4Sc4 | 4.09276 | 60.1542 | 156.98 | 12 | 3 | 7.08562
aflow:506b31505cb1213f | Ge4Ir4Th2 | 3.94444 | 70.1879 | 185.771 | 10 | 3 | 13.4338
aflow:50908d758f0cc70c | Al6Os2U4 | 4.12965 | 59.1016 | 147.829 | 12 | 3 | 10.3609
aflow:509e96e33161ea6c | Al2N2Zr6 | 14.8153 | 89.6327 | 220.099 | 10 | 3 | 5.90148
aflow:50a57787303593aa | F20K2Tb6 | 1.75239 | 43.8188 | 112.328 | 28 | 3 | 5.80371
aflow:50b2883feb14cd6e | Hg4K2 | 0.0863275 | 4.6596 | 12.504 | 6 | 2 | 7.19143
aflow:50b51ceb501d4d75 | Cd4Pd2Sr2 | 0.915474 | 18.7509 | 49.4626 | 8 | 3 | 7.08536
aflow:50b60c243688c897 | Ca2In8Rh2 | 1.52823 | 34.1998 | 86.6304 | 12 | 3 | 7.13314
aflow:50b7305e895d7477 | Ho1Pd1 | 4.11184 | 28.9702 | 78.7359 | 2 | 2 | 10.6466
aflow:50ba0e96d5272603 | Ca3Tl1 | 1.06871 | 9.6795 | 25.2864 | 4 | 2 | 4.02666
aflow:50c9df791c600123 | O2Zr1 | 23.9236 | 102.022 | 267.16 | 3 | 2 | 5.98871
aflow:50d5839c8ba06083 | As1Pu1 | 7.80575 | 45.2569 | 114.001 | 2 | 2 | 10.7339
aflow:50f0224e86232605 | N4Pt2 | 16.6066 | 171.028 | 424.587 | 6 | 2 | 12.734
aflow:50fb0b557457d42d | Co8Er6Ge26 | 1.76847 | 67.8084 | 168.512 | 40 | 3 | 8.44986
aflow:51003152679aef14 | Mg4Th2 | 3.5876 | 25.466 | 65.5036 | 6 | 2 | 5.77776
aflow:5114e838d863517f | Au1Ho1 | 3.76495 | 31.253 | 83.785 | 2 | 2 | 13.1396
aflow:5115bb8e95e6c1a2 | Bi1Pd1Y1 | 4.42091 | 35.9706 | 93.7377 | 3 | 3 | 8.86582
aflow:5119e19fac0e70fc | O4Re2 | 13.6076 | 133.903 | 346.549 | 6 | 2 | 10.7534
aflow:51542415c2e7d529 | Ag3La3Mg3 | 0.807069 | 13.451 | 36.7114 | 9 | 3 | 5.56871
aflow:515f51814759ca2d | Ge6Mo10 | 5.47929 | 91.3827 | 239.644 | 16 | 2 | 9.34239
aflow:516cbb6057d9a423 | Au8Li30 | 0.296593 | 13.1409 | 34.0463 | 38 | 2 | 4.65419
aflow:51715da4e7415591 | Be26Er2 | 12.7868 | 123.04 | 270.923 | 28 | 2 | 3.61307
aflow:517c03348d313af3 | Ir4La2 | 5.40661 | 70.0822 | 185.465 | 6 | 2 | 15.0773
aflow:5181a0d23efa563f | Cu4Mg4P4 | 3.38746 | 48.2669 | 122.971 | 12 | 3 | 4.37922
aflow:518c18850773e93e | As8In8 | 1.1384 | 25.7024 | 65.6277 | 16 | 2 | 5.91167
aflow:5197743ba07e1548 | N2Y2 | 18.5086 | 87.0581 | 217.838 | 4 | 2 | 5.59996
aflow:519921b1a82b1a1a | Pt1V3 | 5.81527 | 64.3295 | 163.218 | 4 | 2 | 9.41503
aflow:519d4f090ac611e2 | In2La4Pd4 | 1.49168 | 27.1636 | 72.2404 | 10 | 3 | 7.9132
aflow:51b613f0e17f675e | Ru4Y12 | 2.54817 | 26.9652 | 70.4977 | 16 | 2 | 5.70914
aflow:51c861f8d5f2a223 | Ag4Se4Tl4 | 0.324216 | 11.5694 | 31.2335 | 12 | 3 | 8.50547
aflow:51ca76509e4c5699 | B2Ta1 | 47.9423 | 185.591 | 460.355 | 3 | 2 | 11.9433
aflow:51dc1417e5b587bc | Si2 | 16.5235 | 60.655 | 153.227 | 2 | 1 | 3.04188
aflow:51ddae3ac1142164 | Dy6Ge26Ru8 | 1.35082 | 50.7567 | 132.255 | 40 | 3 | 8.31017
aflow:51fd607704603e17 | B1Ce1Rh3 | 5.31949 | 62.1609 | 169.411 | 5 | 3 | 10.1165
aflow:520d75012cbeb53b | Yb3Zn11 | 0.854927 | 26.101 | 66.7081 | 14 | 2 | 7.92811
aflow:520fbf59d2c57d48 | Ba4Mn4O12 | 2.63685 | 68.8823 | 170.734 | 20 | 3 | 5.92248
aflow:526439163d1cfaba | Gd1Te1 | 3.1224 | 23.6972 | 64.0496 | 2 | 2 | 7.80579
aflow:52644ab7a0028366 | As8Ni4 | 2.4538 | 46.2535 | 121.842 | 12 | 2 | 7.17153
aflow:527b009f61a18513 | Al16Ni7Sc6 | 3.65252 | 66.7567 | 166.752 | 29 | 3 | 4.11186
aflow:527f9f02ff93f2a3 | Ge2Ho1Ru2 | 7.04827 | 60.0215 | 157.782 | 5 | 3 | 9.57236
aflow:52835ff38add18b5 | Bi1Er1Pt1 | 4.28002 | 40.0554 | 105.148 | 3 | 3 | 12.7512
aflow:52844e7969a24d55 | Ca7Cl2H12 | 2.4712 | 33.9317 | 82.0289 | 21 | 3 | 2.18517
aflow:528f39089c3a8aaa | Ag1Sc1 | 5.1347 | 31.2594 | 82.2224 | 2 | 2 | 6.02423
aflow:52a92160866b3a2a | Ag16Ca6 | 0.311928 | 15.4785 | 41.714 | 22 | 2 | 6.44537
aflow:52e2ca0d6eb63c1d | Cu1Pt7 | 2.28524 | 71.1879 | 192.817 | 8 | 2 | 19.7253
aflow:52e6e6389ba040d7 | Al3Er3Pd3 | 2.34642 | 35.1179 | 94.1904 | 9 | 3 | 8.50319
aflow:52f352ec130bb54e | Er1In1Pt4 | 2.79145 | 55.0363 | 148.825 | 6 | 3 | 16.2666
aflow:53122e2feb234908 | Br3Cs1Pb1 | 0.544202 | 7.98552 | 21.024 | 5 | 3 | 4.485
aflow:5312a20efe58dbc3 | Dy1Sn3 | 0.986287 | 12.6065 | 35.1483 | 4 | 2 | 7.94916
aflow:531ee5fea7760b49 | Al1Au2Hf1 | 1.29073 | 23.9681 | 68.0348 | 4 | 3 | 13.9263
aflow:532a8f59af5a2957 | Cu2Ge2Sr1 | 4.04382 | 43.377 | 107.488 | 5 | 3 | 6.27616
aflow:5331b9c8e0d5267d | Al3Sc1 | 13.6326 | 60.6497 | 145.251 | 4 | 2 | 2.92665
aflow:535d8da7d1cb1fff | Ga1P1 | 13.3617 | 51.3036 | 126.46 | 2 | 2 | 4.03693
aflow:536c2f463e4fff78 | Au1Cs1 | 0.500054 | 7.06757 | 17.5523 | 2 | 2 | 6.75577
aflow:53bc333b72a0cbd5 | Al1Y1 | 12.0523 | 35.1237 | 88.7502 | 2 | 2 | 4.08885
aflow:53c0f8e8582ef973 | Li6P2 | 6.095 | 35.1352 | 81.4362 | 8 | 2 | 1.4597
aflow:53c8683bd5648144 | Cr1Te1 | 0.0805987 | 1.51943 | 4.50045 | 2 | 2 | 4.68531
aflow:53cf3e30775379e9 | Er4Mg8 | 1.73968 | 19.5982 | 51.1727 | 12 | 2 | 4.68926
aflow:53d5a5933de2bde4 | F1K1 | 1.74494 | 13.3816 | 35.3015 | 2 | 2 | 2.76548
aflow:53dac5609b420427 | C2Dy1 | 10.3954 | 40.4996 | 108.966 | 3 | 2 | 7.41199
aflow:53ec4de84a1660a4 | Tb4Tl2 | 1.74216 | 22.8225 | 59.9364 | 6 | 2 | 10.0563
aflow:5419805aeec1a922 | La4O14Ti4 | 5.5638 | 87.087 | 222.992 | 22 | 3 | 5.40576
aflow:5421f42e62d39657 | Ga2O12Tb6 | 3.42866 | 61.6784 | 161.313 | 20 | 3 | 7.77089
aflow:542bf9c5a7d7bf04 | Dy3Pb3Pd3 | 1.60263 | 36.2122 | 94.8609 | 9 | 3 | 11.4914
aflow:543873816dec8d9e | N2Os1 | 21.315 | 103.112 | 275.223 | 3 | 2 | 11.9374
aflow:54475cf2acb8b6ca | Mn2O3Ta1 | 7.0869 | 66.061 | 172.956 | 6 | 3 | 8.09908
aflow:544c2df3889130ff | Al2Ba1Si2 | 5.29198 | 25.1737 | 63.0491 | 5 | 3 | 3.61841
aflow:5477ab0c5a3ac253 | Na2Se1 | 2.48774 | 15.6784 | 39.0466 | 3 | 2 | 2.62476
aflow:549edbf033109acf | Ba1S1 | 5.63285 | 24.487 | 61.3628 | 2 | 2 | 4.1776
aflow:54a813a47d2a272b | Al4Y2 | 11.7594 | 60.878 | 145.783 | 6 | 2 | 3.88454
aflow:54a8c07e64803550 | B2Fe1 | 24.2745 | 112.297 | 281.457 | 3 | 2 | 5.00559
aflow:54a8c149ba599893 | Nb6Si2 | 10.5796 | 75.2371 | 195.776 | 8 | 2 | 7.48373
aflow:54bc53f8d5f39ed9 | As2Bi2O8 | 2.54877 | 38.6177 | 104.92 | 12 | 3 | 7.31361
aflow:54d192a65c37fe6e | Be4Nb6 | 11.8315 | 81.9258 | 210.923 | 10 | 2 | 6.78656
aflow:54eafdffd7f40b14 | Dy1Pd2Si2 | 5.50352 | 54.8251 | 144.714 | 5 | 3 | 8.40674
aflow:54f6d5d6a4038457 | Al1Pt1 | 4.79104 | 42.1388 | 117.622 | 2 | 2 | 12.7422
aflow:54fcdf9655948af9 | Nd1Pt3 | 3.23184 | 46.9677 | 127.197 | 4 | 2 | 16.5076
aflow:550e3c05c3c46b0a | Ga3Pt3Zr3 | 4.62898 | 67.6872 | 177.336 | 9 | 3 | 11.0798
aflow:5516c55915dd7282 | Fe1Ru2Si1 | 17.4881 | 122.214 | 312.863 | 4 | 3 | 9.15164
aflow:551e9f720c677f7e | As4Er4Pt4 | 2.33779 | 48.479 | 127.691 | 12 | 3 | 12.2072
aflow:55285999858648e4 | F4K2Zn1 | 2.27257 | 23.1885 | 59.3943 | 7 | 3 | 3.34678
aflow:552d0f6689b9f474 | Al3Zr1 | 11.1041 | 53.6974 | 136.963 | 4 | 2 | 4.12127
aflow:554b4fcd1fea6a34 | C1Pt1 | 2.40203 | 25.4461 | 73.4517 | 2 | 2 | 13.1944
aflow:556ade1ce8037d25 | Ge26Ho6Os8 | 1.71215 | 62.0314 | 158.659 | 40 | 3 | 9.87133
aflow:557e82f403787694 | Co2Nb8Si2 | 11.4202 | 102.733 | 260.951 | 12 | 3 | 7.83221
aflow:558291695b0056ba | Al16Pd7Sc6 | 2.14066 | 52.2526 | 135.272 | 29 | 3 | 4.89163
aflow:5588568293d3f856 | Li2 | 3.15764 | 6.79437 | 17.5428 | 2 | 1 | 0.568605
aflow:558db863d3e11da8 | Ag2P2Sr2 | 3.28879 | 33.8513 | 83.7974 | 6 | 3 | 5.26199
aflow:558e42bda840327b | Mn1Ni3 | 4.091 | 49.5311 | 133.055 | 4 | 2 | 8.12465
aflow:55956710ac7f4407 | Dy2Pt4 | 4.28532 | 68.6807 | 180.931 | 6 | 2 | 16.4463
aflow:559b453b9ec43800 | Br8Cu8 | 0.427473 | 13.2385 | 35.3135 | 16 | 2 | 5.65342
aflow:55aa9af6d8744553 | Ag4Er4Se8 | 1.18948 | 22.3381 | 58.5792 | 16 | 3 | 7.2046
aflow:55b23f1a73a19a46 | Ho4Mg8 | 1.37806 | 16.2686 | 43.3017 | 12 | 2 | 4.60693
aflow:55b88a4436579999 | Ru4S8 | 8.45479 | 114.928 | 276.468 | 12 | 2 | 5.99287
aflow:55b9faf4733959de | Dy4O14Ti4 | 6.58296 | 102.479 | 259.719 | 22 | 3 | 6.62585
aflow:55bf312c44071d54 | Dy1H2 | 9.95648 | 56.9104 | 139.931 | 3 | 2 | 7.82751
aflow:55c34e21ba3cef80 | Cr4O12W2 | 8.187 | 105.376 | 269.44 | 18 | 3 | 6.48988
aflow:55c7aaff71ac142c | Ge6Ir7Tb4 | 4.59209 | 96.0991 | 239.929 | 17 | 3 | 13.589
aflow:55cd6688d0177c7e | Al6C8Hf4 | 14.3452 | 156.059 | 370.186 | 18 | 3 | 7.56024
aflow:55d0a6e60c496c7c | Ni2Zr4 | 1.51424 | 16.5835 | 47.5384 | 6 | 2 | 7.26819
aflow:55d29e8737efd854 | Rh4Te8 | 2.32316 | 48.7375 | 125.166 | 12 | 2 | 8.58335
aflow:55d586841634d7d1 | C1La3Tl1 | 4.82183 | 33.3955 | 83.4753 | 5 | 3 | 7.10008
aflow:55d997d542dcf5a6 | Dy2Ga8Ni2 | 2.21704 | 48.1785 | 122.918 | 12 | 3 | 8.16052
aflow:55ef006dc02f6f54 | S8Zr6 | 0.849899 | 15.8185 | 44.9969 | 14 | 2 | 4.25881
aflow:55f3e2394df94165 | Ag8Pd24Se8 | 0.24224 | 22.6436 | 63.483 | 40 | 3 | 10.0506
aflow:5605178d68a3050c | Hf1Pd3 | 6.10995 | 70.4269 | 186.734 | 4 | 2 | 12.9747
aflow:56108ea12b0c6375 | Er1Mg1 | 11.4835 | 24.678 | 62.0766 | 2 | 2 | 5.96179
aflow:5612257da8167e7d | Pb3U1 | 1.42126 | 22.297 | 58.3257 | 4 | 2 | 12.1581
aflow:5616981d0e11de14 | Bi2Rh2 | 2.01868 | 32.3034 | 88.7419 | 4 | 2 | 12.1812
aflow:5621cbf1824fafeb | Au7I1P10 | 1.09036 | 33.8229 | 87.8924 | 18 | 3 | 7.7497
aflow:562b84d604763031 | Al2Y2 | 10.1234 | 35.8292 | 89.6224 | 4 | 2 | 3.91258
aflow:56428d5401825d75 | Nb4O14Sn4 | 7.65654 | 97.4137 | 238.151 | 22 | 3 | 5.72543
aflow:564419ad66d91082 | B4C4Y2 | 22.6142 | 108.531 | 268.869 | 10 | 3 | 4.27769
aflow:5651bdf75cf895a8 | Au1Rb1 | 0.662629 | 8.06233 | 20.1099 | 2 | 2 | 6.53004
aflow:5674982ac90bc04c | Al8Er12 | 2.40611 | 36.1772 | 90.7267 | 20 | 2 | 7.35416
aflow:5676285f6634d44e | Cs2I6Sn2 | 0.348189 | 6.26776 | 16.207 | 10 | 3 | 4.1318
aflow:56871722031ba9a8 | Ge4Nb4Rh4 | 6.07234 | 92.1239 | 240.249 | 12 | 3 | 9.48515
aflow:568b71a1e061590c | Dy4Tl2 | 1.76227 | 23.4387 | 61.4937 | 6 | 2 | 10.3389
aflow:5694ef3902a1e13d | Nb3O3 | 24.5568 | 149.651 | 371.751 | 6 | 2 | 7.05532
aflow:56953f759ff4e283 | Al2Hf6Pt1 | 7.04851 | 63.4816 | 162.805 | 9 | 3 | 12.024
aflow:56aa266086fc3805 | As4Pd20Sb4 | 0.202881 | 17.2724 | 49.7347 | 28 | 3 | 10.2968
aflow:56c2ad566655f7a8 | F8Pd2Sr2 | 1.37904 | 24.4638 | 65.0379 | 12 | 3 | 4.71894
aflow:56df4b5282549a79 | In2Pt1 | 1.35613 | 23.0445 | 63.9594 | 3 | 2 | 10.6812
aflow:5713b2d3698c61de | Al4Au4Th2 | 2.70137 | 51.219 | 133.277 | 10 | 3 | 10.9132
aflow:571d2fe1358582e6 | Ba4Si8 | 2.49865 | 33.2778 | 82.4208 | 12 | 2 | 4.14402
aflow:572886e08a463fbf | Pb4Pt2 | 0.60839 | 17.6768 | 49.3087 | 6 | 2 | 14.0331
aflow:572a8aac8b57ea56 | Re8Zr4 | 2.83604 | 53.0269 | 148.693 | 12 | 2 | 14.441
aflow:57369194a17abdd8 | Fe1Te2Zr6 | 6.75765 | 61.4032 | 156.067 | 9 | 3 | 7.4155
aflow:5738ebc31dfa0d20 | Rh9S12 | 3.02884 | 72.5052 | 185.669 | 21 | 2 | 6.35684
aflow:574859fb725b71ef | O14Y4Zr4 | 6.58133 | 86.5563 | 220.147 | 22 | 3 | 5.25984
aflow:5765d9a349be7450 | Cu2O4Sc2 | 4.74294 | 44.7868 | 120.461 | 8 | 3 | 4.33637
aflow:5772b090218dc912 | Se8Th4 | 1.50382 | 23.0695 | 62.7898 | 12 | 2 | 7.86603
aflow:577e516a8635cda8 | Ge6Ta10 | 5.44553 | 93.2071 | 240.577 | 16 | 2 | 13.613
aflow:57881763974b095b | Cd2Se2 | 1.25962 | 14.5911 | 39.6139 | 4 | 2 | 5.37804
aflow:578a0494a9c0a3af | Mg2O6V2 | 4.55773 | 33.5025 | 91.2291 | 10 | 3 | 2.82237
aflow:5790962d15c6d5ff | B6Gd1 | 14.4375 | 76.3096 | 199.553 | 7 | 2 | 5.31981
aflow:57b75e00d1aa2af6 | Se1Sn1 | 6.21949 | 28.6256 | 71.6528 | 2 | 2 | 5.76581
aflow:57c1fbcd1c742b68 | B8Mo8Os4 | 9.28589 | 157.601 | 405.339 | 20 | 3 | 11.8065
aflow:57c328e0ed12235c | La4Rh4Si4 | 1.24861 | 20.3158 | 56.9083 | 12 | 3 | 6.8348
aflow:57c5847cc0292890 | P4Ru4Zr4 | 9.10236 | 108.308 | 276.664 | 12 | 3 | 8.00953
aflow:57c7a3dec0c6c844 | P4W12 | 5.30171 | 98.8105 | 264.961 | 16 | 2 | 16.0658
aflow:57c8992a63c3e76f | Al2C2V4 | 22.774 | 116.886 | 286.516 | 8 | 3 | 4.78804
aflow:57cecbf3dc26e974 | P1 | 9.3518 | 51.3142 | 132.231 | 1 | 1 | 3.52099
aflow:57d95c24181ec14e | Al8Zr4 | 10.5841 | 86.5333 | 206.814 | 12 | 2 | 4.51193
aflow:57e4161a36ca0f7c | Co2Rh4S8 | 2.68662 | 40.6839 | 107.573 | 14 | 3 | 5.1923
aflow:57eda7013d19d919 | Ni1P4Si3 | 6.57731 | 62.6791 | 156.613 | 8 | 3 | 3.15302
aflow:57f062a3210f15c7 | Al2C6Ta8 | 10.7359 | 132.647 | 335.086 | 16 | 3 | 12.4655
aflow:57f618875652a39b | Ni2O12Ta4 | 7.28957 | 91.3279 | 235.752 | 18 | 3 | 8.11914
aflow:57ff68dfc05e7a17 | S12Sc4Y4 | 2.87168 | 33.1475 | 86.382 | 20 | 3 | 3.48865
aflow:581f1f92cbb35bc2 | Ir2Ti6 | 1.85335 | 32.6409 | 91.4794 | 8 | 2 | 8.38182
aflow:5822e01d0015efb8 | B2Tc6 | 15.1718 | 141.16 | 367.166 | 8 | 2 | 10.3428
aflow:582d36d531b92b8c | Mg1Y1 | 12.4829 | 23.0863 | 58.4225 | 2 | 2 | 3.42165
aflow:582f2ebc968a0952 | Ce1Co1Si3 | 13.2962 | 75.7581 | 188.784 | 5 | 3 | 5.97186
aflow:585337a2c5893256 | H2Nb1 | 16.2956 | 81.8791 | 213.195 | 3 | 2 | 6.59631
aflow:587070faf1466d87 | O4Ti2 | 22.7614 | 112.488 | 285.631 | 6 | 2 | 4.01394
aflow:5882443e36213ebb | Bi4O14Ru4 | 4.65744 | 95.5536 | 241.535 | 22 | 3 | 8.66097
aflow:5886c0ac12a0c7cd | Ca2Rh4 | 3.58797 | 47.5757 | 125.196 | 6 | 2 | 7.5694
aflow:5891782b644338f2 | Au1Li3 | 0.632118 | 8.6145 | 23.7201 | 4 | 2 | 5.72192
aflow:589af7a1a460fbba | N3V2 | 29.8454 | 179.127 | 441.196 | 5 | 2 | 5.38544
aflow:58a455185bfb2e7e | Al3Dy1 | 10.2867 | 60.8933 | 144.657 | 4 | 2 | 5.24542
aflow:58b3c5708928d287 | B4Li8Pd12 | 0.731396 | 30.5607 | 84.326 | 24 | 3 | 7.21553
aflow:58b9ed291d3d9da5 | Hg1Se1 | 1.31205 | 13.725 | 37.2783 | 2 | 2 | 7.56961
aflow:58bd0b5d47b44b34 | Al2Li1Rh1 | 9.40332 | 59.0132 | 152.169 | 4 | 3 | 5.00976
aflow:58bd8f8745fa8925 | Ca4Mn4O12 | 3.30019 | 92.2197 | 228.268 | 20 | 3 | 4.34883
aflow:58bde6bf18abaa42 | Co4Ge4V4 | 6.33757 | 92.2041 | 238.422 | 12 | 3 | 7.89957
aflow:58d9a7827940d4c4 | Ba2Te4 | 1.46276 | 15.0264 | 38.387 | 6 | 2 | 5.44047
aflow:58f2fa6442546815 | Nb1Ru1 | 2.93998 | 24.0191 | 69.4408 | 2 | 2 | 9.92251
aflow:58f4471901eff079 | K5Pb24 | 0.135596 | 8.31636 | 22.8752 | 29 | 2 | 8.72522
aflow:58fb9512679028ef | P6Sr6 | 2.65588 | 26.8692 | 67.1975 | 12 | 2 | 3.43964
aflow:58fe68b5f9920e5b | C2Mg2N4 | 24.3982 | 139.583 | 349.577 | 8 | 3 | 3.42943
aflow:59063b52ef54c3cb | Ag2 | 1.31896 | 23.7034 | 64.5236 | 2 | 1 | 10.0126
aflow:590c19e7b6d9ad00 | O12Pb4Tc4 | 2.98668 | 67.0365 | 173.517 | 20 | 3 | 8.0905
aflow:59146a05803f7c69 | Al1C1La3 | 6.61794 | 33.187 | 83.3035 | 5 | 3 | 5.22968
aflow:5919341cd70d27f4 | Mg4O8Si2 | 13.9388 | 116.855 | 286.479 | 14 | 3 | 3.45181
aflow:5952bc520d57d141 | N1Pu1 | 36.6746 | 90.9559 | 225.649 | 2 | 2 | 14.2316
aflow:596b0d9e285bb414 | Hg1Ni1 | 1.28034 | 30.332 | 85.8736 | 2 | 2 | 13.9213
aflow:598a7a7328a47d85 | B1P1 | 105.321 | 161.882 | 364.273 | 2 | 2 | 2.95331
aflow:59986524fbaca343 | N4Re8Zr16 | 3.34655 | 73.1805 | 193.606 | 28 | 3 | 10.1984
aflow:59a19bf9fc5028ff | Co4Sb12 | 2.60832 | 56.1568 | 136.088 | 16 | 2 | 7.5058
aflow:59adc4bbf51db268 | Nb6Rh2 | 9.9392 | 89.1622 | 233.27 | 8 | 2 | 9.09719
aflow:59ba3fe3ff6e783a | Mn1Pd2Sn1 | 2.05658 | 34.3058 | 93.6802 | 4 | 3 | 9.33451
aflow:59bce60e4ed76f05 | Ag1Cl1 | 0.615131 | 8.67015 | 24.2824 | 2 | 2 | 5.37163
aflow:59d48b5a99788b1c | Er2Sn4 | 3.19196 | 33.6862 | 84.6658 | 6 | 2 | 8.37197
aflow:59fa6a642e246bf5 | In2Sc4 | 5.44216 | 38.3789 | 96.4421 | 6 | 2 | 4.70292
aflow:5a12ca65b4afe176 | Y2 | 20.2194 | 28.96 | 70.4996 | 2 | 1 | 4.50513
aflow:5a14a06a71776ca3 | In1La3N1 | 6.58575 | 42.6692 | 105.276 | 5 | 3 | 6.45588
aflow:5a1b6fdffb2dde5d | C1In1Y3 | 13.5189 | 62.0308 | 147.21 | 5 | 3 | 5.4425
aflow:5a41940197c879ba | B6Ni20Ta3 | 2.8229 | 88.9151 | 236.994 | 29 | 3 | 10.1429
aflow:5a58189fe4d0f2e6 | Bi2Er10Pt4 | 0.939181 | 21.2643 | 57.8269 | 16 | 3 | 11.7512
aflow:5a624ba9e35af61b | K2Te1 | 0.893514 | 6.51818 | 16.7666 | 3 | 2 | 2.44811
aflow:5a670b4d513577ba | Fe1Ti1 | 45.0433 | 129.426 | 312.132 | 2 | 2 | 6.38205
aflow:5a82abb475fd41a4 | Ba4Cu8S8 | 1.23115 | 31.6167 | 81.1542 | 20 | 3 | 5.498
aflow:5a8c11a2c4607835 | C2Tl2Zr4 | 10.1859 | 77.8054 | 190.514 | 8 | 3 | 8.78132
aflow:5a8e615d2ad336d3 | Bi1Li1Mg1 | 3.78424 | 22.3933 | 54.3396 | 3 | 3 | 5.04777
aflow:5aa1e8886be19764 | Al4Hg2S8 | 2.11564 | 32.825 | 86.4185 | 14 | 3 | 4.51859
aflow:5ac80aff95eadfb0 | Er2Si4 | 2.67336 | 30.6393 | 82.4392 | 6 | 2 | 6.53091
aflow:5acbf212d1783298 | Cs1 | 0.148068 | 0.630101 | 1.72744 | 1 | 1 | 1.91348
aflow:5acf588213d5c741 | Ni2S4 | 8.07029 | 50.5336 | 124.865 | 6 | 2 | 4.10075
aflow:5adf7d52e3b3626e | Br2La10Sb6 | 1.76906 | 33.9291 | 85.1099 | 18 | 3 | 6.75591
aflow:5ae0bc1adf7ccb68 | Cd4O12Ti4 | 4.97296 | 87.2427 | 226.123 | 20 | 3 | 5.99856
aflow:5af42c7746ab7767 | Li4Sb4Sr4 | 2.07708 | 25.4897 | 61.0773 | 12 | 3 | 4.30877
aflow:5af53ce262d3c5cc | Mg2O2 | 14.3849 | 62.4348 | 160.561 | 4 | 2 | 2.93357
aflow:5b00bf6d521386b6 | Cr4Mg2O8 | 6.52937 | 74.4662 | 194.36 | 14 | 3 | 4.18264
aflow:5b11418893415817 | Gd1Rh1 | 4.44138 | 42.2036 | 112.025 | 2 | 2 | 10.3601
aflow:5b25eee4521ada34 | Ti4Zn8 | 2.64586 | 64.8063 | 158.051 | 12 | 2 | 6.47045
aflow:5b26fddf83dc31c4 | Co2Si4Y2 | 7.72964 | 64.8255 | 165.632 | 8 | 3 | 5.29021
aflow:5b357b72531618a5 | Cr2F8Sr2 | 1.96611 | 28.331 | 73.9481 | 12 | 3 | 3.8873
aflow:5b3f8e61186e7328 | Er6F20K2 | 1.92218 | 48.093 | 122.819 | 28 | 3 | 6.28637
aflow:5b5f6e28c8f6fcae | Mg2Si1 | 15.5421 | 46.6033 | 109.226 | 3 | 2 | 1.98907
aflow:5b720a985b8fa0a4 | Co2Si1V1 | 8.30361 | 83.3144 | 216.787 | 4 | 3 | 7.0401
aflow:5b7abbd7fc2d9289 | Al2Sc4Si4 | 8.58911 | 68.0774 | 166.198 | 10 | 3 | 3.18359
aflow:5b8a2c2cb85a2929 | Be26Th2 | 11.1723 | 118.316 | 265.665 | 28 | 2 | 4.12591
aflow:5b8c6ef02fe2db2a | K10Te6 | 0.450145 | 9.07266 | 22.6001 | 16 | 2 | 3.07634
aflow:5b984958dbe89502 | Te1Y1 | 4.52453 | 22.2708 | 59.5149 | 2 | 2 | 6.07814
aflow:5b9baecff7ede58b | Dy3In3Ni3 | 1.81335 | 31.8752 | 85.5949 | 9 | 3 | 9.31576
aflow:5ba3a5799c0b4d80 | Pt4Tb8 | 1.2487 | 21.1091 | 57.5857 | 12 | 2 | 11.2767
aflow:5ba58a9996da7974 | Nb6Sb4Te10 | 3.30975 | 65.1794 | 158.564 | 20 | 3 | 7.85906
aflow:5baa20a85d1739d4 | Al1Y3 | 7.63659 | 31.389 | 78.2447 | 4 | 2 | 4.47071
aflow:5bb50c168f2a8bf9 | Cd2Mg2 | 1.51293 | 21.0612 | 54.5613 | 4 | 2 | 5.30713
aflow:5bd96a88945997f6 | Hg2Pt1 | 0.900617 | 22.1898 | 61.3412 | 3 | 2 | 14.4227
aflow:5bdef6b8bcf8389b | Ga4Ho4O12 | 4.28497 | 84.7834 | 219.883 | 20 | 3 | 8.41444
aflow:5be491d6e08418fe | Er4Ni4P4 | 4.63644 | 69.6747 | 177.75 | 12 | 3 | 8.7168
aflow:5be7414fafc81b31 | Ba1Mg4Si3 | 5.87975 | 42.6944 | 100.737 | 8 | 3 | 2.87625
aflow:5be93a21353066c1 | Er2Hg6 | 0.491895 | 19.9126 | 54.0829 | 8 | 2 | 13.4952
aflow:5bf4841f97a43dca | Ga1Rh1 | 6.54377 | 54.5715 | 149.033 | 2 | 2 | 10.415
aflow:5c0a166d6f99ed4f | Si46 | 2.46106 | 45.9163 | 114.667 | 46 | 1 | 2.0056
aflow:5c0ed9780dcea1a7 | Cr4Hg2O8 | 2.5102 | 49.3109 | 133.687 | 14 | 3 | 7.07091
aflow:5c16f5d4d3cde6f8 | Cr4Hf2 | 5.21894 | 45.9509 | 127.335 | 6 | 2 | 10.3912
aflow:5c1ad1f9f83f7aa9 | Ni12P7Sc2 | 2.82127 | 69.2413 | 183.865 | 21 | 3 | 6.76797
aflow:5c1f9a350ac0fe8e | Ag2Cl2 | 0.522228 | 10.3287 | 28.5061 | 4 | 2 | 5.356
aflow:5c20d7f28b9e84f6 | Ge1Li2Zn1 | 4.63055 | 41.2531 | 97.2011 | 4 | 3 | 4.3281
aflow:5c347009c594310f | O2Zr6 | 7.73648 | 56.269 | 147.797 | 8 | 2 | 6.60304
aflow:5c363b4dd6e0208a | Si6Zr10 | 7.94199 | 80.5935 | 199.819 | 16 | 2 | 5.7814
aflow:5c50194cee2c2f1e | C1Ru3Zr1 | 23.9718 | 157.074 | 391.851 | 5 | 3 | 9.86224
aflow:5c5618217287430a | B6Ca1 | 28.2052 | 85.4684 | 213.927 | 7 | 2 | 2.44055
aflow:5c5f591d03ca3b9a | In12Ru4 | 1.97655 | 49.7708 | 125.386 | 16 | 2 | 8.15921
aflow:5c6b84f5e53d12c2 | Sb6Sr10 | 1.29694 | 19.9125 | 48.9558 | 16 | 2 | 4.48768
aflow:5cb0505df67e7744 | Al4Ba2 | 3.9454 | 31.4109 | 75.5612 | 6 | 2 | 4.08098
aflow:5cf3f0f94eab4d50 | C2Nb2 | 18.8957 | 86.4356 | 230.541 | 4 | 2 | 6.5038
aflow:5cfe1d0ba97a5293 | Mo1N1 | 18.8996 | 83.9256 | 231.059 | 2 | 2 | 9.07774
aflow:5d05db91de9efc4b | Al4S8Zn2 | 4.51413 | 46.6202 | 118.275 | 14 | 3 | 3.24523
aflow:5d0a01ae2cd2b5df | Rh4Sn8 | 1.66802 | 40.8926 | 107.499 | 12 | 2 | 8.70469
aflow:5d0d9d5421398d52 | Cd2Mn4O8 | 2.43845 | 41.6642 | 111.538 | 14 | 3 | 5.39908
aflow:5d18b0c93d5f11eb | Sn6Ti10 | 2.73628 | 42.9329 | 112.912 | 16 | 2 | 6.07796
aflow:5d266fe4e61942b1 | As6Yb8 | 1.09881 | 26.6923 | 68.7502 | 14 | 2 | 8.56733
aflow:5d2ee95d3fdba7f1 | Bi4F16Rb4 | 0.5507 | 17.3944 | 47.1603 | 24 | 3 | 5.55158
aflow:5d3a891d1341c11f | Al3Ni2Th1 | 8.48401 | 67.8319 | 171.779 | 6 | 3 | 7.09325
aflow:5d4d5c2f6e49867a | Mn4Pd8 | 1.42065 | 40.3771 | 108.977 | 12 | 2 | 9.44684
aflow:5d55ae43c695bb17 | Ga3Mg3Sm3 | 4.54186 | 43.1676 | 104.097 | 9 | 3 | 5.72487
aflow:5d5b3f29466d25e1 | Al1Er3N1 | 11.0693 | 71.142 | 170.638 | 5 | 3 | 8.58525
aflow:5d5d9f727e2fbf3a | Ba2Hg1 | 1.2922 | 10.0205 | 24.8586 | 3 | 2 | 5.70529
aflow:5d6ade89e4018661 | In1La3 | 1.37201 | 12.6622 | 34.2718 | 4 | 2 | 6.57065
aflow:5d6d0cc05e18b116 | K1Na2Sb1 | 1.6165 | 13.4604 | 32.967 | 4 | 3 | 2.93631
aflow:5d73fe9948f76b16 | Ru1Ta1 | 7.8323 | 51.8273 | 144.759 | 2 | 2 | 14.3928
aflow:5d9027af1fa5b7fc | Ga2Y1 | 10.5611 | 55.9578 | 134.838 | 3 | 2 | 6.03364
aflow:5d94aa7e2ab22c24 | Ca4Sn4Sr4 | 1.68181 | 19.4128 | 47.7797 | 12 | 3 | 3.83666
aflow:5d94f15ba424becd | Pt1Zn1 | 7.97467 | 71.1983 | 188.141 | 2 | 2 | 15.5419
aflow:5d9ecf64519f93d7 | Ge1Li1Ni2 | 6.22501 | 66.689 | 168.137 | 4 | 3 | 7.15997
aflow:5da96bce418c70e5 | B4Si2V10 | 18.6293 | 165.746 | 397.08 | 16 | 3 | 5.49745
aflow:5db348e13594ac27 | As1Pt5Zn1 | 2.91769 | 65.8464 | 177.297 | 7 | 3 | 16.8195
aflow:5dc16c72f983506b | Os2Si2Th1 | 16.0881 | 105.519 | 263.892 | 5 | 3 | 12.3104
aflow:5ddbe4d27cc3d04f | S12Th8 | 2.35705 | 39.8772 | 103.791 | 20 | 2 | 7.37415
aflow:5ddfc73e119d7d2a | Ag6As2O8 | 0.747144 | 16.2035 | 44.9047 | 16 | 3 | 6.27993
aflow:5df85b78f6c1cc12 | Co2In4S8 | 1.65282 | 27.6926 | 73.2352 | 14 | 3 | 4.50847
aflow:5e07d8ffe0540e52 | Ge4Ir4Tb2 | 2.36883 | 47.7442 | 130.532 | 10 | 3 | 12.7983
aflow:5e0f55e7c54d3257 | Cu2Ho1In1 | 3.45826 | 37.3804 | 97.5089 | 4 | 3 | 9.34249
aflow:5e13be1019e744a5 | H6Y2 | 7.50123 | 56.9664 | 139.84 | 8 | 2 | 4.00019
aflow:5e1b6bae5e62bc38 | Ho1Ir1Si3 | 7.70025 | 58.2088 | 152.535 | 5 | 3 | 8.64535
aflow:5e2e8af283dd82fc | B4Pd10 | 1.80894 | 48.983 | 134.347 | 14 | 2 | 10.4136
aflow:5e2eae8429bd073c | Er2Te4 | 1.68387 | 19.3035 | 52.3054 | 6 | 2 | 8.10043
aflow:5e300cf689db5d4c | Au2Ge2Sc2 | 3.07262 | 41.5669 | 108.477 | 6 | 3 | 8.89785
aflow:5e50f01796613fbe | Dy2Mg2Sn2 | 4.43066 | 36.6337 | 90.5422 | 6 | 3 | 6.50572
aflow:5e6fd90ec299e956 | Ca1Ge2Rh2 | 7.01438 | 56.5268 | 143.897 | 5 | 3 | 7.14702
aflow:5ea63354f577b3d1 | Ir1Si3Tb1 | 8.28409 | 60.5694 | 157.633 | 5 | 3 | 8.4429
aflow:5eb8e6ae98c9cdad | Ag2S6Ta2 | 3.63333 | 34.0264 | 89.1693 | 10 | 3 | 6.63824
aflow:5ebc0f014499d22b | Se1Tl1 | 0.164419 | 4.1583 | 12.0234 | 2 | 2 | 8.97365
aflow:5ec42def8839c87e | Ag2In2S4 | 1.06485 | 15.9626 | 43.1356 | 8 | 3 | 4.65882
aflow:5ec807672f6d429c | N3Ta3 | 24.6641 | 179.687 | 448.982 | 6 | 2 | 13.7634
aflow:5ed02d9a45e81078 | Ca4Cl8 | 0.960523 | 11.3858 | 30.0935 | 12 | 2 | 2.15797
aflow:5ed4564baa2b3989 | Ir4Sb12 | 2.72038 | 60.0978 | 149.57 | 16 | 2 | 9.02725
aflow:5ee3f602225eb2e4 | Bi1Pt1Yb1 | 2.31339 | 22.9006 | 60.9158 | 3 | 3 | 12.1386
aflow:5f1511de835d4c8a | Al2Zr4 | 8.43437 | 40.8237 | 107.715 | 6 | 2 | 5.49056
aflow:5f18888e5af5d54c | Gd4Hf4O14 | 5.86906 | 94.9153 | 239.62 | 22 | 3 | 8.75272
aflow:5f19656f2db2930a | Au8In4K2 | 0.311537 | 17.7606 | 48.1391 | 14 | 3 | 10.5819
aflow:5f1f8357a82ecece | Er2Ge6Ni2 | 3.84183 | 63.2542 | 156.504 | 10 | 3 | 8.26149
aflow:5f3b382c2127e29f | Dy4Ge4Ir4 | 2.1343 | 44.1603 | 119.604 | 12 | 3 | 12.5998
aflow:5f53eeb11197a3de | Au2Yb1 | 1.05593 | 18.4869 | 50.0904 | 3 | 2 | 14.1327
aflow:5f635a213ee443ca | Mg6Zn33 | 0.541201 | 33.7609 | 86.425 | 39 | 2 | 6.34438
aflow:5f69850e999c6954 | Ho4Re8 | 2.3117 | 43.9516 | 123.021 | 12 | 2 | 15.8489
aflow:5f711a0abf7c1313 | Ba1Ge3Pd1 | 2.62995 | 33.0842 | 85.1604 | 5 | 3 | 6.86695
aflow:5f83b3ac502f7b12 | Cu2Sn6Zr10 | 3.65049 | 61.1478 | 154.793 | 18 | 3 | 7.48479
aflow:5f87aabd12589778 | Dy4Ir4Si4 | 4.99576 | 69.5163 | 179.211 | 12 | 3 | 11.8606
aflow:5f88595ec1d952d0 | Cl1Rb1 | 0.953933 | 8.37747 | 21.5134 | 2 | 2 | 3.13099
aflow:5f89de0c8b54e1c4 | Ca3N1P1 | 11.9917 | 53.3355 | 124.938 | 5 | 3 | 2.59976
aflow:5f8eb52fe2e56026 | Cd2Se8Y4 | 1.17313 | 18.1422 | 48.757 | 14 | 3 | 4.88875
aflow:5f913b905a1c9b04 | Na3P3Sr3 | 3.10615 | 28.915 | 69.4364 | 9 | 3 | 3.0662
aflow:5f949664e8b3c289 | Ir3Nb1 | 27.8626 | 205.429 | 505.876 | 4 | 2 | 18.6603
aflow:5fb440d2a8c2efa7 | H9La4 | 2.50847 | 37.6671 | 96.3903 | 13 | 2 | 5.18005
aflow:5fb747a0413194c7 | Dy2Ge2 | 7.58021 | 55.6111 | 136.579 | 4 | 2 | 8.60487
aflow:5fbd191795ae6aaa | N1Th1 | 18.9114 | 85.9167 | 220.465 | 2 | 2 | 10.7832
aflow:5fc275dcd0bffc5f | Ir2Si2Tb1 | 14.554 | 108.69 | 270.809 | 5 | 3 | 12.1238
aflow:5fc8bd1d5434baa3 | Co6S8 | 2.30412 | 46.943 | 120.763 | 14 | 2 | 4.49826
aflow:5fc952e0c1ba5814 | Bi1Er2O2 | 5.75289 | 34.3529 | 88.9544 | 5 | 3 | 9.57097
aflow:5fcf29891c1ff440 | Ir4V4 | 10.7419 | 126.642 | 327.551 | 8 | 2 | 14.5107
aflow:5ff815c1453a1300 | La2Ni2 | 2.36088 | 16.9027 | 46.2396 | 4 | 2 | 7.00706
aflow:602f0c87edd34f36 | H2Ta1 | 8.61554 | 67.3117 | 181.147 | 3 | 2 | 12.83
aflow:603931e40d73250b | Pt1Sn1Ti1 | 6.19958 | 49.0471 | 130.937 | 3 | 3 | 9.69385
aflow:60403665ed82b47b | B6Ba1 | 33.4225 | 130.222 | 300.113 | 7 | 2 | 4.28949
aflow:604cd3e21468bb32 | Er4In2Pd4 | 1.94085 | 36.7664 | 96.9778 | 10 | 3 | 10.2068
aflow:605efbba4d8ede03 | Al2Li2 | 6.62954 | 30.7801 | 75.8138 | 4 | 2 | 1.74079
aflow:606e5579b432afe5 | Rh1Si3Th1 | 7.39433 | 58.9495 | 154.345 | 5 | 3 | 7.68553
aflow:60a7909951f917c3 | Rh4Sn4 | 2.60165 | 48.6008 | 129.552 | 8 | 2 | 10.2472
aflow:60bae3d49726c297 | Cu1Hf2 | 11.052 | 57.9175 | 149.325 | 3 | 2 | 12.3566
aflow:60bb980c6872ba9f | Li2Pt1 | 3.197 | 29.5387 | 76.9652 | 3 | 2 | 8.52619
aflow:60bc35d462e58d7e | Al6Hf10N2 | 4.03278 | 56.9549 | 149.018 | 18 | 3 | 10.2122
aflow:60fbc5ebb2614257 | Re8Zr4 | 2.97826 | 54.0705 | 151.324 | 12 | 2 | 14.4598
aflow:60fe8378b28f4476 | La2Rh2Si4 | 4.94681 | 50.4507 | 131.81 | 8 | 3 | 6.35609
aflow:611ceac3a84d63ec | Cs4I8Li4 | 0.163865 | 5.55007 | 14.3884 | 16 | 3 | 3.87067
aflow:611d047085ec430b | Al1Mn1Ti2 | 4.38099 | 28.7437 | 80.5288 | 4 | 3 | 4.89824
aflow:612b3a8d9916f74d | Pb4S4 | 2.4157 | 30.2202 | 76.175 | 8 | 2 | 7.32345
aflow:6138a1f196c1c245 | Ir3Ti1 | 20.7615 | 169.127 | 424.691 | 4 | 2 | 17.8591
aflow:613f851a6f86dd5b | O2Pa1 | 18.0073 | 101.713 | 261.64 | 3 | 2 | 10.749
aflow:6141f4659a8174fc | Be4Ta2 | 24.634 | 127.291 | 304.013 | 6 | 2 | 9.34119
aflow:6146cee097d0232d | Cd1N1 | 1.32338 | 11.3414 | 32.084 | 2 | 2 | 6.15373
aflow:614b711bda8786cb | As4Ni4Se4 | 3.25275 | 50.9293 | 129.241 | 12 | 3 | 7.00076
aflow:615ac280265aeb29 | C1Nb1Ru3 | 21.1322 | 147.097 | 375.965 | 5 | 3 | 10.1989
aflow:615e53b872f6a151 | As8Ba4Zn8 | 1.32349 | 31.1862 | 78.2296 | 20 | 3 | 5.91139
aflow:616cfc3b5aa78090 | Al8Ni2Tb2 | 5.44106 | 60.231 | 149.416 | 12 | 3 | 5.24006
aflow:6197d5025e0d677a | Cr1La1O3 | 16.9784 | 110.093 | 274.358 | 5 | 3 | 6.48151
aflow:61983e98d9e26834 | Hf1Ru1Sb1 | 6.43126 | 47.8966 | 129.474 | 3 | 3 | 10.6811
aflow:619c7a441288610c | Au1Ni4Tb1 | 3.50802 | 66.1536 | 170.45 | 6 | 3 | 11.5973
aflow:61ae06e7e303a5bf | Ag1I1 | 0.337221 | 5.18682 | 14.5489 | 2 | 2 | 5.30503
aflow:61bdf403b2bb8c80 | Al2Th1 | 14.1211 | 60.6511 | 148.163 | 3 | 2 | 6.60682
aflow:61be49548ff7b362 | Au2Ho1 | 2.67566 | 36.7489 | 97.9103 | 3 | 2 | 14.8636
aflow:61f6f16fe122ddf4 | P1Pt5Sn1 | 1.38276 | 39.5364 | 110.902 | 7 | 3 | 16.4842
aflow:62070c0fa950fcab | Ge2Rh2Y1 | 7.34652 | 65.3046 | 168.78 | 5 | 3 | 8.28565
aflow:6209f5e55ae5ad29 | Dy4In2 | 2.84229 | 25.8057 | 66.8598 | 6 | 2 | 8.63783
aflow:622e7ac118e3c7e2 | Rh2V6 | 11.062 | 102.669 | 265.476 | 8 | 2 | 7.66822
aflow:624a32ce7ce4df2b | La1Ni1O2 | 8.62143 | 64.1153 | 166.53 | 4 | 3 | 6.93722
aflow:626f0176aa84f711 | O8Sb2V2 | 9.59146 | 103.734 | 258.361 | 12 | 3 | 5.69746
aflow:627f53c41a18dd24 | Hf4Ir4Si4 | 8.04569 | 113.703 | 289.609 | 12 | 3 | 14.0088
aflow:62a3afd4deefd5b2 | Pu1Ru1 | 0.498391 | 10.0903 | 29.6957 | 2 | 2 | 16.5507
aflow:62ba8e12add911bb | Cd3Cu3Dy3 | 1.67027 | 29.2751 | 76.5406 | 9 | 3 | 8.86262
aflow:62d74a601aac5fea | Hg1O2Rb2 | 1.33742 | 11.6 | 29.8086 | 5 | 3 | 5.14954
aflow:62da428bff07f73b | Er3Pt3Sn3 | 2.92122 | 51.849 | 134.492 | 9 | 3 | 12.2887
aflow:62deadd1ead9571c | C8U4W4 | 2.18577 | 62.6914 | 166.893 | 16 | 3 | 12.3724
aflow:62eac962ca4e3508 | Rh2Sn4 | 2.05974 | 38.7157 | 103.275 | 6 | 2 | 9.08421
aflow:62f394dfa8c9cee5 | B12Yb1 | 32.9105 | 185.138 | 424.1 | 13 | 2 | 4.76724
aflow:62f79258a055ab05 | Ce1Ga1O3 | 2.37931 | 22.4318 | 59.7108 | 5 | 3 | 4.86582
aflow:630b91aa3f9ab8a6 | As2Ga2 | 5.05936 | 40.8343 | 100.679 | 4 | 2 | 5.1008
aflow:6317cce9fc77eb35 | Ga4Sn4Sr4 | 1.5797 | 26.0632 | 63.5126 | 12 | 3 | 5.23607
aflow:631867acd67986cd | Zn4Zr2 | 6.35758 | 58.8787 | 147.558 | 6 | 2 | 7.3793
aflow:633450d95f48c396 | Ag2I2 | 0.481152 | 11.2584 | 30.3878 | 4 | 2 | 6.644
aflow:633c61cbece8044f | Mg1P1Pt5 | 2.95894 | 66.4255 | 179.916 | 7 | 3 | 15.9671
aflow:634010f2eadb562d | Mg1Te1 | 7.75867 | 30.777 | 75.6376 | 2 | 2 | 4.73338
aflow:63566c9261ac0837 | Bi2Ca2Cu2 | 2.4218 | 28.7285 | 71.5288 | 6 | 3 | 6.9061
aflow:635b3b0cecf10da0 | B6Ni20Sc3 | 2.73832 | 75.4675 | 199.825 | 29 | 3 | 7.62561
aflow:635c1e535c86bece | Hf16Rh8 | 1.87758 | 42.0298 | 114.788 | 24 | 2 | 13.0671
aflow:6363a4fb195d7fbd | Ag3Dy3Si3 | 3.9023 | 53.9999 | 134.016 | 9 | 3 | 8.15894
aflow:6367acc17172eb17 | B8Mo8Ru4 | 9.72627 | 149.769 | 384.802 | 20 | 3 | 9.2638
aflow:637eaa781f067602 | Ag3Er3Si3 | 4.06972 | 56.2685 | 139.261 | 9 | 3 | 8.45496
aflow:63822f9842162382 | Ge2V2Zr2 | 8.82642 | 66.0227 | 172.585 | 6 | 3 | 6.90888
aflow:6385b15d263c1de3 | Dy4Ga4Pt4 | 1.14193 | 29.7153 | 82.1089 | 12 | 3 | 12.1306
aflow:639f105c2bbf7f29 | Hf1O3Pb1 | 10.6517 | 87.2365 | 222.456 | 5 | 3 | 10.0371
aflow:63a5027a15366fb1 | N2Os2 | 20.8857 | 178.96 | 450.982 | 4 | 2 | 15.1503
aflow:63c73d86337862d9 | In3Pt3Sc3 | 2.10405 | 38.5773 | 103.946 | 9 | 3 | 9.8781
aflow:63c8c688426cabe6 | Ru8Si4 | 7.33115 | 103.788 | 273.708 | 12 | 2 | 9.66225
aflow:63e256b4afba7919 | N1Y1 | 44.8532 | 120.377 | 288.081 | 2 | 2 | 5.73818
aflow:64014758907b8038 | O2Tb2Te1 | 6.81717 | 39.9971 | 102.956 | 5 | 3 | 8.07459
aflow:6405f75405bd1e6d | Ge4Hf2 | 7.30019 | 70.3852 | 176.888 | 6 | 2 | 9.96074
aflow:640727d1390aa669 | Rh4S4Sb4 | 4.21532 | 70.3241 | 175.908 | 12 | 3 | 7.52503
aflow:643740d81b353d90 | Ir1Yb1 | 3.86662 | 33.1813 | 88.8557 | 2 | 2 | 15.7442
aflow:646ccd3a29e844e5 | Bi4O14Pt4 | 2.68623 | 78.0858 | 204.145 | 22 | 3 | 10.4695
aflow:646ffa7bd3b38f16 | Fe1Ga12Y4 | 2.06442 | 45.9265 | 114.194 | 17 | 3 | 6.44563
aflow:6480d7dbdcd7b044 | Bi1K3 | 0.552867 | 5.77245 | 14.9647 | 4 | 2 | 3.29988
aflow:649113dcd188c10c | Ca4Cd8 | 0.914112 | 23.7653 | 59.8404 | 12 | 2 | 5.72752
aflow:649d0f5362dd740a | Os3Ti1 | 9.94117 | 117.352 | 310.058 | 4 | 2 | 17.2936
aflow:64a588f9e2139526 | Al16Ru7Sc6 | 3.86459 | 67.0049 | 171.215 | 29 | 3 | 4.91744
aflow:64b1b587a7ef4ae6 | Au2Ho2Sn2 | 2.82432 | 40.4423 | 103.044 | 6 | 3 | 11.118
aflow:64b3448f47ce6f17 | Al8Ce2Ni2 | 6.4118 | 66.3167 | 161.669 | 12 | 3 | 4.85657
aflow:64b7ddca2dae6d00 | Ga4Pt4 | 2.31258 | 54.8146 | 147.997 | 8 | 2 | 14.5712
aflow:64b82e7c106076ec | Cr4O8Zn2 | 6.60566 | 82.6958 | 214.441 | 14 | 3 | 5.20196
aflow:64bb74c859cb6716 | Os4Th2 | 1.42381 | 26.9217 | 77.5033 | 6 | 2 | 16.8544
aflow:64c133251a3d5e8e | Hg2Sn2Yb2 | 1.06987 | 20.6041 | 52.8199 | 6 | 3 | 9.81601
aflow:64c3e0cc2134a59d | Pt1Sb2Zr6 | 5.91723 | 60.9288 | 156.475 | 9 | 3 | 8.2422
aflow:64cbc1178df50684 | Cu2Sb4Ti10 | 2.98298 | 48.5542 | 127.963 | 16 | 3 | 6.18657
aflow:64d9f356a7d9b498 | Ge4N6Na2 | 6.18395 | 76.5663 | 192.604 | 12 | 3 | 4.60406
aflow:64dd09f7a69e539c | Sc2 | 18.1683 | 33.319 | 83.3806 | 2 | 1 | 2.81372
aflow:64e5939b95330a2f | Nb1Pt2 | 11.4992 | 98.5983 | 260.07 | 3 | 2 | 16.6831
aflow:64f1672c65bc1cb5 | In3Lu1 | 2.04952 | 29.235 | 77.32 | 4 | 2 | 9.2902
aflow:64fe7bb3f42e5ce7 | As12Os4Th1 | 4.88737 | 91.6409 | 224.381 | 17 | 3 | 9.73855
aflow:65029c4665c03f1d | As2Ba1Rh2 | 5.31157 | 42.2167 | 107.561 | 5 | 3 | 7.60964
aflow:6515d2391cd7ff44 | C2Re1 | 49.386 | 203.829 | 509.954 | 3 | 2 | 11.9109
aflow:651d21e90571dced | Co2Er2Si4 | 6.56039 | 64.646 | 166.125 | 8 | 3 | 7.47043
aflow:6526b6bd6018f3c0 | Ag2Ba2P2 | 2.71071 | 31.0349 | 76.5933 | 6 | 3 | 5.6844
aflow:6527349edb719eb3 | Ge3Pd3Sc3 | 3.62679 | 51.6838 | 134.86 | 9 | 3 | 6.95512
aflow:6527f230146df57b | Co4Sb12 | 2.59762 | 56.1666 | 136.069 | 16 | 2 | 7.50471
aflow:6531b52d0780226d | In4Pd8 | 0.839424 | 32.5684 | 90.2172 | 12 | 2 | 10.8305
aflow:6547651e77951662 | Tc8Zr4 | 0.73542 | 17.6828 | 51.6282 | 12 | 2 | 9.22194
aflow:655ab2ddd3620729 | Mg3Ni20P6 | 1.94102 | 66.1933 | 176.164 | 29 | 3 | 7.15367
aflow:6562be30ba2f3b27 | I12Rb4Te2 | 0.192162 | 3.28926 | 8.6805 | 18 | 3 | 4.18237
aflow:657e6ad9750772fb | Hf1Os3 | 9.16338 | 109.072 | 287.978 | 4 | 2 | 19.8548
aflow:6581a5fa5b7c456a | Be26Sc2 | 14.7661 | 116.103 | 258.706 | 28 | 2 | 2.11143
aflow:6588e36483916910 | Co4Sb12 | 2.60437 | 56.2477 | 136.299 | 16 | 2 | 7.5084
aflow:6599d22a3b426897 | Mg8O8 | 5.91195 | 60.7711 | 154.38 | 16 | 2 | 2.81668
aflow:65bc28c90e116908 | Ag2Ca1Ge2 | 1.74161 | 25.6591 | 66.9391 | 5 | 3 | 6.27451
aflow:65d2ceba883c7cc3 | Ce2Pd21Si6 | 0.822396 | 41.2419 | 113.774 | 29 | 3 | 9.74765
aflow:65d90d63b5017ced | Ga3Ho1 | 5.15799 | 39.7737 | 100.421 | 4 | 2 | 8.10653
aflow:65e867bc2a96d2f0 | Dy2 | 12.2794 | 26.484 | 64.8997 | 2 | 1 | 8.47208
aflow:660d210acd5499cc | Ni1Pt1 | 11.3909 | 90.644 | 232.099 | 2 | 2 | 15.3263
aflow:661d95aacf6d8058 | As1In1 | 3.68176 | 26.1537 | 69.0041 | 2 | 2 | 6.72394
aflow:661e554798910f22 | Mg1S1 | 5.87782 | 18.4643 | 49.9238 | 2 | 2 | 2.03179
aflow:662744c681b5fadc | Dy2Ga4Ni2 | 3.1787 | 44.6033 | 116.009 | 8 | 3 | 8.76453
aflow:662ca37cd97d3328 | Al4C4Th1 | 14.0907 | 99.7216 | 247.518 | 9 | 3 | 5.48939
aflow:663b7d9aa6021d93 | Os10W20 | 5.22011 | 146.477 | 382.756 | 30 | 2 | 19.5266
aflow:664ed358c57b1ad3 | Bi3Dy3Rh3 | 2.19851 | 38.7031 | 102.185 | 9 | 3 | 11.7414
aflow:66516c3a8bc7b31e | Se2Ti2 | 3.40623 | 26.4639 | 69.4505 | 4 | 2 | 4.79746
aflow:66546a108e411f5b | Mg2Te2 | 1.64274 | 12.0415 | 32.3347 | 4 | 2 | 3.67046
aflow:6662f1dc461916ad | P1U1 | 5.61501 | 28.4847 | 75.1937 | 2 | 2 | 8.74305
aflow:66694a8afef91c7a | N2Os1 | 5.64512 | 54.4379 | 154.788 | 3 | 2 | 12.4979
aflow:666cb37971d34bf6 | Pd3Ti1 | 6.2836 | 70.8218 | 187.544 | 4 | 2 | 10.028
aflow:6672c8d58bf571b2 | Nb1Rh1 | 15.1129 | 71.6647 | 194.166 | 2 | 2 | 10.2195
aflow:66752eca79a7ee63 | C1Er3Tl1 | 1.05634 | 12.349 | 33.7834 | 5 | 3 | 6.93711
aflow:6675449ac1e1c290 | Se1Y1 | 5.87406 | 29.4786 | 78.6936 | 2 | 2 | 5.77611
aflow:6686df75af4cd6de | Ca4Pt4Si4 | 1.32018 | 22.8374 | 62.8087 | 12 | 3 | 6.79898
aflow:668776793f186c5c | Ba4Pd4Si4 | 1.28446 | 24.1605 | 64.1233 | 12 | 3 | 5.9277
aflow:6690ab96d0318cc4 | Ca3N1Sb1 | 1.65547 | 10.6303 | 27.9625 | 5 | 3 | 2.22391
aflow:6690d2784eb23567 | Cs1I3Sn1 | 0.574119 | 7.47673 | 19.3162 | 5 | 3 | 4.25527
aflow:66a1dc383bb200bd | Ba1Si2Zn2 | 5.31203 | 47.2998 | 112.571 | 5 | 3 | 5.20857
aflow:66a28a4e0b74d524 | As4Ba4Pt4 | 0.875519 | 23.1446 | 62.5831 | 12 | 3 | 8.6189
aflow:66a8421bcf7958af | C1Ru1 | 2.23473 | 18.5393 | 54.2819 | 2 | 2 | 7.9601
aflow:66beabbe92890a0a | Au4Ca4Cd4 | 0.553511 | 18.1179 | 48.7439 | 12 | 3 | 7.98465
aflow:66c24085ff2e8c69 | Co2Fe1Ga1 | 20.0452 | 66.0041 | 164.074 | 4 | 3 | 7.76553
aflow:66cb7bd138ea245e | Ba6Si46 | 1.1389 | 47.1701 | 117.435 | 52 | 2 | 3.20771
aflow:66d73577b08ad09d | Cs1H1 | 0.976334 | 8.2827 | 20.3131 | 2 | 2 | 3.91891
aflow:66debaf1f9bb0ccb | Br2H12Sr7 | 1.39309 | 25.9313 | 63.3031 | 21 | 3 | 3.71901
aflow:66e5a7a576a44317 | Ho1Zn1 | 6.39909 | 25.7899 | 67.4944 | 2 | 2 | 8.56431
aflow:67016ba2e4d4c756 | La4O10Pd4 | 2.44399 | 49.0465 | 130.353 | 18 | 3 | 7.14268
aflow:6704d32e81b157a2 | As1Hg1Pd5 | 1.35903 | 37.4675 | 102.806 | 7 | 3 | 11.5243
aflow:6729a4957d69091a | Be1S1 | 35.0764 | 66.0286 | 159.914 | 2 | 2 | 2.3546
aflow:672a0932ff5a3a05 | O8Pb2Sr4 | 2.31137 | 44.1994 | 114.047 | 14 | 3 | 6.52283
aflow:672f28f8caaed3f0 | K1Mn1Te2 | 0.9123 | 7.77356 | 20.7637 | 4 | 3 | 4.09036
aflow:6734b78b40a05892 | C1Sn1 | 16.3635 | 76.9655 | 188.529 | 2 | 2 | 6.25575
aflow:673964418b9b7e19 | Ag3Mg3Y3 | 0.88077 | 14.3676 | 39.5632 | 9 | 3 | 5.12208
aflow:678eda33d65313ef | Pd8Sb4 | 1.21501 | 39.6599 | 107.64 | 12 | 2 | 10.457
aflow:67a702b1c6a16129 | Ca3Ge1N1 | 6.13272 | 35.0265 | 86.8191 | 5 | 3 | 3.06744
aflow:67b11cbf8df95d9e | Cs2S4Tb2 | 2.96457 | 24.598 | 61.5016 | 8 | 3 | 4.98194
aflow:67bca844220b1f40 | Ag5O6Pb2 | 0.452188 | 14.9811 | 42.0919 | 13 | 3 | 8.32514
aflow:67c35740bb2588bb | Cu2O4Sr2 | 4.29353 | 44.3955 | 114.32 | 8 | 3 | 5.18432
aflow:67d183a9e1a39d6a | Bi1Dy1Ni1 | 6.24596 | 48.9913 | 122.41 | 3 | 3 | 10.5987
aflow:67e796f9ad1390a2 | Hf1Pt1 | 3.36852 | 29.1414 | 83.0096 | 2 | 2 | 17.0682
aflow:67efd716d3fa9ea3 | As4Ca12N4 | 3.50373 | 45.0625 | 108.141 | 20 | 3 | 3.19838
aflow:6811d7703449af0b | La6Rh8Sn26 | 1.00955 | 44.0884 | 111.46 | 40 | 3 | 7.98304
aflow:681987cd354743c1 | Mn2Sn4 | 5.12253 | 64.0839 | 155.675 | 6 | 2 | 8.13696
aflow:681ae019bae67176 | C1Re1 | 32.1183 | 157.794 | 416.992 | 2 | 2 | 16.6354
aflow:68396dc8ff75fb17 | H2Hf1 | 2.83377 | 27.4705 | 77.6138 | 3 | 2 | 11.486
aflow:684595bec8cc8edd | Co8Ge26Y6 | 1.89488 | 66.4485 | 164.812 | 40 | 3 | 7.1705
aflow:6852d98ddee59417 | C1N2 | 127.968 | 302.58 | 722.232 | 3 | 2 | 3.64169
aflow:68569ed18f7f51bf | Ca2Pt4 | 3.89337 | 57.7912 | 150.408 | 6 | 2 | 12.6281
aflow:685ad71b4f7bc14f | Cd1Pt1 | 4.70489 | 50.1453 | 134.102 | 2 | 2 | 14.7176
aflow:68880d0dd1738f34 | Er2Ni1Sn6 | 2.1584 | 34.0264 | 86.448 | 9 | 3 | 8.19325
aflow:68888be8e3ce7f19 | Cd1P1Pd5 | 1.9373 | 44.6939 | 121.832 | 7 | 3 | 10.2293
aflow:688d386a01d03da8 | Rh8S12 | 3.63561 | 77.5584 | 196.426 | 20 | 2 | 6.22849
aflow:689d0afc19b5f8b1 | Dy2Se4 | 4.26463 | 38.4093 | 98.9278 | 6 | 2 | 7.6885
aflow:68acb772839a33f1 | Ho4Si4 | 7.85138 | 68.2332 | 164.51 | 8 | 2 | 7.51414
aflow:68ae8a539ab909dc | Hf3Ir3Sn3 | 3.50809 | 57.583 | 154.795 | 9 | 3 | 14.0564
aflow:68aff55b0748f486 | Ag1N1 | 3.04944 | 31.6582 | 87.8872 | 2 | 2 | 8.22397
aflow:68b31173e40b0f7c | F4Mg2 | 6.68321 | 51.2467 | 130.126 | 6 | 2 | 3.03676
aflow:68b7f0da981d1900 | Ca6Co8Sn26 | 0.422065 | 22.6237 | 60.9629 | 40 | 3 | 6.86193
aflow:68c7755c6a182425 | Cl8Li4Zn2 | 1.13141 | 17.1583 | 43.9352 | 14 | 3 | 2.64362
aflow:68e4d049244c0bd4 | Hf2Pt2 | 5.40683 | 55.1423 | 150.063 | 4 | 2 | 16.6479
aflow:68f0ec4647942da7 | P1Sn1 | 8.75021 | 35.2363 | 87.5048 | 2 | 2 | 5.24455
aflow:68fb7c17a24ef7ef | Ca1Cd1 | 3.93396 | 21.3049 | 52.5218 | 2 | 2 | 4.47965
aflow:68ff8759a44d15e9 | In8Pd2Sr2 | 0.854459 | 24.1743 | 62.5364 | 12 | 3 | 7.16798
aflow:69058d2d5b1c355b | Cd4Na4Sb4 | 0.611519 | 13.6792 | 35.9281 | 12 | 3 | 5.13851
aflow:691b027393bb9c65 | Mg1Pt1Sb1 | 2.69682 | 28.1234 | 76.4478 | 3 | 3 | 8.94289
aflow:6925b566a277f79d | Br2O8Y6 | 2.68295 | 36.8624 | 98.8311 | 16 | 3 | 4.79677
aflow:693af9bf439104a7 | Ge4Th2 | 2.20725 | 26.2157 | 71.1308 | 6 | 2 | 8.62186
aflow:6946ea7592a1c255 | O12Sb4Zn2 | 4.52183 | 91.0664 | 231.019 | 18 | 3 | 6.46102
aflow:6969ed5a893c0533 | C1Ru3Sc1 | 22.9149 | 145.547 | 361.032 | 5 | 3 | 8.7389
aflow:6975681558eb6cdc | B8Be4C8 | 31.6826 | 153.144 | 363.59 | 20 | 3 | 2.31777
aflow:697f4746620b47b6 | Rh4Sb4Tb4 | 2.03357 | 40.9145 | 109.506 | 12 | 3 | 9.90112
aflow:69904de94766ef52 | Ni4P8 | 6.97147 | 87.8053 | 218.934 | 12 | 2 | 4.96354
aflow:69921200781a42ea | Be5Fe1 | 35.9199 | 124.593 | 275.566 | 6 | 2 | 3.14399
aflow:69a50dc8799998f2 | Te1Zr1 | 12.9991 | 53.1216 | 134.358 | 2 | 2 | 7.46255
aflow:69add90ae709677d | Ni2Zr2 | 3.18895 | 27.6084 | 77.896 | 4 | 2 | 7.49038
aflow:69ae2e1adc83ad92 | As4Sn2Zn2 | 2.37036 | 29.8945 | 75.3131 | 8 | 3 | 5.24443
aflow:69bb977aee012793 | Ca1P2Rh2 | 7.72269 | 75.0004 | 190.25 | 5 | 3 | 6.50806
aflow:69f1d3a5859197df | Ir6Th14 | 1.34903 | 28.869 | 77.9001 | 20 | 2 | 12.145
aflow:6a0602c7c4adc479 | Au4Ca12 | 0.669899 | 10.5154 | 27.634 | 16 | 2 | 3.94702
aflow:6a0cfd8361d328cd | Ag2Li2 | 0.604212 | 11.7594 | 32.0285 | 4 | 2 | 5.67447
aflow:6a117b33a3ff45d4 | Pb6Tb10 | 2.01516 | 39.6243 | 97.1223 | 16 | 2 | 9.8294
aflow:6a2a5251e9194933 | Ni4Zr2 | 4.39129 | 57.3422 | 156.293 | 6 | 2 | 8.3511
aflow:6a3207f5a718779a | Hf8Ni2P2 | 3.00346 | 46.8318 | 126.537 | 12 | 3 | 12.4476
aflow:6a332545f3afb0fa | Ir8Si4 | 5.61714 | 109.372 | 290.514 | 12 | 2 | 16.9924
aflow:6a4f443cf74c4d29 | Mg2Se2 | 2.62973 | 16.4488 | 44.0307 | 4 | 2 | 3.18436
aflow:6a5764c23dd260e3 | Ir3Pa1 | 13.7575 | 126.094 | 325.252 | 4 | 2 | 20.0327
aflow:6a57f72befbec1ab | La14Pt6 | 0.780245 | 16.4971 | 44.4703 | 20 | 2 | 8.23398
aflow:6a58e2bcb55af7cc | Ho2Zn4 | 3.15952 | 32.7977 | 84.2656 | 6 | 2 | 8.2937
aflow:6a5b21f97c089bf2 | La6Tl10 | 0.608399 | 21.0016 | 55.0327 | 16 | 2 | 9.71035
aflow:6a63c942f2a41c09 | Ca1F2 | 5.76855 | 35.5991 | 92.5214 | 3 | 2 | 3.05575
aflow:6a6602d1b073a44c | Pt12Tl8 | 0.825858 | 44.5263 | 118.309 | 20 | 2 | 16.635
aflow:6a66b538c9c8ec2d | Os8Sc22 | 1.63804 | 35.6324 | 95.5636 | 30 | 2 | 6.64882
aflow:6a6c895d1a3f3a7a | Cl4La4Se4 | 1.9965 | 28.7845 | 74.7275 | 12 | 3 | 5.37657
aflow:6a79b8d09c3fccbd | Cd1La1 | 3.11887 | 18.952 | 49.9191 | 2 | 2 | 6.79223
aflow:6a7c00c46d0034ad | Nb6Rh6 | 4.36179 | 69.2385 | 188.057 | 12 | 2 | 10.1848
aflow:6a87de99cc84ce75 | Tc1 | 59.058 | 141.581 | 365.912 | 1 | 1 | 11.1933
aflow:6a88ba550e5d3b86 | Au3K2 | 0.525211 | 13.1963 | 34.7744 | 5 | 2 | 7.89777
aflow:6a88eb8ac6de949c | Ga4Ru2 | 8.4996 | 92.9577 | 234.6 | 6 | 2 | 9.35957
aflow:6a9342545ff07a25 | Cu2Ge2Tb1 | 5.56247 | 57.5391 | 143.66 | 5 | 3 | 8.36394
aflow:6a9703b2d7b80183 | Ba1Cl2 | 1.59276 | 12.4996 | 32.8163 | 3 | 2 | 3.40199
aflow:6ab5aac81264b0a8 | B1Rh3Tb1 | 9.7425 | 89.1184 | 229.544 | 5 | 3 | 10.7292
aflow:6ab65eb7de771387 | In2Sb2 | 1.94572 | 20.3017 | 51.6679 | 4 | 2 | 5.43633
aflow:6ab6d29cee6c5e4a | As8Hf4 | 5.79361 | 75.7912 | 186.626 | 12 | 2 | 9.54871
aflow:6adbf353975fc978 | P3Ru3Zr3 | 8.34587 | 90.612 | 237.252 | 9 | 3 | 8.01911
aflow:6ae8ed37072aa6dd | Cd2La1 | 2.68293 | 21.292 | 55.1236 | 3 | 2 | 7.36696
aflow:6afb87defc4c1e62 | P12Pd4 | 2.57365 | 45.6498 | 119.357 | 16 | 2 | 4.77898
aflow:6b05d551697846cb | Li1N1Zn1 | 18.7899 | 94.4134 | 222.845 | 3 | 3 | 5.04471
aflow:6b114b9ffe1ba9ba | Al4Ho8 | 2.96462 | 31.4079 | 79.708 | 12 | 2 | 7.59341
aflow:6b181f300d838e7e | F12Pb2Zr2 | 1.17742 | 20.6045 | 56.5963 | 16 | 3 | 5.78196
aflow:6b23d514015788c7 | La1Se1 | 8.0507 | 37.1686 | 94.1406 | 2 | 2 | 6.86826
aflow:6b2b53ae4cd60d7a | Pd6Te4 | 0.866806 | 26.4734 | 73.2712 | 10 | 2 | 9.58175
aflow:6b4795df74caacfc | K8Sn46 | 0.146734 | 6.68234 | 18.6055 | 54 | 2 | 4.58321
aflow:6b72dc0d3309fa68 | Cd1Gd1 | 3.88838 | 23.2074 | 60.6958 | 2 | 2 | 8.29464
aflow:6b78de2c3b4532ce | Re1Ti1 | 8.9481 | 45.0758 | 126.534 | 2 | 2 | 12.309
aflow:6b998687d5f62fe9 | Au1Mn1Sb1 | 1.49086 | 18.2789 | 50.6257 | 3 | 3 | 8.91072
aflow:6ba20edeb60275d9 | N1Tb1 | 35.4666 | 120.039 | 287.309 | 2 | 2 | 9.48538
aflow:6baab20d45ce7787 | Cu2Dy2Si2 | 7.78039 | 64.0902 | 157.171 | 6 | 3 | 7.5809
aflow:6bbab91d874bafa8 | Fe1O2Sr1 | 11.087 | 58.0857 | 146.067 | 4 | 3 | 5.04615
aflow:6be08f2a9d7b1505 | Co2Ge1Zn1 | 10.6235 | 13.0602 | 36.999 | 4 | 3 | 7.5727
aflow:6be8d5d32b8f7175 | La4Si4 | 6.1934 | 44.1309 | 109.504 | 8 | 2 | 5.3217
aflow:6be90e0b1e703b4d | Pt3Sn1 | 2.47312 | 50.2504 | 138.772 | 4 | 2 | 17.5557
aflow:6be99327c67a9ba6 | Dy4Re8 | 1.8923 | 38.6058 | 108.939 | 12 | 2 | 15.6819
aflow:6c045b0c60d21459 | Pt3Sn3U3 | 2.01265 | 42.5872 | 111.614 | 9 | 3 | 12.8283
aflow:6c1489aaf3f548d5 | Ba2Cr2S4 | 2.64122 | 25.9716 | 66.5578 | 8 | 3 | 4.14505
aflow:6c1834465c390db4 | Na8S4 | 0.907487 | 13.1854 | 34.4996 | 12 | 2 | 2.01945
aflow:6c1cfe74712c9046 | Cu6Dy6Sb8 | 2.23844 | 50.733 | 124.754 | 20 | 3 | 8.76927
aflow:6c26fad1d52c9da4 | Tb1Tl1 | 1.87783 | 16.5079 | 45.0017 | 2 | 2 | 10.9406
aflow:6c2aa8cffae6bd98 | Ag2Al2O4 | 4.10466 | 49.2211 | 132.601 | 8 | 3 | 6.06196
aflow:6c3443ac3ffca280 | Ca1F6Sn1 | 2.92353 | 23.1592 | 60.7537 | 8 | 3 | 2.85006
aflow:6c37e0e2ec89b24a | Pd1Sn3Sr1 | 0.753227 | 13.2006 | 36.6407 | 5 | 3 | 6.58182
aflow:6c40cee89570a778 | P1Pt1Tb1 | 5.77548 | 46.4935 | 124.541 | 3 | 3 | 11.1439
aflow:6c48e23da8fea94a | Ga6Mn1Tb2 | 2.14373 | 35.525 | 90.1962 | 9 | 3 | 7.53693
aflow:6c673e29967a0a34 | Bi1Lu1Ni1 | 5.71905 | 47.4814 | 119.969 | 3 | 3 | 11.3323
aflow:6c69c254c7f8cd4b | Mg4O8 | 9.78385 | 84.0178 | 206.804 | 12 | 2 | 3.18346
aflow:6c75f60af7364972 | H2Y1 | 14.4738 | 56.926 | 138.941 | 3 | 2 | 4.29215
aflow:6c79ab532bba1db3 | Ag4K4O4 | 0.691056 | 12.2646 | 32.1151 | 12 | 3 | 3.86428
aflow:6c7c16b5350e4608 | H2Tb1 | 9.61757 | 54.2753 | 134.062 | 3 | 2 | 7.48117
aflow:6c932b2edf8a85f2 | Hg1Mn1 | 1.19396 | 18.278 | 49.8288 | 2 | 2 | 10.5056
aflow:6c993abbc5535807 | Dy1Rh2Si2 | 12.1903 | 91.1593 | 229.764 | 5 | 3 | 8.66885
aflow:6cacc67ee04755fc | Mn1Rh2Sn1 | 5.34893 | 61.6182 | 163.137 | 4 | 3 | 9.81637
aflow:6cbb3552b5a8b20a | N1Ti1 | 68.8785 | 171.186 | 423.897 | 2 | 2 | 5.12977
aflow:6cc8759f4910c6f6 | Ag4F12K4 | 0.540943 | 14.4963 | 38.5708 | 20 | 3 | 3.98331
aflow:6ccde8ea210c811b | Cr2N2Nb2 | 26.4276 | 160.163 | 402.318 | 6 | 3 | 7.69727
aflow:6cdc02d0ed2423ed | B28Mo12Y4 | 9.9522 | 183.072 | 442.376 | 44 | 3 | 6.73707
aflow:6ce11358dab712f0 | F3Pd1Rb1 | 2.84654 | 25.9101 | 67.9769 | 5 | 3 | 4.79701
aflow:6ce3609360a26f2b | In1Pt2Zr1 | 1.1837 | 21.5414 | 61.9069 | 4 | 3 | 13.6426
aflow:6ce493e125bf956a | Dy4Os8 | 1.84665 | 49.3436 | 137.428 | 12 | 2 | 16.6634
aflow:6cf4c6cbf3b3cc76 | Cd6Er2 | 1.28087 | 28.2784 | 73.1951 | 8 | 2 | 8.95338
aflow:6d05d48201243e90 | Ba1Cd1 | 2.05258 | 13.7644 | 33.8826 | 2 | 2 | 5.37969
aflow:6d1ea9c7df1707d2 | Cu2In1Sc1 | 3.51917 | 36.824 | 97.4219 | 4 | 3 | 7.07036
aflow:6d34e6bcd9f71398 | Ba2Bi2O6 | 3.25923 | 55.2983 | 141.596 | 10 | 3 | 7.58207
aflow:6d36304b185495c5 | Bi4Th2 | 1.90579 | 26.9177 | 71.0338 | 6 | 2 | 10.6997
aflow:6d4bd5e199f2bded | Ba8Bi6 | 0.581747 | 12.0714 | 31.207 | 14 | 2 | 6.33618
aflow:6d6f85e8e8701d9c | Ge6Ir7Mn4 | 2.97643 | 76.5119 | 199.258 | 17 | 3 | 12.4445
aflow:6d70b2b8b5b2b4e3 | Cd1O6Pt3 | 3.78171 | 73.6633 | 196.254 | 10 | 3 | 10.8692
aflow:6d7725f5053387e5 | In9K1Ni2 | 0.753239 | 20.9323 | 53.9307 | 12 | 3 | 6.70028
aflow:6d83e0c07333b8c9 | Er4Ge4Mg2 | 5.16782 | 58.469 | 139.57 | 10 | 3 | 7.64453
aflow:6d92dc3bd5d26628 | Ga2Mo6 | 12.169 | 111.204 | 285.958 | 8 | 2 | 9.52447
aflow:6dac966aaf0e3e8d | Ca8Pb4 | 1.09935 | 14.9457 | 37.8393 | 12 | 2 | 4.79967
aflow:6db975da951495ba | C8Si8 | 28.6541 | 188.579 | 436.672 | 16 | 2 | 3.17244
aflow:6dc2e902a1372f65 | Cs2I6Te1 | 0.438525 | 4.08731 | 10.2917 | 9 | 3 | 4.3266
aflow:6dc340073ec586aa | La1Rh3Si2 | 10.8431 | 93.0028 | 234.924 | 6 | 3 | 8.30866
aflow:6dc7409a6fa46d16 | Cu1Dy2Ge6 | 3.84805 | 55.2965 | 135.451 | 9 | 3 | 7.76212
aflow:6dd50e4e9e47060d | Ir4Mn4Si4 | 4.97859 | 71.4828 | 185.059 | 12 | 3 | 10.2116
aflow:6de070d552770c06 | S1Sc1 | 15.0129 | 47.0155 | 121.303 | 2 | 2 | 3.4452
aflow:6df621acdc60187a | Pb3Th1 | 0.338472 | 7.81244 | 22.4376 | 4 | 2 | 11.5014
aflow:6df82f17b4bf75e8 | Ni4Sb4Tb2 | 1.26347 | 26.6668 | 73.5573 | 10 | 3 | 8.95102
aflow:6e058133ffeede72 | Zn1Zr2 | 7.2779 | 32.146 | 86.5017 | 3 | 2 | 6.71072
aflow:6e0cff70171929f0 | Er4O14Sn4 | 4.27273 | 88.3115 | 224.183 | 22 | 3 | 7.76459
aflow:6e47ec3660d35422 | Co4Sb12 | 2.63431 | 56.1951 | 136.06 | 16 | 2 | 7.5037
aflow:6e4e032c033dba54 | P2Sb2Ti4 | 8.25411 | 64.2671 | 161.508 | 8 | 3 | 5.4608
aflow:6e548620b60419c9 | C4V8 | 13.2291 | 115.072 | 297.084 | 12 | 2 | 5.61745
aflow:6e6141b0d63a478e | Dy3Pt3Sn3 | 2.91049 | 51.1895 | 132.581 | 9 | 3 | 11.9868
aflow:6e66044ada4db838 | Ag2Si2Yb1 | 2.72167 | 36.5036 | 93.0714 | 5 | 3 | 7.52533
aflow:6e69637536c49b52 | In3Ni2 | 3.2379 | 47.9147 | 123.748 | 5 | 2 | 8.65374
aflow:6e89055b005fdc62 | Al1Cu2Zr1 | 6.4612 | 50.4784 | 133.777 | 4 | 3 | 6.69424
aflow:6e9816c989bbfd61 | Al3Dy3Ni3 | 2.79558 | 34.4264 | 92.0549 | 9 | 3 | 7.64322
aflow:6e985aea105c23d0 | N4 | 47.4827 | 238.853 | 555.785 | 4 | 1 | 3.3861
aflow:6ea3320001d10d87 | Al1Cu2Ti1 | 7.30709 | 53.151 | 139.684 | 4 | 3 | 5.98212
aflow:6ea56bf24464b8ba | Cu2Ir4S8 | 2.30535 | 39.6124 | 105.969 | 14 | 3 | 7.82778
aflow:6eb53977485a6abf | Al2N2 | 39.0432 | 122.203 | 303.295 | 4 | 2 | 3.20386
aflow:6ebc0063762139e1 | Al1Mn1Rh2 | 10.9375 | 84.4098 | 217.112 | 4 | 3 | 8.46903
aflow:6ed0a2b15ea01c42 | La2Mg4 | 3.30268 | 19.6682 | 50.057 | 6 | 2 | 3.66109
aflow:6ed18cf9e58d0bfb | Ba6O18Ti6 | 4.05023 | 79.6195 | 200.054 | 30 | 3 | 5.5749
aflow:6ed7d44f936c0d3e | Ir2V6 | 12.9405 | 122.542 | 313.082 | 8 | 2 | 10.3194
aflow:6ed9361ec8f295c4 | As4Cd2 | 2.21396 | 18.6175 | 47.7842 | 6 | 2 | 5.5556
aflow:6edd786e2273c086 | Ge2Mn4O8 | 4.53693 | 68.949 | 180.837 | 14 | 3 | 5.41548
aflow:6ef93ac9f46062a8 | C1V1 | 96.1928 | 215.561 | 520.248 | 2 | 2 | 5.68146
aflow:6f0732afe248a994 | Al8Er1Mn4 | 8.09491 | 90.1867 | 220.499 | 13 | 3 | 5.26956
aflow:6f0897e71576b27e | Au2Hf2 | 5.24308 | 58.1804 | 153.272 | 4 | 2 | 16.081
aflow:6f202b0b1a0d4ca7 | In2Pd4Tb4 | 1.86987 | 34.1857 | 90.5886 | 10 | 3 | 9.64574
aflow:6f2be676cbbdfc77 | Bi1Ho1Pd1 | 4.10256 | 36.3466 | 94.6558 | 3 | 3 | 10.6549
aflow:6f2fea1877e92f96 | Al9Ba1Ni2 | 4.13762 | 47.7773 | 119.355 | 12 | 3 | 3.81866
aflow:6f3e9a62beed10fe | Hf1Ru1 | 26.312 | 104.207 | 266.295 | 2 | 2 | 13.6715
aflow:6f4b0bfcbf833e6e | Tb1Tl3 | 0.665623 | 13.482 | 36.8656 | 4 | 2 | 11.8278
aflow:6f4dc5d5578106a5 | Mg1Sr1 | 4.22988 | 13.6727 | 33.4875 | 2 | 2 | 2.55447
aflow:6f7b1c9a0527f360 | O14Pb4Sb4 | 4.30099 | 100.504 | 240.461 | 22 | 3 | 7.99908
aflow:6f836cb71a907683 | Al16Ru7Zr6 | 2.77407 | 56.688 | 150.58 | 29 | 3 | 5.98352
aflow:6f8934d40bc1c3b7 | Ag1La1 | 1.45764 | 11.753 | 32.525 | 2 | 2 | 7.12652
aflow:6f8e31f2f3b8f9a6 | Hg1La1 | 2.09781 | 16.8484 | 45.6551 | 2 | 2 | 9.29158
aflow:6fa2ce4f469ce1e7 | B4Tc2 | 50.2164 | 245.576 | 581.418 | 6 | 2 | 7.32916
aflow:6fac4436ce11af4d | Cr1Si2 | 46.7959 | 166.104 | 384.935 | 3 | 2 | 4.9967
aflow:6fb02c3d8b03524f | Pt2Tl4 | 0.363046 | 16.9604 | 46.9937 | 6 | 2 | 14.5641
aflow:6fbab6a05afc14f4 | F3Pb1Rb1 | 1.07497 | 15.1974 | 40.4052 | 5 | 3 | 5.03934
aflow:6fbcea392322eda3 | Al3Sc1 | 14.2961 | 59.2489 | 142.688 | 4 | 2 | 2.85447
aflow:6fcaff2258ca1a83 | Ir4Sr2 | 3.76234 | 57.6968 | 152.737 | 6 | 2 | 13.6871
aflow:6fd30ea64b36137a | Be2Hf2 | 16.0243 | 61.9621 | 158.813 | 4 | 2 | 9.96577
aflow:6fd3251ef1a25f03 | Cd4Ho16Rh4 | 1.24315 | 29.8038 | 76.9476 | 24 | 3 | 9.42136
aflow:6ff5ead0224a7725 | N2U1 | 11.6899 | 74.674 | 203.997 | 3 | 2 | 11.6833
aflow:702250d52cb08f91 | Al3Ir3Th3 | 3.087 | 44.0084 | 118.607 | 9 | 3 | 11.4743
aflow:702aad1f8e0ef07e | Cr1Dy4Ga12 | 1.72541 | 45.3963 | 115.505 | 17 | 3 | 8.03886
aflow:703198c6cbb0a2ac | Au2Cd2 | 0.540213 | 16.7126 | 46.9247 | 4 | 2 | 13.3291
aflow:703ee8cc0bc2565f | H2Mg1Ni1 | 8.17608 | 49.5772 | 126.686 | 4 | 3 | 4.15897
aflow:704ad2430ab50609 | As2Cu2K4 | 0.875228 | 10.5362 | 27.3307 | 8 | 3 | 3.15984
aflow:7060d695d45ef254 | C2Re1 | 49.5945 | 222.344 | 551.718 | 3 | 2 | 12.4768
aflow:7068d67e97f2ca12 | P1Zr1 | 25.8274 | 73.9462 | 187.821 | 2 | 2 | 5.45809
aflow:70733edbcdfdc0c8 | Mn1Te1 | 1.92182 | 11.8874 | 32.2287 | 2 | 2 | 4.44596
aflow:709e3b617643552d | Rh8Sn26Sr6 | 0.564191 | 28.3875 | 74.4436 | 40 | 3 | 7.34064
aflow:70a570425206a982 | Ge2La1Rh2 | 7.63824 | 64.3869 | 163.491 | 5 | 3 | 8.58241
aflow:70a7a83f10a766bc | O8Zr4 | 8.37363 | 84.4637 | 224.303 | 12 | 2 | 6.51721
aflow:70ab19f691bebbb9 | Hf10Sn8 | 2.94461 | 59.4829 | 151.048 | 18 | 2 | 11.3334
aflow:70c59c6a369d05a0 | P8Pt4 | 7.39102 | 115.315 | 283.038 | 12 | 2 | 9.02354
aflow:70cb036266453cff | Be2Ta4 | 23.8404 | 123.594 | 303.836 | 6 | 2 | 13.4125
aflow:70e694f77ce2bdc1 | Co2Ga1Hf1 | 18.1245 | 61.0838 | 157.134 | 4 | 3 | 10.1369
aflow:70e9c5ac99a84ddc | Al2O8P2 | 6.164 | 39.4099 | 106.706 | 12 | 3 | 1.88752
aflow:7105e05bda001793 | Ir5Th1 | 7.77149 | 103.159 | 271.717 | 6 | 2 | 18.4961
aflow:7131de623c28cebc | I1Tl1 | 0.488967 | 7.15777 | 18.9041 | 2 | 2 | 7.07326
aflow:7146000986be1a20 | Er4O14Sn4 | 4.27273 | 88.3115 | 224.183 | 22 | 3 | 7.76459
aflow:714ba375a8f73c88 | Au4S4Ta20 | 2.72587 | 72.7906 | 192.824 | 28 | 3 | 14.7364
aflow:71514f83c2839e8e | Cu8O6 | 0.710014 | 20.752 | 58.9033 | 14 | 2 | 5.85747
aflow:7159081b5031694f | Pt8Zr16 | 0.897416 | 25.1671 | 70.9083 | 24 | 2 | 10.1039
aflow:71617e3eeffef488 | B4Cr1 | 80.6931 | 250.839 | 574.926 | 5 | 2 | 4.22454
aflow:717b4b75479a0cbd | Sb2Sc4 | 5.29646 | 39.4605 | 99.5271 | 6 | 2 | 4.78622
aflow:717c612f7c2e23cd | Ca3Ge1O1 | 8.64534 | 49.57 | 115.987 | 5 | 3 | 3.26348
aflow:71814f8b09acc5f8 | Ba1O3Th1 | 8.21256 | 44.5861 | 116.341 | 5 | 3 | 6.4528
aflow:71872868da342620 | Ga2Th1 | 9.53787 | 64.829 | 158.544 | 3 | 2 | 8.96411
aflow:71942a90fe720e60 | Al2Hf2 | 14.1102 | 74.6765 | 184.929 | 4 | 2 | 8.97779
aflow:71951baeb9deaf95 | Cs1F1 | 0.923511 | 9.3085 | 24.4615 | 2 | 2 | 4.42205
aflow:71b6f9571776f069 | As2Pt2Sr2 | 1.99819 | 28.2467 | 75.1923 | 6 | 3 | 8.26875
aflow:71bbdd01c6a4ee11 | Ca2O8Pd6 | 1.90335 | 50.5659 | 137.03 | 16 | 3 | 7.06505
aflow:71ce0ce52cc231fa | Cu2Sb2Sr2 | 3.42814 | 34.1573 | 82.6624 | 6 | 3 | 5.69308
aflow:71d613f278694be9 | Na8Si46 | 1.3525 | 44.3806 | 111.371 | 54 | 2 | 2.28382
aflow:71e41aa6b163c3a5 | K2Nb2Se4 | 5.06463 | 38.3824 | 94.3284 | 8 | 3 | 5.1481
aflow:71eeeb037dbbc0b5 | Al16Pt7Zr6 | 3.40706 | 83.1316 | 209.427 | 29 | 3 | 8.19165
aflow:71f18f0157cf2698 | Bi4Mg2O12 | 2.57477 | 62.7305 | 160.321 | 18 | 3 | 7.45935
aflow:71f2b452c887d0bd | Be1Te1 | 10.0176 | 39.3972 | 98.7519 | 2 | 2 | 5.86841
aflow:71fcd97e179b123b | La2Rh2 | 2.59552 | 22.6216 | 62.1587 | 4 | 2 | 8.26939
aflow:72000fed0b2e8cea | Ce4Ge4Ir4 | 2.35879 | 44.6418 | 120.66 | 12 | 3 | 11.468
aflow:7202da0f39316ea3 | Ru1Sb1V1 | 7.1977 | 50.0378 | 135.826 | 3 | 3 | 8.21162
aflow:72109f7caf81d280 | N2W1 | 49.1319 | 222.264 | 549.132 | 3 | 2 | 11.9535
aflow:722e47ad4e660f42 | Al4Cd2O8 | 5.34032 | 68.9282 | 182.605 | 14 | 3 | 5.03801
aflow:7239eb435c5ec897 | Bi1Ho1 | 6.53478 | 32.0032 | 80.3145 | 2 | 2 | 9.91929
aflow:7242d7e82907f273 | N3Ta3 | 17.2929 | 137.229 | 353.581 | 6 | 2 | 13.57
aflow:724aa1fe3ab1efd9 | Cr4Hg2S8 | 1.69273 | 30.7175 | 81.2118 | 14 | 3 | 5.05275
aflow:725481039c639193 | Mo12P4 | 6.2961 | 94.1519 | 250.447 | 16 | 2 | 8.89651
aflow:72584088873e5179 | La1Os4P12 | 6.78431 | 108.606 | 269.729 | 17 | 3 | 7.8243
aflow:725f76f255fa9e62 | Ge4Ni8 | 1.8863 | 47.126 | 129.456 | 12 | 2 | 9.05848
aflow:7267394577273dda | Al1Mn1Pd2 | 2.62667 | 33.5524 | 92.7438 | 4 | 3 | 8.08933
aflow:726d2384643098a1 | Ho1Mg1 | 6.36478 | 19.6042 | 50.8255 | 2 | 2 | 5.85147
aflow:72a284b911cfd4a1 | Hg2Y1 | 2.15556 | 30.226 | 78.6553 | 3 | 2 | 11.1254
aflow:72b0cd273918804e | Ba1Li1P1 | 5.13143 | 24.6089 | 60.562 | 3 | 3 | 3.76102
aflow:72ec133961a70c20 | Be5Sc1 | 32.544 | 101.866 | 231.878 | 6 | 2 | 2.34636
aflow:7310443a9c6c574d | Ru8Zr4 | 1.955 | 44.3353 | 123.771 | 12 | 2 | 9.76177
aflow:7313638953a1d04d | Ag4Ca4Sb4 | 1.39265 | 25.9516 | 65.8522 | 12 | 3 | 5.80779
aflow:7345272de70ab72a | La2S4 | 5.10396 | 37.8348 | 97.9257 | 6 | 2 | 4.84104
aflow:734548737c6aa01c | Hg2Rh1 | 2.48734 | 39.0685 | 102.192 | 3 | 2 | 12.6523
aflow:7360abaaae420e0c | N2Sr2Zn1 | 5.27468 | 35.2693 | 89.9788 | 5 | 3 | 4.64798
aflow:736d8e730dd9c794 | Ge1Se1 | 12.6016 | 44.5387 | 106.224 | 2 | 2 | 5.53444
aflow:736f46277e3104de | Fe1Ga12Tb4 | 1.96319 | 46.3632 | 114.559 | 17 | 3 | 7.84012
aflow:7370a3dca50f8a62 | Ge8La4Li4 | 2.61384 | 40.699 | 98.4778 | 16 | 3 | 5.52757
aflow:7372464395d0b3c6 | Al1Ir1 | 25.107 | 119.654 | 306.794 | 2 | 2 | 13.5556
aflow:7374050d72dfb2b0 | Cl2F12Pb7 | 0.675226 | 15.4356 | 41.0478 | 21 | 3 | 7.65747
aflow:737af44395bdd9e5 | Ag2In1La1 | 0.956782 | 17.1599 | 47.1756 | 4 | 3 | 8.15775
aflow:738a4e18ed718fbb | As2Pd2Sr2 | 2.19356 | 26.8249 | 70.7181 | 6 | 3 | 6.19294
aflow:738a7b63ffbb9295 | Ba2N4Zr2 | 5.23702 | 41.7686 | 110.525 | 8 | 3 | 5.68825
aflow:7395262207c9617d | As12Rh4 | 3.73202 | 71.0397 | 176.47 | 16 | 2 | 6.92356
aflow:73972349a52d29b1 | As3Ru3Zr3 | 6.81657 | 84.1715 | 219.635 | 9 | 3 | 8.8979
aflow:73993106a51bb58f | In1Li2Pd1 | 1.20253 | 17.6542 | 48.1718 | 4 | 3 | 5.99099
aflow:73a41a1f56157930 | Au2La2Pb2 | 1.90867 | 31.7775 | 81.2046 | 6 | 3 | 10.6904
aflow:73ab442bbc850cc0 | Al2O4Rb2 | 5.31359 | 42.756 | 111.016 | 8 | 3 | 3.596
aflow:73bb14353152382d | In1La1 | 3.68961 | 20.1921 | 53.385 | 2 | 2 | 6.75334
aflow:73ee4c8291d3d95b | Ge2Hf2V2 | 10.4832 | 82.1518 | 209.421 | 6 | 3 | 9.93677
aflow:741ecbaa7dd404e4 | Au2Sb2Yb2 | 1.73282 | 22.3248 | 57.1861 | 6 | 3 | 10.5987
aflow:741f2418db817598 | Er4O14Ti4 | 6.62512 | 103.383 | 261.956 | 22 | 3 | 6.84679
aflow:7421e58db901c7e7 | Ir6Mg18 | 1.52744 | 34.0557 | 89.0727 | 24 | 2 | 5.9914
aflow:742f62c662140f06 | Fe1Sb1V1 | 9.4013 | 62.4419 | 165.205 | 3 | 3 | 7.80731
aflow:7438c9af5b9868a0 | P4W2 | 20.5636 | 132.152 | 319.869 | 6 | 2 | 9.03012
aflow:743e0c3c6c036e35 | Al4La1 | 2.97362 | 25.0327 | 67.7292 | 5 | 2 | 3.81558
aflow:7442569c0cfb9df2 | Co4Sb12 | 2.60394 | 56.2628 | 136.326 | 16 | 2 | 7.50629
aflow:7455802d830b3c77 | C1Nb1 | 26.8897 | 76.5578 | 204.261 | 2 | 2 | 6.07018
aflow:74656f687dd34dd0 | As2Ca4 | 6.01471 | 29.8489 | 70.5688 | 6 | 2 | 3.09599
aflow:7475b5fade44d506 | Ba1Ir2P2 | 8.13818 | 52.8728 | 135.001 | 5 | 3 | 9.672
aflow:747910ce827bcfa7 | Sc10Si6 | 8.43432 | 69.4282 | 164.488 | 16 | 2 | 3.12608
aflow:747c57c32e156a4e | Ca4Li4N4 | 4.27239 | 40.63 | 102.141 | 12 | 3 | 2.33772
aflow:74889fc6c3e0a681 | Ni4Pd4Te4 | 1.30691 | 37.9144 | 102.19 | 12 | 3 | 9.64968
aflow:74c0b1109069d665 | Al2Cd1Te4 | 2.2933 | 15.7338 | 39.2763 | 7 | 3 | 4.77832
aflow:74c1c2f9814eded1 | Mo1P1 | 45.0686 | 134.356 | 333.249 | 2 | 2 | 7.16094
aflow:74c981a95255f67e | Na2O1 | 4.91614 | 28.7977 | 71.7796 | 3 | 2 | 2.38016
aflow:74cc6b30d40d1940 | Bi4Li4Sr4 | 1.56568 | 23.0865 | 55.1016 | 12 | 3 | 5.72555
aflow:74cfc4a2106e68da | Ge3Pd1Sr1 | 1.86086 | 25.0491 | 67.4007 | 5 | 3 | 6.48827
aflow:74d88bfab6329811 | In1Mn1Ti2 | 0.923756 | 12.6885 | 36.8317 | 4 | 3 | 6.68746
aflow:74df3b9b6759a28e | As1Th1 | 8.14544 | 39.1055 | 103.363 | 2 | 2 | 8.92098
aflow:750354dbab6bfb90 | Ho1Tl3 | 0.456274 | 11.3719 | 31.673 | 4 | 2 | 12.0284
aflow:7506d5bf08d23cf9 | Fe4Si4Zr4 | 11.0464 | 103.058 | 255.919 | 12 | 3 | 6.50366
aflow:751844fa8b8c5354 | Ho1In1 | 3.56085 | 21.3591 | 57.3905 | 2 | 2 | 8.90284
aflow:752050471ac1e608 | O2Zn2 | 7.37973 | 51.3807 | 137.065 | 4 | 2 | 5.94779
aflow:7529d71cc6327c0c | Au8Zn24 | 0.311753 | 28.3323 | 77.0146 | 32 | 2 | 10.7355
aflow:752c69d9417b7048 | Ni2Sc1Sn1 | 5.89955 | 52.4607 | 137.753 | 4 | 3 | 7.44008
aflow:752ea17eddbdd155 | B6Co2W6 | 15.5193 | 205.286 | 512.947 | 14 | 3 | 14.6414
aflow:753431d8350d414a | Ce2Os4 | 1.24337 | 24.2215 | 70.0876 | 6 | 2 | 15.5606
aflow:753543379bcaabe7 | Hf3Mo3P3 | 12.2959 | 120.067 | 300.901 | 9 | 3 | 10.6541
aflow:753b11b0ef719fea | C2Ga2Ti4 | 20.3144 | 110.301 | 262.383 | 8 | 3 | 5.17284
aflow:756096e33f80cb70 | Cd4O14Sb4 | 2.9836 | 82.4811 | 209.844 | 22 | 3 | 6.79017
aflow:757432e75fa14b99 | As8Pt4 | 4.02786 | 81.858 | 203.803 | 12 | 2 | 10.3725
aflow:757fe3d1453d123c | F4S4Y4 | 3.0058 | 34.0342 | 89.8459 | 12 | 3 | 3.83776
aflow:758a0eb25149c67d | La1Sn3 | 1.57155 | 16.8214 | 45.566 | 4 | 2 | 7.06673
aflow:7599b2827de10d20 | Au2Rb2Te2 | 0.835683 | 14.1677 | 36.0712 | 6 | 3 | 6.5263
aflow:75a24ef7ad5fbf92 | B2V1 | 93.6017 | 230.786 | 541.964 | 3 | 2 | 5.02666
aflow:75a88d5e80c6ee6a | Co4Dy4Sn4 | 2.77542 | 44.6879 | 111.537 | 12 | 3 | 8.33995
aflow:75aa448ed1317046 | Cd24N16 | 0.66735 | 33.1165 | 88.6544 | 40 | 2 | 7.33245
aflow:75b1e638ec9eef1e | Au2Ho1In1 | 0.966895 | 21.2332 | 59.1394 | 4 | 3 | 13.3425
aflow:75c784b9418b08b5 | Al3Ta1 | 20.9283 | 98.1166 | 235.461 | 4 | 2 | 6.75689
aflow:75cade801fdcdde7 | Br3Cs1Ge1 | 1.09442 | 12.5055 | 31.7567 | 5 | 3 | 4.20442
aflow:75dbc289b5be23c0 | As2Au2Ba2 | 2.24609 | 30.2616 | 75.7093 | 6 | 3 | 8.04533
aflow:75e5a9c0265c43da | K3Sb1 | 0.640055 | 5.95383 | 15.5159 | 4 | 2 | 2.53334
aflow:760658ac24d836f7 | Si2 | 14.8449 | 55.9546 | 143.01 | 2 | 1 | 3.0433
aflow:7617c14e76934d97 | Ca2Ge4 | 4.27108 | 33.5223 | 82.4155 | 6 | 2 | 4.28666
aflow:76196fa1b70f94cf | Os3Zr1 | 10.646 | 108.969 | 285.852 | 4 | 2 | 17.3012
aflow:7625072d0374ea4b | Mg1Se1 | 11.9223 | 40.3481 | 99.3861 | 2 | 2 | 4.11722
aflow:7630dca229b04932 | Er4Mg2Se8 | 1.39684 | 20.1031 | 53.5336 | 14 | 3 | 5.70568
aflow:765c3aff754dfd99 | Hg2Mg1 | 0.314324 | 12.574 | 34.3789 | 3 | 2 | 10.4139
aflow:767068ac4761423d | Bi8La6Pt6 | 0.729181 | 25.8492 | 69.7168 | 20 | 3 | 11.2857
aflow:768d095e2d4a7489 | Cd1N1 | 5.80048 | 43.7875 | 117.247 | 2 | 2 | 7.81161
aflow:769c8972eac0bcda | B4C4Gd2 | 19.8115 | 112.989 | 277.124 | 10 | 3 | 6.30118
aflow:769e733eb3a11f23 | C1Nb1 | 5.84683 | 31.8632 | 91.8892 | 2 | 2 | 7.88568
aflow:76a949f3e4293a2e | N1Rh1 | 6.3068 | 48.8979 | 137.766 | 2 | 2 | 9.28181
aflow:76baad772c7333df | O4Si2 | 13.6454 | 52.7357 | 141.197 | 6 | 2 | 1.92307
aflow:76c1fd09b10a57ba | S7Tb5 | 3.31136 | 37.7681 | 97.3597 | 12 | 2 | 6.05432
aflow:76c226717c333544 | La16O24 | 1.46822 | 42.9039 | 114.042 | 40 | 2 | 5.64167
aflow:76cc11f36db38ca3 | Ag2Dy2Pb2 | 2.00414 | 33.5023 | 85.1527 | 6 | 3 | 10.5023
aflow:76e523ddd6535395 | C2Cs2Pt1 | 2.43896 | 15.0041 | 39.2105 | 5 | 3 | 5.39921
aflow:76e5c883a33f1ee8 | Re8Zr4 | 2.97895 | 54.089 | 151.384 | 12 | 2 | 14.4545
aflow:76eb3924a0289246 | C4Co8Ta16 | 4.86547 | 110.39 | 286.6 | 28 | 3 | 14.1719
aflow:76ecd6efc265f854 | Ge4Y4Zn4 | 4.34264 | 55.1056 | 133.051 | 12 | 3 | 6.19255
aflow:76fb1c0b95c6b115 | Hf4La4O14 | 5.26227 | 89.6564 | 227.718 | 22 | 3 | 7.73588
aflow:77177d4fd54105fc | Al3Ni2 | 13.3435 | 84.4965 | 209.31 | 5 | 2 | 4.83205
aflow:771b1baefcb5f77c | La3Pb3Pd3 | 1.53292 | 31.5717 | 82.6208 | 9 | 3 | 9.75019
aflow:772273a762f3c201 | S12Sr4Zr4 | 2.7904 | 35.892 | 91.8104 | 20 | 3 | 3.80273
aflow:7726f25d86a7ac89 | Ag1C1 | 0.868197 | 13.0009 | 37.5862 | 2 | 2 | 7.78582
aflow:77324d52cb5156a4 | Pb2Te6Tl8 | 0.437946 | 14.9566 | 38.0166 | 16 | 3 | 8.70203
aflow:773f66d722ac2cab | C1W1 | 6.44998 | 38.3378 | 109.581 | 2 | 2 | 12.3333
aflow:774a6c367bec1ff8 | Rh4Yb2 | 3.82443 | 52.5302 | 137.287 | 6 | 2 | 11.76
aflow:7764aa5fe7f3c0b3 | Rh3Sn3Tb3 | 2.18837 | 37.566 | 100.921 | 9 | 3 | 9.8106
aflow:77657aa453f1fee1 | Ge26Ir8Y6 | 2.26526 | 72.0142 | 175.572 | 40 | 3 | 8.96573
aflow:776d6021f8ddda0b | Ni1O1 | 21.5038 | 95.0805 | 244.089 | 2 | 2 | 6.56005
aflow:777ef5e197aab58b | Si4Zr4 | 13.7277 | 93.4625 | 229.941 | 8 | 2 | 5.55996
aflow:7785610f325bc72b | Ba1O3Tb1 | 7.16706 | 46.6386 | 118.619 | 5 | 3 | 6.46587
aflow:7793437632e37b55 | C2Ti4Tl2 | 11.5121 | 87.1951 | 211.231 | 8 | 3 | 8.08248
aflow:77a7720c79a26934 | La3Tl1 | 0.817017 | 10.016 | 27.6378 | 4 | 2 | 7.62725
aflow:77aa555431a169d4 | S1Sn1 | 8.0644 | 30.9299 | 77.6618 | 2 | 2 | 4.88622
aflow:77b982576b705732 | Rh4Si6Y6 | 5.00075 | 63.5804 | 160.175 | 16 | 3 | 6.03841
aflow:77ba44fb28f61796 | Cd1Er1 | 3.68017 | 25.1596 | 66.2733 | 2 | 2 | 9.08854
aflow:77c469a3ca02c2ef | Ca4Pt4Sn4 | 1.0489 | 26.342 | 71.0744 | 12 | 3 | 8.47974
aflow:78166f26d624f8d3 | Ga8N4V12 | 5.62179 | 105.833 | 268.002 | 24 | 3 | 6.93541
aflow:7834440c21af8537 | Mn1Te1 | 6.01353 | 26.8341 | 68.6319 | 2 | 2 | 5.76904
aflow:7834f5c2c1868fe5 | Cu2Ho2Si2 | 7.6226 | 64.3645 | 158.319 | 6 | 3 | 7.72624
aflow:786c95a74595dac5 | Al1Bi1 | 4.40742 | 22.6761 | 56.703 | 2 | 2 | 5.85452
aflow:7880aa4e689bc362 | Er6Ge26Rh8 | 1.56073 | 60.5763 | 153.047 | 40 | 3 | 8.50217
aflow:788320a4d0c30cc2 | Al12Re2 | 6.76476 | 71.1316 | 176.038 | 14 | 2 | 5.03879
aflow:7888654fd6dfc214 | As4Dy4Ni2 | 3.83688 | 50.5918 | 129.057 | 10 | 3 | 8.55933
aflow:78a368d0e257c7e1 | Ni2Rh4S8 | 1.55961 | 31.6473 | 86.8586 | 14 | 3 | 5.64138
aflow:78b1a9fdc93a0855 | Dy4Ge4Ni4 | 3.45402 | 56.0975 | 143.102 | 12 | 3 | 9.19366
aflow:78c3b920d14fe247 | Ru8Si16 | 6.18898 | 108.031 | 271.092 | 24 | 2 | 6.17428
aflow:78cfb746fa50374a | Ho2Ni1Sn6 | 2.19898 | 34.4084 | 87.3818 | 9 | 3 | 8.12715
aflow:78d60e1882801da8 | Nb6Si4 | 15.0675 | 121.106 | 300.413 | 10 | 2 | 6.86658
aflow:78d63eb4195e54d7 | Al3Zr4 | 15.2362 | 79.7546 | 191.847 | 7 | 2 | 5.32001
aflow:78e9f4fe930fdcfe | N2Nb2 | 29.2325 | 152.506 | 392.895 | 4 | 2 | 8.02537
aflow:78fd653f68b2e2a8 | P4 | 18.4595 | 82.5913 | 199.581 | 4 | 1 | 3.52777
aflow:792df473182fc7a2 | Cd1S1 | 5.70308 | 34.4232 | 89.5674 | 2 | 2 | 5.83086
aflow:7951fba967596055 | N4Zn12Zr12 | 4.0278 | 72.444 | 180.665 | 28 | 3 | 7.12568
aflow:7956955665cb01a7 | As7Mg6Ni16 | 1.39471 | 53.07 | 140.447 | 29 | 3 | 7.10735
aflow:7968b7c180e7ac07 | Cu2Se1 | 0.661273 | 11.9294 | 34.1592 | 3 | 2 | 6.96403
aflow:79878e600f4a2a22 | La2P4Rh4 | 5.13127 | 69.0793 | 178.324 | 10 | 3 | 7.83065
aflow:799112d927e1e790 | Co2Ge1Mn1 | 14.6521 | 44.0454 | 112.134 | 4 | 3 | 7.19524
aflow:79a3ecfabd3d15de | Hg1Mg1 | 2.26162 | 24.9103 | 63.4174 | 2 | 2 | 8.74897
aflow:79b856ddb79574f5 | P4Rh4Zr4 | 7.73714 | 102.312 | 261.819 | 12 | 3 | 8.07235
aflow:79d0697345062369 | Pd4Si6Y6 | 4.07673 | 57.4143 | 144.624 | 16 | 3 | 5.93493
aflow:79dafc124c41df13 | Au4Bi2Tb10 | 0.843526 | 20.7846 | 56.0335 | 16 | 3 | 10.5979
aflow:79e662353889e0c2 | P4V8 | 10.519 | 106.629 | 271.977 | 12 | 2 | 5.65383
aflow:79e7ba831b71aa30 | Sb6Si2Zr10 | 4.62615 | 71.3399 | 177.378 | 18 | 3 | 7.4036
aflow:79fbdb28bd68ab29 | Hf1Pt3 | 9.74129 | 109.748 | 284.666 | 4 | 2 | 19.7554
aflow:7a01a306ce3197f7 | Mn1Ni6O8 | 6.02782 | 83.9023 | 214.787 | 15 | 3 | 5.93715
aflow:7a298eeebc621ac3 | Rh4Y2 | 5.35345 | 59.4382 | 157.782 | 6 | 2 | 9.18986
aflow:7a2ea3479b8f5eae | B1Dy1Rh3 | 9.96102 | 89.8141 | 230.857 | 5 | 3 | 10.8646
aflow:7a3214622338eebb | Ga1Li1Mg2 | 1.94365 | 17.2913 | 45.4437 | 4 | 3 | 2.80292
aflow:7a37debdfeaa3063 | Er4Pd4Sn4 | 1.40725 | 31.4147 | 84.3024 | 12 | 3 | 9.7732
aflow:7a534e0fe4e0e735 | Tl1Y1 | 2.14867 | 16.3247 | 44.526 | 2 | 2 | 8.87311
aflow:7a5d981a5d714afb | Ca1Se1 | 10.1306 | 32.037 | 78.4154 | 2 | 2 | 3.72725
aflow:7a667460b497ee3b | Eu2F8Mg2 | 2.44329 | 28.2783 | 71.8991 | 12 | 3 | 4.87891
aflow:7a6c97cc86edde16 | Dy4Re8 | 1.96345 | 39.2614 | 110.697 | 12 | 2 | 15.6944
aflow:7a8792dde5fc864d | F4Ni1Rb2 | 1.79802 | 21.2942 | 54.3012 | 7 | 3 | 4.22389
aflow:7a8c8f17fddd7cfe | Ba4Cu8Te8 | 0.628673 | 21.3826 | 55.9144 | 20 | 3 | 6.53117
aflow:7a9452c1aff2f407 | Al3U1 | 8.42758 | 60.8111 | 145.281 | 4 | 2 | 6.48115
aflow:7a951b3e8c6356a2 | Ba3Co3O6 | 1.99198 | 30.8224 | 82.0333 | 12 | 3 | 5.38592
aflow:7aabc97b552dd006 | P7Pd9Zr5 | 2.04678 | 53.525 | 143.736 | 21 | 3 | 8.15457
aflow:7ad05c2450ba8e4c | Ba1O3Zr1 | 14.012 | 91.0252 | 226.503 | 5 | 3 | 5.95313
aflow:7ad24d44b882c39c | As8Zr12 | 3.72625 | 61.961 | 159.818 | 20 | 2 | 6.89492
aflow:7ae7db90452e0c5c | Al4Er2 | 9.53999 | 60.605 | 146.063 | 6 | 2 | 6.1448
aflow:7ae8cfbe27c1265d | Al8Mg4 | 1.19206 | 19.0372 | 51.4567 | 12 | 2 | 2.35584
aflow:7af8feba002db5ca | P4Ti4 | 13.5532 | 82.8246 | 206.574 | 8 | 2 | 4.04884
aflow:7afddb2aa4981506 | F3K1V1 | 3.42731 | 32.8301 | 84.5369 | 5 | 3 | 3.24817
aflow:7b007857c8fe8f4e | Ho1Ni2Si2 | 8.9937 | 69.8762 | 179.507 | 5 | 3 | 7.64902
aflow:7b02e89d65364cad | Er2Si2 | 12.3078 | 67.5037 | 163.672 | 4 | 2 | 7.72276
aflow:7b1d6693ba7e7cf3 | Nb4Pt4Si4 | 4.67846 | 80.5312 | 215.203 | 12 | 3 | 11.3743
aflow:7b20c46abac80387 | Ba1Ce1O3 | 7.51346 | 54.4672 | 141.169 | 5 | 3 | 5.91108
aflow:7b2394cca289b7b1 | Ba1 | 3.00786 | 3.85914 | 10.0364 | 1 | 1 | 3.56738
aflow:7b2d94bf10189f78 | Hf1Pd5 | 3.86585 | 62.3641 | 165.881 | 6 | 2 | 12.5168
aflow:7b42268ff036e915 | Hf4O4S4 | 5.46788 | 58.5289 | 154.004 | 12 | 3 | 8.11561
aflow:7b533fd83fed4188 | Rh1V1 | 12.4472 | 81.3444 | 209.208 | 2 | 2 | 8.90123
aflow:7b7316ff4eca8bb5 | Mg2S8Sc4 | 2.71121 | 26.0887 | 69.5447 | 14 | 3 | 2.56829
aflow:7b77b7a0d8f7bf63 | Er1H1 | 9.43127 | 39.1808 | 98.9789 | 2 | 2 | 9.7105
aflow:7b7c072ca150e580 | Ni2Sn1Yb1 | 1.62399 | 26.5979 | 73.1097 | 4 | 3 | 9.91673
aflow:7b7f919191e3fb3c | B4N4 | 47.6192 | 154.781 | 383.453 | 8 | 2 | 2.71337
aflow:7b84ba6979e466a2 | Ag2Dy1 | 1.88626 | 24.3425 | 65.3426 | 3 | 2 | 9.65565
aflow:7b87669d29858aed | Al1B1Be1 | 67.878 | 133.614 | 304.506 | 3 | 3 | 2.54345
aflow:7b8afec23626bd8d | Ce2Ni12P7 | 2.73303 | 72.9591 | 192.722 | 21 | 3 | 7.67431
aflow:7b8e0c206da5c1bf | Cu1Mg1Sn1 | 2.15744 | 22.1137 | 59.3088 | 3 | 3 | 5.56817
aflow:7bb657b1b7262948 | Dy6Ge26Rh8 | 1.70786 | 64.1561 | 160.652 | 40 | 3 | 8.39671
aflow:7bb8028e0df8e0b2 | La2Si4 | 3.24016 | 29.2571 | 77.7569 | 6 | 2 | 4.8926
aflow:7bc5a36f2aa2f03e | Ge3Hf3Mn3 | 5.82789 | 72.247 | 178.383 | 9 | 3 | 9.6122
aflow:7be5615d2447110a | C1Rh1 | 12.0006 | 62.4881 | 171.745 | 2 | 2 | 7.92646
aflow:7bed936e9d5a44ca | Ni1Sn1Ti1 | 8.93765 | 60.9389 | 158.777 | 3 | 3 | 6.91507
aflow:7bf8a216c0842d11 | Ir3N3 | 2.80254 | 49.0512 | 139.536 | 6 | 2 | 15.094
aflow:7bf8d2188c54ebb5 | Cd6P4 | 1.04351 | 22.3718 | 59.0871 | 10 | 2 | 5.46372
aflow:7c15d020cb54055d | In1Sb1 | 3.02331 | 20.1472 | 51.3911 | 2 | 2 | 5.43606
aflow:7c1e09b806c06601 | Hf12P8 | 4.41647 | 80.6215 | 206.454 | 20 | 2 | 10.9883
aflow:7c265c89978ac302 | As8Zn8 | 1.88182 | 37.3445 | 93.4966 | 16 | 2 | 5.92221
aflow:7c26d3a6de5ba051 | C2Er1 | 10.0905 | 41.5483 | 112.033 | 3 | 2 | 7.88269
aflow:7c2eaa87a55401e3 | La1Pd3 | 3.48336 | 46.8125 | 123.274 | 4 | 2 | 9.95072
aflow:7c32054648681509 | P12Ru4Tb1 | 6.27663 | 93.811 | 235.612 | 17 | 3 | 5.89399
aflow:7c4174dc415a9666 | Pt2Sn2 | 2.10653 | 37.6734 | 102.521 | 4 | 2 | 12.3916
aflow:7c4a6c85677fb393 | Br1Cu1 | 1.07312 | 11.9439 | 32.6977 | 2 | 2 | 5.0604
aflow:7c4bee4c78917633 | Pt2Sc2Zn2 | 3.64881 | 45.5517 | 121.375 | 6 | 3 | 9.62003
aflow:7c668fcf8bcbdd86 | Dy12Os4 | 1.96641 | 30.6287 | 80.2682 | 16 | 2 | 10.627
aflow:7c69780c2804384a | Ba1Nb1O3 | 11.8894 | 86.1442 | 220.521 | 5 | 3 | 6.51022
aflow:7c698c20b0a31e85 | Cu4In1Yb1 | 2.07909 | 40.2327 | 103.797 | 6 | 3 | 9.38275
aflow:7c7a74f7f65677fc | As12Co4 | 4.49766 | 81.6127 | 195.599 | 16 | 2 | 6.71269
aflow:7c81e8cd1c35200f | Sn2Zr6 | 3.21006 | 33.3977 | 90.3135 | 8 | 2 | 7.17463
aflow:7c85a4cf96c49ebd | Al4Ho2 | 9.71003 | 59.3047 | 142.826 | 6 | 2 | 6.02394
aflow:7c8e5aa985c32506 | Be8Re4 | 16.0888 | 173.891 | 420.056 | 12 | 2 | 11.3731
aflow:7ca6e19f28095b86 | B2Y1 | 63.2266 | 151.223 | 347.016 | 3 | 2 | 5.03763
aflow:7cb2da520d52b1f7 | In1N1Tb3 | 8.78282 | 62.8922 | 151.902 | 5 | 3 | 8.81594
aflow:7cb8e9e9facd592b | Dy2Ir4 | 7.17934 | 88.4868 | 231.438 | 6 | 2 | 17.0865
aflow:7cc295431307cc9d | Er2H4 | 4.87245 | 48.1394 | 120.808 | 6 | 2 | 8.28838
aflow:7cc393c23fff5302 | C1Ru1 | 18.42 | 97.0561 | 265.435 | 2 | 2 | 9.46046
aflow:7cdc75f8f4c36d90 | Al2Ge2Sc2 | 6.95652 | 50.8302 | 127.309 | 6 | 3 | 4.29391
aflow:7ce0e5822aca62b4 | La6Te8 | 1.2467 | 22.1022 | 58.0254 | 14 | 2 | 6.66761
aflow:7ce7192fd654501b | Ag1Ga1 | 0.881464 | 14.2609 | 39.3957 | 2 | 2 | 8.00744
aflow:7cf35db96252cc72 | Co2Zr4 | 4.48544 | 36.6271 | 99.8677 | 6 | 2 | 7.24695
aflow:7d005b9eff4dc67b | Cu2Hf8P2 | 2.6045 | 41.2019 | 111.894 | 12 | 3 | 12.2158
aflow:7d01de55b4372b7a | In1Zr3 | 10.3661 | 53.5374 | 135.938 | 4 | 2 | 7.22232
aflow:7d03655e83d22314 | C1Lu3Sn1 | 9.89173 | 71.7827 | 171.449 | 5 | 3 | 10.1814
aflow:7d0d74c7b1eea04b | Bi8Ce6Pt6 | 1.35003 | 42.0696 | 109.561 | 20 | 3 | 12.2296
aflow:7d26d42797bab026 | Ge3Mn3Rh3 | 2.96821 | 52.8577 | 139.709 | 9 | 3 | 8.20113
aflow:7d317ef38e0f8728 | La1N1 | 24.2198 | 76.0091 | 188.987 | 2 | 2 | 6.632
aflow:7d453d7105c31a90 | Dy1Ir2Si2 | 14.2256 | 108.023 | 270.01 | 5 | 3 | 12.2508
aflow:7d6a2e6c742211e5 | Se6 | 0.0931019 | 1.65057 | 4.81247 | 6 | 1 | 2.07995
aflow:7d6ddbdd4991e743 | Ga2Se4Tl2 | 1.40384 | 13.7304 | 35.0577 | 8 | 3 | 6.54998
aflow:7d74748bc369b1ea | Au1Bi1Li2 | 0.516167 | 10.4285 | 29.1279 | 4 | 3 | 8.82922
aflow:7d7ed697ff51323e | N1Sc1 | 70.0922 | 149.42 | 354.894 | 2 | 2 | 4.0607
aflow:7d7fbf11b3f748c5 | In3Pr1 | 3.85668 | 38.9309 | 95.4157 | 4 | 2 | 7.96304
aflow:7d8ac3da164390dd | C4Nb16Zn8 | 4.44282 | 86.1291 | 223.32 | 28 | 3 | 8.02122
aflow:7d8d4f049a78fac6 | Ni2Sb4 | 2.97558 | 39.3965 | 102.647 | 6 | 2 | 7.80799
aflow:7d8dbf2f1fbde0c0 | Mo2N2 | 37.7592 | 201.039 | 503.734 | 4 | 2 | 8.85922
aflow:7d9b3b964beb3853 | Ba3I6 | 0.314325 | 7.56986 | 20.4375 | 9 | 2 | 4.97334
aflow:7db41ab7fd14ab52 | Pd2Se4Tl4 | 0.324234 | 8.02879 | 22.3216 | 10 | 3 | 8.3582
aflow:7dc34f909dee2c1f | Hf2Pd1 | 8.0095 | 53.6409 | 142.12 | 3 | 2 | 13.1871
aflow:7dcd5c1f1a8467d2 | Hg1Pt3 | 0.26108 | 11.7785 | 34.6102 | 4 | 2 | 19.7204
aflow:7ded5e058eb3826f | Os4Se8 | 5.78844 | 105.049 | 256.624 | 12 | 2 | 10.5976
aflow:7e0ae379f8a41484 | Ca2Ir2Sn4 | 2.36425 | 35.0279 | 90.8404 | 8 | 3 | 8.43428
aflow:7e1e4fa3243f1866 | As4Zr4 | 7.56445 | 64.9747 | 164.792 | 8 | 2 | 6.66585
aflow:7e4e5d0b03591281 | P1Pt1Y1 | 6.92832 | 49.0643 | 130.487 | 3 | 3 | 9.14932
aflow:7e56fa2f01d2b801 | Cs1F3Mg1 | 3.34248 | 35.8365 | 90.1209 | 5 | 3 | 4.61587
aflow:7e8ebae65b7d0209 | Ge2Os2Th1 | 10.1031 | 85.6128 | 218.908 | 5 | 3 | 13.1874
aflow:7e9e20be4dc29b40 | Bi2Ca4 | 3.69358 | 22.0317 | 52.2289 | 6 | 2 | 4.60908
aflow:7eadae8f8d271aab | Rh2Si2Y1 | 13.2643 | 90.0265 | 226.833 | 5 | 3 | 7.14084
aflow:7eb87612e209a5fe | Cs2Gd2S4 | 2.94447 | 23.8103 | 59.4216 | 8 | 3 | 4.86807
aflow:7ece1c4dfac27756 | Er4Ir4Si4 | 5.37884 | 75.5633 | 193.77 | 12 | 3 | 12.2115
aflow:7ece97dcf9de64a3 | Co2S6Ta9 | 3.81112 | 50.3488 | 133.346 | 17 | 3 | 10.4091
aflow:7ed1a29173747f10 | Be8Fe4 | 28.6224 | 122.369 | 277.002 | 12 | 2 | 4.41738
aflow:7ed8005c5c451034 | As1In1 | 4.3321 | 25.7349 | 65.9137 | 2 | 2 | 5.37942
aflow:7ee1e465210e710b | Ag2Dy2Se4 | 1.70974 | 20.1899 | 53.4422 | 8 | 3 | 7.05193
aflow:7eebeef8950d49d3 | Ba2Pt4 | 1.65864 | 36.224 | 97.3868 | 6 | 2 | 13.5707
aflow:7ef14569b5fa6766 | Sn4Y2 | 3.68175 | 34.8271 | 87.0519 | 6 | 2 | 6.63795
aflow:7efb97b5a5bd97b9 | In4Rh2Yb2 | 1.54142 | 26.423 | 69.4531 | 8 | 3 | 9.33842
aflow:7f08b280bb028857 | Bi16O24 | 0.526131 | 25.6124 | 71.3021 | 40 | 2 | 8.74592
aflow:7f1780b1dbf49454 | Al1Fe2V1 | 31.4323 | 158.231 | 379.755 | 4 | 3 | 6.77567
aflow:7f54980b082ef490 | Ru4Si4 | 12.9984 | 111.185 | 284.187 | 8 | 2 | 8.15398
aflow:7f5f2aeb8ddd6aa8 | Cu5Nd1 | 6.53662 | 29.7935 | 81.4094 | 6 | 2 | 8.21214
aflow:7f649e15d950ff64 | Bi4Ir4Se4 | 2.96507 | 66.5469 | 167.707 | 12 | 3 | 12.3485
aflow:7f696d42775595c1 | B8Os6Sc2 | 12.5849 | 175.127 | 437.151 | 16 | 3 | 12.5886
aflow:7f789acb2835c95f | Ag3Er3Ge3 | 3.19612 | 51.3682 | 127.566 | 9 | 3 | 9.31141
aflow:7f89de06268eaf14 | Rh1Yb1 | 4.84541 | 30.1592 | 78.4231 | 2 | 2 | 11.6727
aflow:7f97787e67d5dd51 | Co1Ti1 | 28.3162 | 86.4867 | 208.214 | 2 | 2 | 5.94211
aflow:7fa8f1fdf2e955c3 | Ge4Pt4Zr4 | 4.56597 | 81.6386 | 211.114 | 12 | 3 | 11.4711
aflow:7fb90aa310692ace | B2Ta4 | 29.4818 | 175.675 | 424.328 | 6 | 2 | 14.6512
aflow:7fbde1ff181ec772 | Cd1Cs1F3 | 1.63207 | 24.7205 | 64.3193 | 5 | 3 | 5.331
aflow:7fc090bb2747841c | Ag2Ti2 | 5.10615 | 44.4517 | 115.25 | 4 | 2 | 7.13176
aflow:7fcb937706d474f8 | Cu1Mg1Sn1 | 0.402978 | 5.73671 | 16.556 | 3 | 3 | 5.04199
aflow:7ff98abe794affdd | Dy6Ge8 | 3.25765 | 50.5958 | 125.215 | 14 | 2 | 8.33715
aflow:800a343021454e90 | Al1C1Gd3 | 9.83536 | 51.6828 | 127.758 | 5 | 3 | 6.91793
aflow:800cf8b0a824bac5 | Al6C6Gd2 | 15.5586 | 131.511 | 307.458 | 14 | 3 | 5.06624
aflow:80202f2921a9ce3f | Al3Pr1 | 20.2019 | 61.9775 | 149.561 | 4 | 2 | 4.65696
aflow:8021df4b197cfd05 | Ho4In2 | 2.70017 | 26.1111 | 67.7496 | 6 | 2 | 8.84603
aflow:8023faf5b757d0b6 | Al1Si1Sr1 | 10.2376 | 39.1042 | 93.8201 | 3 | 3 | 3.15856
aflow:802b112400c66e2b | Cu2O3Sr1 | 5.34777 | 45.8129 | 118.656 | 6 | 3 | 5.3465
aflow:802bab9e47f9d35d | Ca3Cd3Pb3 | 1.07169 | 20.5949 | 52.3618 | 9 | 3 | 6.97175
aflow:802ca601e72e8942 | Er2Mg1 | 4.40438 | 20.7923 | 53.6773 | 3 | 2 | 7.12637
aflow:804575b5d4e51d0a | Ge6Ir7Y4 | 4.91547 | 95.9771 | 239.423 | 17 | 3 | 12.0381
aflow:8059c15ef297632f | Ba3O1Pb1 | 2.4635 | 24.4138 | 59.237 | 5 | 3 | 6.15221
aflow:80a63a9a1c28fc32 | Al10C6N2 | 13.2743 | 113.149 | 276.979 | 18 | 3 | 3.0229
aflow:80b6c3e0c7ea7561 | Pd2Ti1 | 3.16581 | 39.2704 | 110.121 | 3 | 2 | 9.18811
aflow:80bdff16c1d51efd | As6V10 | 4.88944 | 80.6824 | 209.167 | 16 | 2 | 7.04943
aflow:80c10bcea48c9956 | Al1F6K3 | 1.23651 | 13.1563 | 35.5227 | 10 | 3 | 2.60406
aflow:80c1a8ca08951698 | Ga10Pd2 | 1.07668 | 31.304 | 81.4517 | 12 | 2 | 7.12526
aflow:80c1aa22035c5210 | Hg1Pd1 | 1.83017 | 30.8463 | 84.6887 | 2 | 2 | 14.1322
aflow:80cba77e1024009d | Ru1Ti1 | 37.9796 | 118.512 | 299.433 | 2 | 2 | 8.19643
aflow:80dcd3cbbe104fff | As1Mn1Pd2 | 1.34173 | 22.3304 | 63.1301 | 4 | 3 | 8.97908
aflow:80f57ee927a98907 | N1Pd1 | 7.1347 | 54.6675 | 150.775 | 2 | 2 | 9.2015
aflow:80f6612d53e19133 | Dy2Te4 | 2.07149 | 21.8865 | 58.3847 | 6 | 2 | 7.9002
aflow:80fb0ea681e0c544 | Sn2V6 | 2.96193 | 36.2693 | 101.006 | 8 | 2 | 7.10262
aflow:8100867c6cb795a4 | Cd3Dy3Ga3 | 3.33026 | 48.8242 | 118.254 | 9 | 3 | 8.51714
aflow:810fafde07d827ec | Au2Sc1 | 3.6584 | 44.4166 | 117.76 | 3 | 2 | 12.8511
aflow:811264f479bddf2e | Au1Mn1Sn1 | 1.13732 | 18.1898 | 50.1073 | 3 | 3 | 8.92658
aflow:811370539a576f03 | B4Co4Re4 | 6.86801 | 115.718 | 300.988 | 12 | 3 | 13.3718
aflow:811b598ae5377b7b | Au6Ho6Sb8 | 1.24937 | 39.0918 | 100.94 | 20 | 3 | 10.7903
aflow:81256234a62bbd63 | C12Ce8 | 6.54563 | 84.9626 | 211.644 | 20 | 2 | 7.13164
aflow:812876728172215e | B4Ta6 | 21.3692 | 179.397 | 434.814 | 10 | 2 | 14.3969
aflow:813e1fefeed622b3 | Yb1Zn1 | 3.1159 | 24.8017 | 60.3417 | 2 | 2 | 7.94078
aflow:8143a9127ec0fc8f | Ca2Zn2 | 1.62682 | 11.4207 | 30.4088 | 4 | 2 | 3.27102
aflow:814c94a11ccd5a2a | In2Li1Rh1 | 2.54831 | 35.1491 | 93.6623 | 4 | 3 | 8.2648
aflow:814ca132a7938e3d | Ag1Yb1 | 0.763001 | 8.55208 | 23.286 | 2 | 2 | 8.62709
aflow:816b586b7b4c0b59 | Hf3 | 14.7496 | 62.1732 | 156.774 | 3 | 1 | 13.3439
aflow:8176283e2aca06c8 | Ge26Rh8Tb6 | 1.70127 | 64.6003 | 161.765 | 40 | 3 | 8.30681
aflow:8186373f8695c82f | Ge4Ru4Tb4 | 2.29582 | 37.3594 | 100.877 | 12 | 3 | 9.73753
aflow:81a04dd7f3a249c4 | Dy4Pd4Sn4 | 1.44784 | 33.9411 | 90.868 | 12 | 3 | 9.5346
aflow:81af2a8653989a81 | Mn6Sn6Zr1 | 1.40832 | 29.6144 | 75.1954 | 13 | 3 | 6.59923
aflow:81af8c617774153e | Br1Na1 | 1.3306 | 10.4276 | 26.7539 | 2 | 2 | 3.14835
aflow:81b1ef3fc2ca4c55 | B2Ru3Tb1 | 8.26671 | 83.4031 | 221.644 | 6 | 3 | 10.0852
aflow:81be40c35b3be745 | I1K3O1 | 1.1755 | 12.9802 | 31.7842 | 5 | 3 | 2.79143
aflow:81c58f5faba12e54 | O14Sn4Y4 | 4.5744 | 85.4055 | 217.327 | 22 | 3 | 5.87171
aflow:81ee2ef7b606c650 | Cl8Mg2Na4 | 0.91383 | 12.5528 | 32.4431 | 14 | 3 | 2.19535
aflow:81fd9bfaa37455a4 | B4Mn1 | 68.7164 | 235.502 | 544.453 | 5 | 2 | 4.40795
aflow:82044007140e5379 | Ge4Sc2 | 6.85761 | 50.9662 | 125.394 | 6 | 2 | 5.47608
aflow:82055297db35879d | Cr4O8 | 8.31568 | 111.369 | 282.012 | 12 | 2 | 4.95407
aflow:821011ffeb0a548e | Si8Sr4 | 2.59932 | 30.392 | 77.6329 | 12 | 2 | 3.37858
aflow:822ff35409e2f917 | Au2Ba1 | 1.27186 | 17.8049 | 47.1208 | 3 | 2 | 10.2074
aflow:82325e6edb90ef2a | Ca2Ga4P4 | 4.80333 | 48.5333 | 116.485 | 10 | 3 | 3.7575
aflow:8234385853f441d2 | Rh6Sn6Zr6 | 2.63753 | 58.7835 | 155.132 | 18 | 3 | 8.92203
aflow:82346e4b792b816d | As1Pt5Tl1 | 2.12786 | 50.7645 | 137.979 | 7 | 3 | 17.6839
aflow:824aff94b1e142a0 | Cd2Ge4Tb4 | 3.36995 | 48.3253 | 119.587 | 10 | 3 | 8.41885
aflow:8268ae0f98d5ef91 | B1In1La3 | 5.50418 | 25.9459 | 64.6361 | 5 | 3 | 5.80643
aflow:8268c40e2a307c24 | Au1Si1Th1 | 8.67995 | 61.3441 | 156.887 | 3 | 3 | 10.9435
aflow:829aca069b80de01 | Ca4O8Pb2 | 3.10819 | 51.993 | 133.881 | 14 | 3 | 5.83151
aflow:82c3a184dc022f11 | Ge2Mo6 | 11.909 | 112.253 | 289.895 | 8 | 2 | 9.62723
aflow:82c43d1cb161b247 | Pt4S4Sb4 | 1.64111 | 34.3217 | 92.2745 | 12 | 3 | 9.41057
aflow:82c8ded576d052a4 | Au4Dy8 | 0.998892 | 19.5814 | 53.013 | 12 | 2 | 10.9947
aflow:82e85d467374c899 | H3Li1Sr1 | 1.54969 | 9.99763 | 26.0211 | 5 | 3 | 1.63585
aflow:82ec400bb107b013 | Co2P2Ta8 | 8.85837 | 110.547 | 283.249 | 12 | 3 | 14.135
aflow:8307850e0de7d0f4 | Ge4Ho4Ru4 | 2.85276 | 45.8885 | 122.562 | 12 | 3 | 10.0501
aflow:83094e46f95bfef4 | Ag2O4Y2 | 2.29628 | 28.4199 | 77.7582 | 8 | 3 | 5.53412
aflow:830e57ede7cbe5c6 | Pb2V6 | 2.05604 | 32.7561 | 91.5993 | 8 | 2 | 9.21505
aflow:831e2c6358e75543 | Ge4Ir4La2 | 2.82858 | 52.1613 | 140.291 | 10 | 3 | 11.7514
aflow:83250739661cf4ba | Ag2In1Mg1 | 0.931927 | 21.7626 | 58.6775 | 4 | 3 | 7.60552
aflow:8327a8c545989eb1 | Hg6Yb2 | 0.180828 | 11.1421 | 30.1056 | 8 | 2 | 12.4063
aflow:832b45d8bb9f73b6 | H24U8 | 1.45192 | 68.3144 | 167.942 | 32 | 2 | 10.5085
aflow:832c3433519dc103 | Si2Ta4 | 13.7945 | 103.417 | 266.713 | 6 | 2 | 13.0387
aflow:8331b706d9bcf04b | Cr2K2O4 | 8.42349 | 69.2063 | 171.513 | 8 | 3 | 4.04124
aflow:8360370e565093d1 | Al2Pt1 | 3.90818 | 31.4481 | 87.3516 | 3 | 2 | 7.99928
aflow:83657014c2409217 | F3K1Pd1 | 1.89438 | 23.9351 | 63.5347 | 5 | 3 | 3.99965
aflow:83814fcd507e2334 | Ga9Ho3Ru3 | 2.92529 | 60.0786 | 153.258 | 15 | 3 | 9.04575
aflow:8382d039c1b6d87e | F2Gd2S2 | 5.8914 | 52.4819 | 134.605 | 6 | 3 | 6.74155
aflow:8383aa70ee692642 | Ho1Pd2Sn1 | 1.92516 | 28.0839 | 77.442 | 4 | 3 | 10.5659
aflow:838c5e20419e0c53 | Rh8Si10 | 5.15148 | 91.658 | 235.643 | 18 | 2 | 7.15295
aflow:8396443cd021e28d | Ba1Pt1Si3 | 6.46168 | 53.5623 | 133.587 | 5 | 3 | 6.95541
aflow:8396cacfcd096cb9 | P2V2 | 38.4159 | 59.9642 | 147.853 | 4 | 2 | 4.45643
aflow:83985c90c0dbe41a | Cd1F3K1 | 1.73222 | 22.0152 | 58.3639 | 5 | 3 | 3.91402
aflow:83aa07c657b31075 | Ge2Rh2Sr1 | 7.8396 | 56.3201 | 139.035 | 5 | 3 | 7.55796
aflow:83b5c0b4f2d8c0f3 | Ga1N1 | 27.8922 | 104.088 | 261.437 | 2 | 2 | 5.99411
aflow:83b9aa4795f2c106 | Na2O8Pd6 | 1.81151 | 50.297 | 136.202 | 16 | 3 | 7.09096
aflow:83bc87c68f2b0978 | Os2Si2Tb1 | 12.8169 | 87.3053 | 222.958 | 5 | 3 | 11.7099
aflow:83be7a895478ae2b | Ga4Ta6 | 8.98879 | 107.146 | 268.598 | 10 | 2 | 13.2996
aflow:83c1aa3f053e67f6 | In1Te1 | 0.706838 | 8.36365 | 23.5182 | 2 | 2 | 7.00976
aflow:83c2263d4f6af40b | In3Sc1 | 1.57452 | 19.8065 | 53.7782 | 4 | 2 | 6.88699
aflow:83dd2f297f8f1917 | N2Re1 | 15.6876 | 97.5428 | 264.824 | 3 | 2 | 12.1829
aflow:83e90de1a2af0519 | Cd1O1 | 6.92665 | 46.8556 | 125.141 | 2 | 2 | 7.88122
aflow:83ea8af9adb8c724 | B24Os4Y8 | 11.7724 | 189.459 | 436.143 | 36 | 3 | 7.4099
aflow:8400a768e7283e62 | Ho4Mg8 | 1.40506 | 16.3605 | 43.5182 | 12 | 2 | 4.60743
aflow:8401b5be62cc6b7c | As2Cr2 | 4.611 | 44.7282 | 114.253 | 4 | 2 | 5.8573
aflow:841a3c0675f964f2 | Bi2Cu2Sr2 | 2.39852 | 28.2282 | 68.9732 | 6 | 3 | 7.06778
aflow:84256361623eddf3 | B8Ru4Y4 | 9.68317 | 106.284 | 262.862 | 16 | 3 | 6.97564
aflow:843370192faefdc4 | Al3Pt3Th3 | 2.41881 | 38.7143 | 104.751 | 9 | 3 | 11.1682
aflow:84351a3c976236a8 | Ba4Ca4Pb4 | 1.05157 | 16.236 | 40.024 | 12 | 3 | 5.34311
aflow:8437382e018f3a1f | Ba2Sn2 | 2.07477 | 16.1083 | 40.4481 | 4 | 2 | 5.20841
aflow:844b105937307111 | N1Nb1 | 79.184 | 211.985 | 518.451 | 2 | 2 | 8.01036
aflow:8451928b649b9e7f | Se1Sr1 | 6.92184 | 26.8958 | 66.213 | 2 | 2 | 4.41285
aflow:846fd722f92af401 | Mg8Tb4 | 1.57817 | 17.8344 | 46.9346 | 12 | 2 | 4.41825
aflow:849eddc35ec26fcf | Cd1Ho1Ni4 | 2.8081 | 49.6131 | 130.392 | 6 | 3 | 9.92713
aflow:84a4a6e7f9aa9ba0 | Cr2F6K2 | 1.85145 | 23.3615 | 60.8495 | 10 | 3 | 3.16203
aflow:84c6b834bbe39799 | Be1Ti1 | 33.5126 | 68.813 | 173.733 | 2 | 2 | 3.58449
aflow:84d35631f8d1eb3c | Ge4Ir4Tb4 | 3.41538 | 58.5058 | 152.992 | 12 | 3 | 12.395
aflow:84d417c7b9f487f9 | Be26U2 | 12.048 | 138.3 | 302.16 | 28 | 2 | 4.50222
aflow:84d743b78ac98ce6 | Cl4Pd1Tl2 | 0.661356 | 6.90377 | 17.8345 | 7 | 3 | 4.85316
aflow:84f1786fb6e41773 | Ni4Sc1Sn1 | 1.61775 | 31.9655 | 88.4618 | 6 | 3 | 7.87004
aflow:84f5075114ddd9db | Pd4Th4 | 1.09233 | 22.371 | 62.7727 | 8 | 2 | 10.833
aflow:84fdd767bcf67c20 | In3Rh3Y3 | 1.85101 | 30.2278 | 82.2842 | 9 | 3 | 7.98575
aflow:851162a17c9ca0c9 | C4Zn12Zr12 | 3.82638 | 65.3327 | 164.646 | 28 | 3 | 6.93938
aflow:8546c11dea2f0f85 | B4Ni12 | 3.21242 | 75.2808 | 203.948 | 16 | 2 | 8.43896
aflow:855159934dbf83fa | Dy1In3 | 2.72553 | 28.4422 | 74.151 | 4 | 2 | 8.52147
aflow:855438e43a9a0d2e | Gd1S1 | 9.75186 | 46.2202 | 119.242 | 2 | 2 | 7.1787
aflow:85667eac3cb94c67 | Ca1Pd5 | 2.70005 | 45.9569 | 121.193 | 6 | 2 | 8.62687
aflow:857911a2cae9158b | Rh4Sr2 | 1.57174 | 35.1874 | 93.003 | 6 | 2 | 8.3809
aflow:85891227116e3254 | Au1Be5 | 18.1344 | 117.844 | 273.526 | 6 | 2 | 7.02827
aflow:859d0f1b6c94e526 | Be1Pd2 | 5.80362 | 56.7871 | 152.182 | 3 | 2 | 9.73675
aflow:85ab321b981405ea | Cu2Ga2Zr2 | 6.28372 | 59.8527 | 153.622 | 6 | 3 | 7.38558
aflow:85ac27d9965b5f0b | B1Sc3Sn1 | 16.0004 | 66.8349 | 156.293 | 5 | 3 | 4.12766
aflow:85aedc4a778b7e60 | Al1N1 | 60.2181 | 118.837 | 295.648 | 2 | 2 | 3.19475
aflow:85b25c37c589e452 | Cu3N1 | 3.30319 | 37.4313 | 101.253 | 4 | 2 | 6.08158
aflow:85bb846caa383021 | Be44W2 | 11.866 | 151.928 | 330.151 | 46 | 2 | 3.27059
aflow:85c2090d2826f35e | F2Hg2 | 1.33384 | 12.4809 | 32.8806 | 4 | 2 | 8.98308
aflow:85cb80ae7902825c | H6Pd2Ti4 | 3.07578 | 49.5977 | 132.618 | 12 | 3 | 5.98822
aflow:85ce03f90f0770f0 | Ba2Cu4Sb4 | 1.59952 | 30.2956 | 76.9903 | 10 | 3 | 6.96203
aflow:85cee5ad56433c98 | Pd4Sb4Se4 | 1.29034 | 28.5544 | 76.7144 | 12 | 3 | 7.73797
aflow:85cffccc63c7ef50 | Al2Cu4Re4 | 5.52323 | 85.3648 | 223.969 | 10 | 3 | 12.7745
aflow:85d0b50d191cbaaf | Ba4S12Zr4 | 2.19048 | 33.6958 | 87.1154 | 20 | 3 | 4.22263
aflow:85d72ed4c9161705 | Pd4Sb4Zr4 | 1.63264 | 35.7692 | 97.9021 | 12 | 3 | 8.87851
aflow:85df97487acd1f14 | Co2O2 | 4.85589 | 35.1621 | 96.5643 | 4 | 2 | 4.9955
aflow:85e6df4349e5ca95 | Se1Yb1 | 6.83574 | 33.7127 | 82.8161 | 2 | 2 | 7.85303
aflow:860579e291108fea | In4Rh4Tb16 | 1.52328 | 31.6391 | 81.3434 | 24 | 3 | 8.8399
aflow:860ee2916fe45bd4 | Gd1Hg1 | 3.13847 | 22.2436 | 59.0537 | 2 | 2 | 10.955
aflow:8617790fee022ad1 | As2Ti6 | 4.25998 | 49.0941 | 127.801 | 8 | 2 | 5.21763
aflow:863885947f98efdd | W4Zr2 | 11.6196 | 86.5601 | 228.599 | 6 | 2 | 13.3842
aflow:863b0fb7f9eb8f5d | Dy1Pt3 | 4.32304 | 64.7403 | 172.746 | 4 | 2 | 18.1051
aflow:863bca36577b9d84 | In3Pd3Y3 | 1.42712 | 26.7248 | 72.7949 | 9 | 3 | 7.78466
aflow:863dc62f92621e76 | Ba2 | 1.81851 | 4.63406 | 11.7477 | 2 | 1 | 3.60231
aflow:86436762f915509d | Cd6Sc2 | 0.901495 | 20.9904 | 56.5364 | 8 | 2 | 7.22024
aflow:864ca8b8ea21ca5d | Co1Ta1 | 24.3372 | 97.7341 | 248.656 | 2 | 2 | 13.0781
aflow:8658c446cd864e8b | As2Sb6Zr10 | 3.17827 | 56.5355 | 145.301 | 18 | 3 | 7.68461
aflow:866186c508a57c65 | Co1Sb1Ti1 | 13.4071 | 75.949 | 193.624 | 3 | 3 | 7.44798
aflow:86678e9b842527f4 | C2Ge6Mo10 | 5.58414 | 92.3753 | 241.452 | 18 | 3 | 9.07233
aflow:866a544848305c9a | Sr1Te1 | 2.38108 | 13.1179 | 35.0932 | 2 | 2 | 5.24448
aflow:866dd9c3fc86fb8b | Na1O3Ta1 | 17.7321 | 110.592 | 278.049 | 5 | 3 | 6.55803
aflow:8673f401144ed031 | O14Ti4Y4 | 7.51764 | 100.536 | 254.807 | 22 | 3 | 4.76875
aflow:867e6f10a28bcc96 | Al8Hf12 | 4.01457 | 61.8446 | 157.536 | 20 | 2 | 9.88605
aflow:86814736b89de97a | F3K1Mn1 | 2.97467 | 28.8364 | 74.7673 | 5 | 3 | 3.22963
aflow:868b8b96c147ab2b | Au4Ca2 | 0.557281 | 14.2243 | 39.6604 | 6 | 2 | 10.4406
aflow:868f500a39cc59bb | Hf4O14Y4 | 6.43897 | 95.3711 | 240.833 | 22 | 3 | 7.36826
aflow:8695dbc1dce08b16 | Ag1Zn1 | 1.06593 | 18.4212 | 51.3188 | 2 | 2 | 9.06404
aflow:869d064477a9d8a9 | N8Re4 | 5.39565 | 95.4035 | 255.778 | 12 | 2 | 11.3444
aflow:869f71db2aa88a0b | La10Si6 | 2.34161 | 26.9489 | 69.1692 | 16 | 2 | 5.64515
aflow:86f1f463f2829e0e | Ge3Pd6 | 1.28032 | 38.0075 | 105.419 | 9 | 2 | 10.3196
aflow:86f370f8043ae5a1 | C6Mo6 | 12.3094 | 136.809 | 359.016 | 12 | 2 | 8.46051
aflow:87074fb2cae564ce | Dy1Pd3 | 4.62863 | 59.1834 | 154.7 | 4 | 2 | 11.636
aflow:870b2f189ea048d2 | C1W1 | 44.9704 | 177.914 | 457.835 | 2 | 2 | 15.2163
aflow:87209d76272a72e0 | Ir4S8 | 5.1415 | 89.6017 | 227.238 | 12 | 2 | 9.03139
aflow:87269b6c250e4715 | As2Ba1Pd2 | 2.96232 | 35.9495 | 93.2142 | 5 | 3 | 7.73298
aflow:872d5be6bd5ef7c7 | Pr1Te1 | 3.63328 | 22.5871 | 57.5455 | 2 | 2 | 7.06592
aflow:87516c6653025aff | Au6Sb8Tb6 | 1.24604 | 38.5968 | 99.6523 | 20 | 3 | 10.5303
aflow:8756b3a8c076e44d | N2Ti4 | 20.4284 | 96.4544 | 244.32 | 6 | 2 | 4.57106
aflow:875f5132e17d4bf6 | Cu2O4Y2 | 3.18158 | 35.8211 | 97.4933 | 8 | 3 | 4.87204
aflow:876164b3086cb2f5 | Ga2In2Te4 | 1.6112 | 14.1069 | 34.7555 | 8 | 3 | 5.91138
aflow:8770bb3458c07b85 | C1Mn3Zn1 | 3.73525 | 45.7223 | 111.484 | 5 | 3 | 5.43091
aflow:877b232d6378c18e | C1Mo1 | 86.7079 | 234.593 | 572.425 | 2 | 2 | 8.46408
aflow:877eb327e670859d | Ag2Al2Se4 | 1.29014 | 17.6489 | 47.3356 | 8 | 3 | 4.76072
aflow:87aae3236e2dc972 | Ho1Pd3 | 4.79181 | 59.6179 | 155.376 | 4 | 2 | 11.7584
aflow:87f4693a67bbf8d2 | Er4Ge6Ir7 | 4.68856 | 99.6307 | 248.7 | 17 | 3 | 14.0411
aflow:880937360be96454 | Ce4Rh12Si1 | 1.82451 | 49.1694 | 134.323 | 17 | 3 | 10.5403
aflow:880c8fef7f3b232b | Ru1Si1 | 23.9342 | 104.211 | 274.811 | 2 | 2 | 8.5594
aflow:880d42da8606b9a6 | Dy2Hg6 | 0.468047 | 18.9735 | 51.7562 | 8 | 2 | 13.2921
aflow:8819319603e6b49d | O8Pa4 | 18.0263 | 101.716 | 261.624 | 12 | 2 | 10.7456
aflow:884cbe648954f00a | F6Sn2 | 1.91754 | 18.147 | 48.5492 | 8 | 2 | 3.34507
aflow:884e7137b28e7dbf | Mo1Si2 | 49.6447 | 176.801 | 410.407 | 3 | 2 | 6.15297
aflow:885488e7060e2e77 | Co4Si6Zr6 | 11.5526 | 86.8755 | 213.632 | 16 | 3 | 6.04784
aflow:88666ec16c8d9c9a | B24Ru4Y8 | 12.1372 | 181.639 | 418.274 | 36 | 3 | 5.8893
aflow:8876c29a6996c56a | Cl4La4Te4 | 1.67783 | 25.9872 | 67.3073 | 12 | 3 | 5.71265
aflow:88c83a8148c7f64e | Bi1Sc1 | 6.46014 | 30.2689 | 77.2267 | 2 | 2 | 7.43205
aflow:88c9119ec9572f57 | Hf2O8Si2 | 10.9772 | 107.243 | 276.298 | 12 | 3 | 6.81658
aflow:88ca7d55b9ec2013 | Au2Dy2Sn2 | 2.13215 | 33.5142 | 87.5457 | 6 | 3 | 11.0124
aflow:88cfe4443a7b7109 | Ge6Os7Sc4 | 4.41566 | 86.6224 | 224.305 | 17 | 3 | 11.6214
aflow:88d04db0ca52280a | Cl4K2Mg1 | 1.35403 | 12.3397 | 31.1617 | 7 | 3 | 2.0555
aflow:88ed2152280d6868 | Ag1Mg1 | 2.76908 | 22.5797 | 59.8596 | 2 | 2 | 5.87563
aflow:88ed31ffc6166706 | B8Rh8Th2 | 4.11897 | 84.6099 | 226.125 | 18 | 3 | 10.2124
aflow:88fab1a47ab2a65c | Sn2Te10Tl4 | 0.501814 | 9.17845 | 23.8534 | 16 | 3 | 6.93705
aflow:89046aa43a11c6ce | In3U1 | 2.01203 | 33.5232 | 84.6659 | 4 | 2 | 9.40597
aflow:891e018564452531 | Ni4P4Ta5 | 7.39717 | 112.519 | 288.852 | 13 | 3 | 11.9857
aflow:892051d312da93cf | As4Ba4Cd2 | 1.47876 | 20.153 | 50.7695 | 10 | 3 | 5.30639
aflow:8920838c88dca46f | Dy10Ru4 | 2.03415 | 27.1611 | 71.3945 | 14 | 2 | 9.41935
aflow:8927893ffc054168 | Bi1Er1 | 6.34074 | 32.3819 | 81.5533 | 2 | 2 | 10.1201
aflow:8944b3eb2c189cb7 | Ag1Nb1O3 | 12.2468 | 88.9325 | 230.773 | 5 | 3 | 6.45335
aflow:895344f663d9e2d3 | Dy4Ru4Si4 | 3.74136 | 49.2356 | 130.869 | 12 | 3 | 9.04804
aflow:89615efc0a0dfb77 | Na4O12Sb4 | 3.77467 | 73.8145 | 181.811 | 20 | 3 | 4.57789
aflow:89827ab79c7be0b7 | Si2Ta4V6 | 3.80653 | 61.7074 | 163.848 | 12 | 3 | 9.79171
aflow:898a956acbc9af99 | Br10Pb4Rb2 | 0.538374 | 7.84673 | 19.673 | 16 | 3 | 5.39503
aflow:89a473940a8f2c78 | As8Cu24 | 0.67521 | 37.4389 | 100.443 | 32 | 2 | 7.87223
aflow:89a50cf0f158b372 | Au4La4O12 | 2.32446 | 46.8393 | 122.276 | 20 | 3 | 8.07361
aflow:89c22958395182cf | As8Si4 | 2.61752 | 43.3862 | 110.153 | 12 | 2 | 5.1835
aflow:89d247c19a07b010 | Ge6N8 | 6.0348 | 81.0142 | 210.379 | 14 | 2 | 5.0948
aflow:89d43c69edb626aa | Cr4Ga2N2 | 25.5787 | 77.8289 | 189.13 | 8 | 3 | 5.84867
aflow:89d55d14665feaed | Cu3In3La3 | 1.34108 | 23.1972 | 61.6534 | 9 | 3 | 7.25899
aflow:89e3341519d5b3c3 | Br1Li3O1 | 5.08135 | 35.8611 | 86.4639 | 5 | 3 | 3.01647
aflow:89e7078d2a0917cb | Al1C1Er3 | 3.45882 | 15.383 | 40.5356 | 5 | 3 | 6.00638
aflow:89e739a189fe5329 | C2Co1Ho1 | 19.0767 | 92.8254 | 235.236 | 4 | 3 | 8.78432
aflow:89e75f3b3cb47775 | Ir2Sb2 | 4.94213 | 60.1646 | 160.806 | 4 | 2 | 13.3288
aflow:89fa2dba45153d8c | Ca6Hg4 | 0.653701 | 13.0324 | 34.3242 | 10 | 2 | 5.60008
aflow:8a08dd2fc13157c8 | Sb6Yb10 | 1.33347 | 26.2868 | 63.4513 | 16 | 2 | 8.15488
aflow:8a10bf2f0a2ffcdd | Er6Ge8 | 3.43789 | 51.2507 | 126.139 | 14 | 2 | 8.67301
aflow:8a1c8954bd7a16a8 | Ga2Hg1Te4 | 1.70975 | 15.9477 | 39.4897 | 7 | 3 | 6.02306
aflow:8a1da7176ed9dde9 | In14Pt6 | 0.873517 | 41.9699 | 109.462 | 20 | 2 | 10.6874
aflow:8a2d058f54180927 | Ce2Co2Si4 | 7.56027 | 75.5773 | 191.801 | 8 | 3 | 6.49442
aflow:8a3521f20bb1d69e | In4La4O12 | 2.63292 | 56.9904 | 150.806 | 20 | 3 | 6.90074
aflow:8a4aa93da3d0b620 | Hf2 | 19.0675 | 55.1023 | 141.637 | 2 | 1 | 13.2146
aflow:8a69ea34def2d194 | P1Th1 | 11.5485 | 47.5543 | 124.488 | 2 | 2 | 8.2405
aflow:8a75530096ed7ea5 | Ge2Pt2Th1 | 2.95718 | 42.2438 | 114.882 | 5 | 3 | 12.8919
aflow:8a85efdd33097283 | Ga2La2Zn2 | 5.02865 | 44.0985 | 106.128 | 6 | 3 | 6.35871
aflow:8a8c03100719438b | Al2Y2Zn2 | 9.09529 | 55.0322 | 130.305 | 6 | 3 | 4.79987
aflow:8a9778f9666443aa | Mn2O6Y2 | 5.55972 | 66.5955 | 174.799 | 10 | 3 | 4.88724
aflow:8abcebb53cd250d1 | B2Ir3Th1 | 12.9078 | 130.527 | 334.289 | 6 | 3 | 16.1159
aflow:8ad40d8abfa74602 | Ba1O3Pa1 | 3.79553 | 30.3948 | 83.6464 | 5 | 3 | 7.56406
aflow:8aebfdbd83ea7750 | Ge4Pt4Sr4 | 0.89351 | 19.8123 | 54.1067 | 12 | 3 | 7.96852
aflow:8aeca263b3732fb3 | Fe1H6Mg2 | 9.51518 | 62.9102 | 150.634 | 9 | 3 | 2.86151
aflow:8af29b635e51b3f7 | B1Rh6Ti2 | 7.97306 | 104.842 | 272.773 | 9 | 3 | 9.72577
aflow:8b23a3f04d72a293 | Ru1Sb1Ta1 | 11.0054 | 72.1649 | 190.461 | 3 | 3 | 11.3
aflow:8b2b153353524b19 | Nb2O4 | 15.7693 | 104.279 | 273.045 | 6 | 2 | 5.72086
aflow:8b4eddeee0a0ebb2 | Si2Ti2Y2 | 10.3242 | 58.3351 | 143.397 | 6 | 3 | 4.3089
aflow:8b5031772891a1b7 | Au3Ho3In3 | 1.79303 | 38.96 | 101.328 | 9 | 3 | 11.5978
aflow:8b5c9383a7f1c116 | Ag1Bi1Li2 | 0.93917 | 13.9659 | 37.4597 | 4 | 3 | 6.81021
aflow:8b65640619af5544 | Pd2Tb2 | 3.01664 | 28.1013 | 75.7265 | 4 | 2 | 9.76661
aflow:8b6717bdc47c0b8d | Ir4P4Sr4 | 1.99826 | 34.2302 | 92.1742 | 12 | 3 | 8.07817
aflow:8b68efcc9664701f | Be1Cu1 | 14.4144 | 64.8486 | 168.443 | 2 | 2 | 6.20594
aflow:8b81120a0c400fab | Er8S12 | 2.89489 | 43.5928 | 111.026 | 20 | 2 | 6.78682
aflow:8b865786bfa43010 | P2Rh3 | 6.18974 | 67.8988 | 184.019 | 5 | 2 | 8.82518
aflow:8b970538fe25ea60 | B2O8Ta2 | 17.4699 | 156.102 | 391.516 | 12 | 3 | 7.71043
aflow:8ba8c59a23a2b441 | Ge1Mn1Ni2 | 1.25593 | 28.6246 | 80.4574 | 4 | 3 | 8.09462
aflow:8bc2939a0137c887 | O2Se2Th2 | 6.7443 | 55.0546 | 142.821 | 6 | 3 | 8.68675
aflow:8bc3f85e7c49bcd2 | In1Pt5Si1 | 3.10674 | 66.7248 | 180.341 | 7 | 3 | 16.6756
aflow:8bc5c0360c83b8a2 | Li9N1S3 | 4.59086 | 40.8513 | 95.4064 | 13 | 3 | 1.70809
aflow:8bd83352cb002f9c | F2Pb1 | 2.03195 | 22.9807 | 61.9193 | 3 | 2 | 7.55244
aflow:8bd98faf69c418bc | Si4W6 | 5.99699 | 79.1293 | 213.804 | 10 | 2 | 13.6913
aflow:8bdf0843f2ddb768 | Er2Ge2Sn2 | 4.01305 | 40.8181 | 102.034 | 6 | 3 | 8.39551
aflow:8becc2881bbc8357 | Cd3La3Pd3 | 1.20834 | 24.4271 | 65.7526 | 9 | 3 | 8.103
aflow:8befd43dbea08eb1 | Ge2La1Pt2 | 2.57277 | 35.0129 | 95.0927 | 5 | 3 | 11.2165
aflow:8c232a9fcc78b5e9 | Er3Pb3Pd3 | 1.71859 | 37.7348 | 98.5062 | 9 | 3 | 11.8024
aflow:8c35be2063c079cc | Cr3Nb1 | 9.69749 | 47.4103 | 118.896 | 4 | 2 | 5.70938
aflow:8c4006d51630f550 | Ge4Th6 | 3.43381 | 45.9045 | 117.31 | 10 | 2 | 9.89091
aflow:8c4682bfb76a50e7 | Os2Sb4 | 8.64304 | 88.633 | 216.073 | 6 | 2 | 10.917
aflow:8c4b81ad5f96cb5c | O6Sr2Zr2 | 10.3146 | 87.1547 | 217.194 | 10 | 3 | 5.23782
aflow:8c5c614a38210321 | Hf3P3Ru3 | 7.39492 | 93.678 | 245.923 | 9 | 3 | 11.4233
aflow:8c9e6d0817e8d48d | Cu2Nb6Te8 | 1.97817 | 29.9582 | 78.7686 | 16 | 3 | 7.64823
aflow:8ca8aeed542f92be | Pt1Sn1Th1 | 4.44481 | 39.1165 | 104.482 | 3 | 3 | 11.0303
aflow:8cb3c4e89ac52cee | Ge6Ho2Ni1 | 4.59022 | 57.7982 | 141.378 | 9 | 3 | 7.95348
aflow:8cb52726233f2379 | C1Ge1Ni3 | 4.30191 | 54.0073 | 148.139 | 5 | 3 | 8.0864
aflow:8cb7e7a7a9a8c1b2 | As8Sc12 | 3.52077 | 51.5402 | 128.618 | 20 | 2 | 4.37589
aflow:8cc3ac00141d0859 | Ga4O8Zn2 | 6.06248 | 85.8557 | 221.088 | 14 | 3 | 6.118
aflow:8cdf3bd5fc62c3a2 | Au2Sc2Sn2 | 2.38023 | 34.1863 | 89.559 | 6 | 3 | 8.8443
aflow:8ce256b7aa5cd9c7 | Ge4In2Tb4 | 2.57995 | 34.8858 | 89.548 | 10 | 3 | 8.27234
aflow:8ce2b4896e63e039 | Dy4In2Pd4 | 1.86754 | 34.7648 | 92.1058 | 10 | 3 | 9.84851
aflow:8cedcb1ba9290de3 | Mg5Pd10Si16 | 2.00146 | 57.2249 | 146.945 | 31 | 3 | 5.39941
aflow:8cf08ce1df285278 | Rb8Sb8 | 0.314214 | 4.96954 | 13.0411 | 16 | 2 | 3.83971
aflow:8cfaa740822943ab | Dy1Os2Si2 | 12.4415 | 86.5172 | 221.697 | 5 | 3 | 11.8363
aflow:8cff328eb566bc65 | Al4Pd20 | 0.991279 | 46.2551 | 125.797 | 24 | 2 | 10.4216
aflow:8cffa25d1f303313 | Ag2Hf2 | 4.06398 | 41.2012 | 109.075 | 4 | 2 | 12.0238
aflow:8d01ef69ec23a15b | As4La2Rh4 | 3.14009 | 54.3276 | 142.963 | 10 | 3 | 8.67276
aflow:8d075262e6afadfd | Sn4Sr8 | 1.15473 | 14.3915 | 36.198 | 12 | 2 | 4.18693
aflow:8d27db05a832e079 | K4Na4Te4 | 0.593697 | 10.4032 | 26.1381 | 12 | 3 | 3.03892
aflow:8d35a7534368d3f2 | Al16Hf6Pd7 | 3.28446 | 77.5928 | 193.921 | 29 | 3 | 7.87469
aflow:8d391fe939c34557 | Nb1Ru3 | 16.2367 | 116.147 | 299.902 | 4 | 2 | 10.9566
aflow:8d47ab0cd595e5b5 | Cr1O2 | 19.0136 | 129.659 | 326.181 | 3 | 2 | 5.16477
aflow:8d4a31e7169e2811 | In2Pd6 | 1.89354 | 49.1821 | 132.383 | 8 | 2 | 11.1319
aflow:8d50ca227bcddf0c | Cd2In4O8 | 2.42846 | 47.2284 | 126.313 | 14 | 3 | 6.73527
aflow:8d68093ba251677e | O4Sn2 | 6.18729 | 71.8656 | 188.211 | 6 | 2 | 6.32339
aflow:8d732ca5f829e99c | N1Pt1 | 2.04803 | 27.579 | 79.6233 | 2 | 2 | 15.5679
aflow:8d75f7f2de74d7d6 | Mn1Pt1Sb1 | 3.14393 | 33.3105 | 89.6853 | 3 | 3 | 9.84704
aflow:8d7b7cfb3bd69de4 | Cd1Dy1 | 4.36636 | 24.3487 | 63.9555 | 2 | 2 | 8.7134
aflow:8d848c2aba3366ba | B4W4 | 22.284 | 194.564 | 488.497 | 8 | 2 | 15.1587
aflow:8da3f072c92a852f | In4Sr2Te8 | 1.00722 | 12.3909 | 31.2431 | 14 | 3 | 5.33206
aflow:8dbae7845818266c | C6Cr3W20 | 5.20027 | 122.979 | 325.803 | 29 | 3 | 16.344
aflow:8dbf2001b9aa573a | Mg1Ni2Sn1 | 4.31094 | 45.5282 | 120.666 | 4 | 3 | 7.36693
aflow:8dd3036a64afe10d | Dy4Ge4Pt4 | 2.55101 | 53.963 | 141.054 | 12 | 3 | 12.2386
aflow:8df2095e0eece3da | Au3Dy3In3 | 1.81321 | 39.035 | 101.169 | 9 | 3 | 11.4016
aflow:8dfd0bb804eca9a6 | Ca2Cl4 | 1.47214 | 12.801 | 33.9327 | 6 | 2 | 2.11054
aflow:8e013b24a65e80a4 | Mn2Se2 | 3.11908 | 27.5066 | 72.5603 | 4 | 2 | 5.19492
aflow:8e034c46ef475f9f | Ce2Rh2 | 2.03371 | 21.2321 | 59.6556 | 4 | 2 | 9.22829
aflow:8e1432465df5fab6 | Ag2Br4Cs2 | 0.270806 | 6.44948 | 17.0835 | 8 | 3 | 4.67459
aflow:8e1477737d0c4548 | Au3In3La3 | 1.21836 | 27.1577 | 71.927 | 9 | 3 | 9.5881
aflow:8e1da8819de201f8 | Si82 | 1.48582 | 41.232 | 103.993 | 82 | 1 | 1.99556
aflow:8e322aaec561d397 | Nb8O10 | 8.71805 | 113.328 | 291.803 | 18 | 2 | 6.85676
aflow:8e36b1f17908f2a0 | Si6Tc10 | 7.96718 | 105.605 | 277.313 | 16 | 2 | 8.76118
aflow:8e405789ecfe31f7 | Hg2Ho1 | 1.92911 | 29.668 | 77.633 | 3 | 2 | 13.027
aflow:8e546ec49f8983c6 | Ga2Ho6O12 | 3.59613 | 64.023 | 166.892 | 20 | 3 | 8.22984
aflow:8e634f8134308e1c | Ge12Pt8 | 1.60387 | 53.307 | 138.944 | 20 | 2 | 11.2671
aflow:8e6e364fb9145db6 | Ga2Tb2 | 6.53973 | 37.7016 | 94.4506 | 4 | 2 | 7.7567
aflow:8e76165877313837 | Ag2Si2Sr1 | 3.44799 | 39.0043 | 97.3746 | 5 | 3 | 5.75267
aflow:8e81436b0b0fe35e | Ga4Ho4Pt4 | 1.22799 | 31.3665 | 86.4422 | 12 | 3 | 12.3048
aflow:8e92a5daf4083c8c | Ag2Yb1 | 0.991956 | 15.5651 | 41.4028 | 3 | 2 | 9.18585
aflow:8e941641cd230751 | Au2Sn8 | 0.459713 | 12.3513 | 34.0614 | 10 | 2 | 8.19135
aflow:8e9b5d92e2fc51aa | Au3In3Yb3 | 0.788106 | 21.7913 | 56.8348 | 9 | 3 | 10.9037
aflow:8e9c448d678c73b0 | Ir4N8 | 14.3253 | 207.741 | 515.095 | 12 | 2 | 13.1105
aflow:8e9c46d490db8bb3 | Be2Zr1 | 33.7366 | 96.0126 | 227.305 | 3 | 2 | 4.43147
aflow:8e9d131ec9693c31 | Cd2Cr4S8 | 1.91918 | 30.6384 | 81.2422 | 14 | 3 | 4.05931
aflow:8ea65c835ef92761 | As1Nd1 | 13.4709 | 43.4134 | 107.33 | 2 | 2 | 6.53456
aflow:8ec01d6b4aa6ea85 | Ir8Mg4 | 2.29146 | 54.0526 | 148.616 | 12 | 2 | 13.9951
aflow:8ecfe49efdc8291c | Er2Ga2 | 6.85328 | 45.1956 | 111.706 | 4 | 2 | 8.44505
aflow:8edb02477ff643e9 | Hf2Zn1 | 13.5649 | 59.9778 | 151.786 | 3 | 2 | 11.8536
aflow:8ede6eb4a13f2b99 | Hg1S1 | 1.75868 | 16.0114 | 43.4259 | 2 | 2 | 7.13298
aflow:8edfcf6f9592c6b3 | Pt2Th2 | 2.22373 | 28.025 | 78.2765 | 4 | 2 | 13.6203
aflow:8efc0f655f5d4309 | Al1Sb1 | 6.82809 | 28.5377 | 71.7971 | 2 | 2 | 4.07818
aflow:8f06f3be73b68d89 | P4Ru2 | 20.7771 | 136.902 | 328.714 | 6 | 2 | 6.13687
aflow:8f0e4207e3e984f8 | Cu1Hg2Zr1 | 1.01794 | 21.0916 | 59.1592 | 4 | 3 | 11.8997
aflow:8f1899cffba0da5a | Ta30 | 2.70884 | 62.5806 | 169.243 | 30 | 1 | 15.6292
aflow:8f29575b17578e5f | Ni6Sb2 | 2.12233 | 44.9272 | 123.397 | 8 | 2 | 9.85366
aflow:8f3e0c3e671cf4a9 | Dy1N1 | 34.9622 | 122.739 | 294.2 | 2 | 2 | 9.89484
aflow:8f41f9108042804d | B4Nb3 | 38.7651 | 200.973 | 482.813 | 7 | 2 | 7.17819
aflow:8f50db7084cf70ae | B1Sb1 | 24.123 | 83.7027 | 195.602 | 2 | 2 | 5.97647
aflow:8f55b8fd8c7100a5 | Dy4O14Sn4 | 4.15721 | 87.0731 | 221.311 | 22 | 3 | 7.54439
aflow:8f7dba7946e36954 | Al4Li4 | 6.64929 | 33.7012 | 77.5538 | 8 | 2 | 1.5116
aflow:8f9439cac1e1bff6 | Ho10Sb6 | 1.81032 | 35.8436 | 91.5408 | 16 | 2 | 9.09179
aflow:8f947e547738d0a3 | Hf1Pd1Sn1 | 6.96467 | 53.7398 | 140.684 | 3 | 3 | 10.3828
aflow:8fb8839ff8584586 | Br3Ga1La3 | 1.85009 | 22.9622 | 58.4477 | 7 | 3 | 5.11936
aflow:8fb97d56ef98f019 | Br1Cs1 | 0.430412 | 4.77199 | 12.4446 | 2 | 2 | 3.51
aflow:8fce8fad9d6b4ea6 | Ca1Mn7O12 | 1.77403 | 68.9835 | 181.51 | 20 | 3 | 4.84192
aflow:8fd289702e4f6b8f | Ba2N2Zn1 | 2.92311 | 22.9641 | 60.1925 | 5 | 3 | 5.31328
aflow:8fd3a834512ee153 | Ba4Ca4Sn4 | 1.42025 | 17.6174 | 43.4448 | 12 | 3 | 4.22284
aflow:8fea397ef68c9f59 | C1Ge1 | 19.6338 | 100.997 | 251.532 | 2 | 2 | 6.65765
aflow:8fee9dfc096e994a | Al2Mo6 | 13.9255 | 113.908 | 291.606 | 8 | 2 | 8.38884
aflow:8ffa159cc94ee126 | Ge4Ho4Rh4 | 3.01225 | 51.3379 | 134.649 | 12 | 3 | 10.0817
aflow:9007edeea2214085 | C4Sn2Ti6 | 13.2501 | 103.159 | 253.27 | 12 | 3 | 5.64132
aflow:90143d69de37f145 | Ga12Ho4Ni1 | 2.75047 | 56.9986 | 137.548 | 17 | 3 | 8.31194
aflow:901d512ca4ebdee5 | Al2O6Y2 | 9.92536 | 83.0635 | 213.978 | 10 | 3 | 4.50072
aflow:902fd316c3b045b7 | O8Sn4 | 4.7526 | 88.6286 | 228.463 | 12 | 2 | 6.90904
aflow:9030563808c2ce04 | P4Sc12 | 5.17823 | 44.1483 | 109.879 | 16 | 2 | 3.13552
aflow:903274808a8dc703 | Pd3Yb1 | 1.18048 | 25.7224 | 71.3053 | 4 | 2 | 11.6382
aflow:903ba012a2e67d0f | Cd2In4Se8 | 0.66152 | 17.1146 | 46.3123 | 14 | 3 | 5.69335
aflow:903c90bb4da3e6a0 | B2V2 | 67.7273 | 218.681 | 513.609 | 4 | 2 | 5.50761
aflow:903e65521a6472cd | Ac1H2 | 6.30193 | 30.9154 | 78.3652 | 3 | 2 | 7.42958
aflow:904000e7545dbe41 | Hf1O3Sr1 | 15.1081 | 99.4399 | 247.87 | 5 | 3 | 7.34344
aflow:904127ce8d224fc6 | Ge2Ho1Ni2 | 4.6955 | 50.8442 | 134.283 | 5 | 3 | 8.92902
aflow:904750495511d139 | Cd2Te2 | 1.0799 | 13.0107 | 34.8639 | 4 | 2 | 5.53862
aflow:90521daca8fbeaad | Si4Th4 | 4.08407 | 44.7847 | 117.096 | 8 | 2 | 8.47412
aflow:9054effa1842955a | As2Cu2Sr2 | 4.28626 | 40.7894 | 98.5488 | 6 | 3 | 5.4711
aflow:9058b69a69cdda4b | As4Mo5 | 8.43969 | 88.2622 | 227.02 | 9 | 2 | 8.97982
aflow:906cf5402e55f573 | Ag2Be4 | 9.18372 | 82.9779 | 200.511 | 6 | 2 | 6.29514
aflow:907f2cf21e911c3b | B12Ho1 | 38.01 | 212.534 | 481.59 | 13 | 2 | 4.6683
aflow:907fa0222fc41a15 | Ni2Si2 | 11.2384 | 75.8941 | 197.234 | 4 | 2 | 6.29076
aflow:9089ea2636f2e3b2 | As2Co2S2 | 10.7794 | 91.9112 | 218.416 | 6 | 3 | 6.14914
aflow:90ab626aa43e14e4 | Cr2 | 3.00771 | 22.3074 | 58.1153 | 2 | 1 | 4.10772
aflow:90bea603c3d49341 | S10Zn10 | 1.94311 | 35.6595 | 91.7127 | 20 | 2 | 4.17372
aflow:90dedce1ab633737 | B8Er2Rh8 | 4.76312 | 91.2623 | 241.635 | 18 | 3 | 9.87031
aflow:90e23c5e5ed2a46f | Cr3Si6 | 19.9543 | 153.642 | 364.146 | 9 | 2 | 5.00255
aflow:90e8a1a980d4201c | Rh1Zr1 | 2.27039 | 17.1067 | 49.6231 | 2 | 2 | 9.07787
aflow:90eddf11eef225fb | Na2Te1 | 1.73958 | 11.9053 | 29.8674 | 3 | 2 | 2.97545
aflow:90efbabf76e6e643 | Al3Rh3Th3 | 2.66402 | 38.943 | 105.554 | 9 | 3 | 9.23118
aflow:90fb04d94c496c4a | Al2N2Zr4 | 14.2322 | 88.7348 | 220.403 | 8 | 3 | 5.5837
aflow:911e41333ff6910f | Pa1Rh3 | 8.26408 | 83.1476 | 218.623 | 4 | 2 | 13.5425
aflow:91409cc8f4ec73cd | In2La4Rh4 | 1.55122 | 26.5547 | 71.8753 | 10 | 3 | 8.31011
aflow:91415caa90551b30 | Ca2In8Pd2 | 0.831256 | 24.0667 | 62.935 | 12 | 3 | 6.95408
aflow:914450d5ef43ec55 | Rh2Te2 | 1.71526 | 26.181 | 73.0458 | 4 | 2 | 9.45203
aflow:915d74e242423f08 | Ag1Cu4Nd1 | 0.88941 | 29.511 | 79.1177 | 6 | 3 | 8.58522
aflow:916c338a6af163c5 | Hf2O6Sr2 | 10.0884 | 97.8217 | 242.098 | 10 | 3 | 7.5111
aflow:916e0611d77b56f6 | P1Y1 | 24.88 | 57.9882 | 141.814 | 2 | 2 | 4.35594
aflow:9171aa1e7699ee20 | Bi1In1O3 | 5.54031 | 57.6425 | 151.908 | 5 | 3 | 8.608
aflow:917b743bc2ffbebf | Na6Sb2 | 1.08012 | 13.247 | 32.7347 | 8 | 2 | 2.70565
aflow:91811bd5d92e6928 | Pt6Si3 | 1.10811 | 35.313 | 100.778 | 9 | 2 | 15.9165
aflow:918c033aad3e4407 | Ba6Ge10 | 1.33826 | 23.3873 | 57.8503 | 16 | 2 | 5.45306
aflow:91b2e46acca5d936 | Pd1Ti1 | 1.40112 | 13.4317 | 39.1292 | 2 | 2 | 7.80293
aflow:91d0bb4f802940b0 | Nb6Ni16Si7 | 3.90445 | 101.94 | 264.533 | 29 | 3 | 8.01516
aflow:91d77786125113a6 | Bi1Ho1Ni1 | 6.23927 | 49.9108 | 124.788 | 3 | 3 | 10.7684
aflow:91d9e0e03fe24ae7 | Ni6S8 | 2.15776 | 40.2721 | 108.024 | 14 | 2 | 4.8382
aflow:91dcf2c2ffad7d2d | Dy1Sb1 | 9.3838 | 35.7126 | 89.5915 | 2 | 2 | 7.92136
aflow:91e3998de51d5218 | Cr2O8Tb2 | 6.18622 | 58.0759 | 150.445 | 12 | 3 | 5.5207
aflow:91f8e6a03809ef58 | Sr2 | 2.94654 | 5.09916 | 13.3435 | 2 | 1 | 2.63911
aflow:9200272272719383 | La2O2Te1 | 5.815 | 30.8472 | 79.7887 | 5 | 3 | 6.21099
aflow:9222875ff7d04782 | Mo6Si4 | 7.53103 | 81.9314 | 219.106 | 10 | 2 | 7.81907
aflow:92282260eb315f3d | Ag1P1Pd5 | 1.64219 | 40.3004 | 110.538 | 7 | 3 | 10.2554
aflow:9251770e720dc51c | B14W2Y6 | 14.3809 | 148.518 | 346.902 | 22 | 3 | 6.59661
aflow:92644c06e130ed35 | Cu1Ni2Sn1 | 1.60187 | 27.9789 | 78.993 | 4 | 3 | 9.34372
aflow:926aa52fff3b3731 | Dy2Ir4Si4 | 4.27282 | 65.4619 | 175.555 | 10 | 3 | 12.1261
aflow:9279763c9e61cb36 | Er3Ir3Sn3 | 2.59384 | 44.3542 | 118.335 | 9 | 3 | 12.5908
aflow:928fc26243553b0f | La1Os1Si3 | 10.9121 | 67.4287 | 170.29 | 5 | 3 | 7.39364
aflow:92aa3a9a55104303 | As1Ga1 | 3.39934 | 25.2336 | 67.8774 | 2 | 2 | 6.26943
aflow:92aeebce897e852d | Ca2Si2 | 9.69596 | 39.0912 | 94.4313 | 4 | 2 | 2.37983
aflow:92b83e5a57097842 | As2Ca1Ru2 | 8.82452 | 57.4819 | 145.311 | 5 | 3 | 7.11283
aflow:92cda4cf2dceeb8e | Ir2Mo6 | 9.14857 | 104.165 | 278.073 | 8 | 2 | 12.725
aflow:92cdec1b0786b0cd | C1Dy3Ga1 | 2.79703 | 17.8771 | 47.1703 | 5 | 3 | 6.35884
aflow:92d8c47bba9fe7a3 | Ca1Pb1 | 3.75318 | 19.9291 | 49.9611 | 2 | 2 | 6.74928
aflow:92e76957b12d595f | F3K1Zn1 | 4.0117 | 38.0213 | 97.2829 | 5 | 3 | 4.04951
aflow:92e7fe1e33406140 | C2Nb2 | 32.0512 | 138.882 | 356.335 | 4 | 2 | 7.2533
aflow:92fcbf01ed920eda | Au4Ca4Pb2 | 0.873753 | 20.9086 | 54.5855 | 10 | 3 | 8.80132
aflow:92fd0d9d27e7cc56 | Al6Ca6Si6 | 3.69663 | 38.7336 | 94.662 | 18 | 3 | 2.36273
aflow:9306f856a425cba4 | Al4Mn2S8 | 3.13183 | 33.7917 | 88.8236 | 14 | 3 | 2.93526
aflow:930e39422b5a9229 | O2Pd4 | 0.287144 | 9.53649 | 27.8973 | 6 | 2 | 8.1206
aflow:931bfe1e150612f3 | Ge4Pd4Zr4 | 4.56309 | 73.068 | 187.664 | 12 | 3 | 8.57686
aflow:932366769d6016ef | Au1Zn1 | 1.36482 | 23.0968 | 64.7961 | 2 | 2 | 13.9304
aflow:93442a16299dfccf | Au4Tb8 | 0.969947 | 18.6896 | 50.6634 | 12 | 2 | 10.7236
aflow:9348eeb7ba1f8260 | Pd2Sr2 | 2.2687 | 20.3569 | 52.4237 | 4 | 2 | 5.93846
aflow:9349cc6aa710578a | Ge2La1Ru2 | 9.1075 | 62.8995 | 160.012 | 5 | 3 | 8.4397
aflow:935656e3f9cc2efa | Ir4Sb4Se4 | 4.19975 | 79.676 | 198.422 | 12 | 3 | 10.7043
aflow:93581ed0f35d427a | Cl8Li6V1 | 1.36051 | 18.3914 | 45.3874 | 15 | 3 | 2.25249
aflow:937be0c41a389b87 | Nb8Ni2P2 | 9.23004 | 95.5029 | 246.1 | 12 | 3 | 8.02676
aflow:937faec2d67d409d | Al8Tb8 | 3.55813 | 41.861 | 103.025 | 16 | 2 | 6.5178
aflow:9384ad572ebdb46b | Hf2O6Sr2 | 10.2726 | 99.5187 | 245.619 | 10 | 3 | 7.47352
aflow:9388b0cb77be29c5 | Br1K1 | 0.842662 | 7.94444 | 20.6454 | 2 | 2 | 3.0525
aflow:9395a1d425ccbfe4 | C12Yb8 | 3.36359 | 43.0277 | 107.772 | 20 | 2 | 8.58707
aflow:93b4137b05c63add | O2Zn2 | 5.94554 | 50.0859 | 136.584 | 4 | 2 | 7.16434
aflow:93b797b5d52e531c | Cd2Cr4Se8 | 1.13475 | 24.1896 | 64.2758 | 14 | 3 | 5.36274
aflow:93bd6e64faf1a0ea | In1N1 | 10.9721 | 53.9477 | 140.814 | 2 | 2 | 6.7004
aflow:93c414995740eb69 | Ca2O8Tl4 | 1.58178 | 41.9478 | 111.6 | 14 | 3 | 8.43032
aflow:93c8fd0c34e5501b | As1Pa1 | 10.8664 | 57.5952 | 148.199 | 2 | 2 | 10.4381
aflow:93d7578ce765cc05 | Al8Er8 | 3.5155 | 43.4052 | 106.904 | 16 | 2 | 7.02942
aflow:93deab180293a68f | Tb2Te4 | 2.90293 | 27.0171 | 69.8889 | 6 | 2 | 7.77247
aflow:93e845f5b7bd3926 | Ni4S4Sb4 | 2.9803 | 49.2501 | 125.939 | 12 | 3 | 6.76514
aflow:93eea2d34ba1512c | P1Pd5Tl1 | 1.94313 | 47.7984 | 129.195 | 7 | 3 | 11.3358
aflow:941b8ff51bdeb4f3 | Ho4Pd4Sn4 | 1.37031 | 32.5203 | 87.4914 | 12 | 3 | 9.66183
aflow:94289761b4a9021a | Ag4Na2 | 0.642048 | 15.9328 | 41.7987 | 6 | 2 | 5.96882
aflow:94298f034b0866cb | Ga3Zr1 | 10.1803 | 77.8581 | 186.436 | 4 | 2 | 7.16731
aflow:942bb28649d360da | Ga4Sr1 | 2.48124 | 31.4502 | 77.549 | 5 | 2 | 5.60166
aflow:942ebb3965166f22 | Al2Ru1 | 32.2489 | 127.387 | 306.039 | 3 | 2 | 6.18456
aflow:947725bf512a4fa0 | B2P2 | 65.9963 | 163.427 | 367.123 | 4 | 2 | 2.95394
aflow:9478bdbf707df1e9 | Ge2Pd2Tb1 | 2.62715 | 35.2526 | 95.719 | 5 | 3 | 9.26099
aflow:947b9e40b4c130be | Ca3O1Sn1 | 7.7961 | 45.476 | 106.777 | 5 | 3 | 3.69661
aflow:947f4a36e26b1a01 | O4Pt2 | 0.262206 | 8.37086 | 24.6214 | 6 | 2 | 8.4695
aflow:94a7e01d9960eb16 | N1Pa1 | 18.0307 | 83.4642 | 222.48 | 2 | 2 | 13.3753
aflow:94bbce215f92c015 | Br2In2 | 0.82337 | 7.91802 | 19.9747 | 4 | 2 | 4.84486
aflow:94d678051a2a0be3 | Au2Si2Yb1 | 2.33444 | 37.3043 | 98.1906 | 5 | 3 | 10.7929
aflow:94dbdbbca7eb0cb7 | F1Rb1 | 1.08407 | 11.9182 | 30.9068 | 2 | 2 | 3.68744
aflow:9508354e3bf3ff2c | P4Rh4Ta4 | 3.56041 | 71.1624 | 194.863 | 12 | 3 | 12.1225
aflow:95100ed80e3a8315 | Pd2Si2Th1 | 6.85966 | 66.6425 | 173.06 | 5 | 3 | 9.05637
aflow:953f9f699e2cf489 | Al3B6Ni20 | 1.45764 | 81.1813 | 213.571 | 29 | 3 | 7.59506
aflow:954591007d0a3011 | Al24Ir8 | 2.45706 | 69.6397 | 181.61 | 32 | 2 | 7.7037
aflow:9548f38c970677ea | Al4Ru2 | 15.7209 | 104.706 | 260.611 | 6 | 2 | 6.16976
aflow:9555b8f8537f0fc8 | Al4Pd4Tb4 | 1.58928 | 30.7014 | 83.437 | 12 | 3 | 8.06417
aflow:95608c7ef077fa72 | Co3Fe1 | 11.433 | 68.882 | 171.057 | 4 | 2 | 7.58494
aflow:95667da7a1a06f6e | Ca3Cl3P1 | 3.90016 | 26.9127 | 65.9929 | 7 | 3 | 2.2932
aflow:957ab531953d4a22 | Ir2N2 | 17.9594 | 146.437 | 377.129 | 4 | 2 | 15.2391
aflow:958c9fb8e3e6bd8f | Al40Ti4Yb2 | 2.08898 | 52.7427 | 129.387 | 46 | 3 | 3.33813
aflow:95ba55b28f7c6bc1 | Ba6Bi2N2 | 0.933655 | 10.8174 | 28.332 | 10 | 3 | 5.92769
aflow:95c9f84b3d4d2ffd | Cu2Ge2La1 | 5.24461 | 54.2586 | 135.645 | 5 | 3 | 7.34654
aflow:95d30c8563173fc5 | Mo4P4Rh4 | 7.24741 | 102.402 | 268.3 | 12 | 3 | 9.2234
aflow:95dcd5248ad5b521 | La2Pd6S8 | 1.48947 | 35.0021 | 93.7119 | 16 | 3 | 6.12556
aflow:95de947c53fa9d4a | C1Dy3Sn1 | 8.94069 | 61.3079 | 147.492 | 5 | 3 | 8.74904
aflow:95df69f55dc210d2 | Al4Co2O8 | 9.26437 | 93.6272 | 241.034 | 14 | 3 | 4.28096
aflow:95dfffbce61b0b9c | Pd2Ta2 | 8.52727 | 76.4207 | 203.648 | 4 | 2 | 14.177
aflow:9609be0bfb8c68cf | Ge4La2Ni2 | 4.07087 | 53.4267 | 134.876 | 8 | 3 | 7.2839
aflow:960ef4e8cf6ab206 | Al4Se8Zn2 | 2.41942 | 34.9151 | 89.2704 | 14 | 3 | 4.77668
aflow:96211fe3f6ead857 | Li1Mg1P1 | 5.08274 | 23.384 | 61.5484 | 3 | 3 | 2.14725
aflow:9622542b97edf80c | Ba6S10Ti2 | 1.90489 | 21.4368 | 54.0611 | 18 | 3 | 3.99882
aflow:9626509456011640 | Rb2S2 | 0.844109 | 5.97869 | 15.7782 | 4 | 2 | 2.54805
aflow:96269a7acab8653a | P1Sc1 | 29.5211 | 61.5583 | 152.186 | 2 | 2 | 3.22172
aflow:962bf62b39730580 | O9W3 | 13.4881 | 111.562 | 275.645 | 12 | 2 | 6.19541
aflow:963262527443d843 | C2Sc2 | 9.94608 | 43.0434 | 116.982 | 4 | 2 | 3.39007
aflow:96374e8c0f7547e2 | Ba4Ce4O12 | 2.79546 | 51.9036 | 135.203 | 20 | 3 | 6.07561
aflow:96390a6402fd52b3 | Bi2Ti4 | 2.32477 | 21.831 | 59.5988 | 6 | 2 | 7.71403
aflow:9648f4098086bb9f | Al16Cu36 | 0.774145 | 45.0751 | 119.97 | 52 | 2 | 6.82637
aflow:965af7a3b7f3edc0 | Al1Au2Mn1 | 1.37962 | 27.3675 | 75.5135 | 4 | 3 | 11.6859
aflow:9667bdd1701aff29 | Si2V6 | 8.3227 | 63.4057 | 170.956 | 8 | 2 | 5.61518
aflow:9672ff488f259821 | Ge4Pd4 | 1.50496 | 40.4574 | 110.829 | 8 | 2 | 9.00806
aflow:968df075338c6e29 | Al32Ni24 | 2.51939 | 86.1635 | 215.87 | 56 | 2 | 5.16859
aflow:969e8091cd9da8c9 | Ce1P1 | 12.7541 | 55.007 | 140.092 | 2 | 2 | 6.11844
aflow:96b67afd12279575 | C1Os1 | 14.9742 | 100.097 | 276.301 | 2 | 2 | 17.2
aflow:96c08e201f88c223 | C1Pu1Ru3 | 6.60007 | 74.0801 | 202.015 | 5 | 3 | 13.242
aflow:96c130da39b9c3ab | Ba2Li2P2 | 3.91441 | 29.6687 | 71.1563 | 6 | 3 | 3.73823
aflow:96d94cbdc331274b | La1Ru1Si3 | 10.5006 | 63.4977 | 161.03 | 5 | 3 | 5.88259
aflow:96e32a5860696bde | Cd2Sb4Sn2 | 1.0997 | 17.528 | 45.2757 | 8 | 3 | 5.39692
aflow:96f5eb653d4c32c7 | B2Mo4 | 22.5078 | 142.811 | 367.352 | 6 | 2 | 8.99737
aflow:96f7b5f72a5fe798 | Cd1Sc1 | 5.25896 | 28.0014 | 73.6565 | 2 | 2 | 5.71455
aflow:971f56ac3fa243bf | Ag1Cu4Er1 | 0.893898 | 20.4985 | 57.4753 | 6 | 3 | 9.61987
aflow:97205066b95a758f | Rh1Ti2 | 21.9605 | 82.1458 | 210.188 | 3 | 2 | 6.83562
aflow:972675e8a84e9dd2 | W8 | 11.6707 | 123.135 | 324.495 | 8 | 1 | 18.2991
aflow:97296663259a8c48 | Cu2Sn2Y2 | 5.31827 | 50.6166 | 124.234 | 6 | 3 | 6.7895
aflow:972f708db170f65b | Al16Os7Sc6 | 3.99043 | 77.994 | 198.017 | 29 | 3 | 7.05102
aflow:972f726f12bf312e | Dy16In4Rh4 | 1.6031 | 32.9955 | 84.4755 | 24 | 3 | 9.12991
aflow:973a6d702f8d7c1d | Au2H6Ti6 | 3.88707 | 68.2139 | 173.958 | 14 | 3 | 7.31329
aflow:974649c4c8c1841e | La1Ni2Rh3 | 5.42294 | 66.0321 | 173.506 | 6 | 3 | 9.58766
aflow:9767438997113330 | Sb6Tb8 | 1.8898 | 31.9632 | 82.6717 | 14 | 2 | 8.43458
aflow:976df953c715c8df | Ag1Cu4Tb1 | 1.32006 | 27.5078 | 75.493 | 6 | 3 | 9.374
aflow:978182b72d30a019 | Cs6Hg40 | 0.0137347 | 3.98971 | 10.9073 | 46 | 2 | 9.59412
aflow:9782d5248273d419 | Co1Sc1 | 19.4033 | 42.4054 | 105.949 | 2 | 2 | 4.75385
aflow:9785105a70a544e7 | Ca8Si4 | 3.00097 | 21.9906 | 54.9172 | 12 | 2 | 2.16461
aflow:97a4fa41470d92e6 | Hf4Tc8 | 1.31063 | 30.3826 | 87.4226 | 12 | 2 | 12.2048
aflow:97ac1b15cc5c4465 | B4Ti4 | 41.5771 | 184.565 | 424.01 | 8 | 2 | 4.38996
aflow:97b0ff1e229ca320 | Ca10In4Sb12 | 0.936596 | 19.8891 | 50.3352 | 26 | 3 | 4.769
aflow:97c214b186e991bf | Sb2Sr4 | 2.54954 | 19.9598 | 48.2037 | 6 | 2 | 4.31682
aflow:97cc277ef2ea6047 | In8Pt12 | 1.49349 | 57.3753 | 150.051 | 20 | 2 | 14.3183
aflow:97e16abc2949c8f4 | Co3Ga3Hf3 | 4.73586 | 68.0943 | 178.296 | 9 | 3 | 11.367
aflow:98068f562500cc3c | Sn2Ta6 | 1.59843 | 27.6558 | 78.7509 | 8 | 2 | 14.0949
aflow:981a1b462db4f147 | Ag2Th4 | 1.18724 | 18.3489 | 50.6517 | 6 | 2 | 10.4019
aflow:9822cdf938520c9a | Ge3Os3Zr3 | 8.23499 | 96.4536 | 249.256 | 9 | 3 | 11.6144
aflow:983aba23e9682651 | Au2Si2Tb1 | 3.25656 | 47.3193 | 124.751 | 5 | 3 | 10.9052
aflow:983cc25be93c7887 | Fe4S8 | 10.2701 | 107.567 | 240.656 | 12 | 2 | 4.71608
aflow:985b362eeff34ade | Ru2 | 42.7524 | 191.304 | 476.562 | 2 | 1 | 12.2438
aflow:985fa81a3cc9de17 | Sn3Th1 | 0.968624 | 13.5011 | 37.8892 | 4 | 2 | 8.4362
aflow:9874952b0a9bfb74 | Cd1Cu4Yb1 | 0.709588 | 18.1119 | 50.4542 | 6 | 3 | 9.39245
aflow:987fd64ce4b5d044 | Al2Sn6Zr10 | 4.38274 | 64.4177 | 160.432 | 18 | 3 | 7.03774
aflow:989235fd2b674e5c | C1Ga1Ho3 | 2.79809 | 18.6515 | 49.182 | 5 | 3 | 6.543
aflow:989349ecb002e220 | Ce1P12Ru4 | 7.71232 | 108.775 | 266.024 | 17 | 3 | 5.75767
aflow:98b6647c644f91af | Ir2P1 | 12.8231 | 108.604 | 288.553 | 3 | 2 | 16.1795
aflow:98c173524a8ab9ca | Pb2Pd4Tb4 | 1.2204 | 27.3383 | 73.858 | 10 | 3 | 10.762
aflow:98c696d96b75de65 | Au2In2O4 | 1.704 | 34.6362 | 94.6239 | 8 | 3 | 9.39442
aflow:98d578e9d4fed7dd | Te4Zr4 | 4.13816 | 46.0616 | 118.326 | 8 | 2 | 7.33068
aflow:98e7e07c7a209bf7 | Si4 | 12.063 | 46.9232 | 118.082 | 4 | 1 | 2.16128
aflow:98ea695a46e207ab | N4Os2 | 11.7081 | 135.01 | 357.732 | 6 | 2 | 13.8699
aflow:98f3792517943702 | Nd1P12Ru4 | 6.60441 | 96.197 | 240.116 | 17 | 3 | 5.7671
aflow:98f3a203422d16b0 | Mg1Pd1Sb1 | 3.06506 | 29.4018 | 78.6405 | 3 | 3 | 6.62852
aflow:990f52fb7ef394e3 | Co4In2Zr4 | 4.69468 | 55.4415 | 140.486 | 10 | 3 | 7.4875
aflow:990f638da763afc0 | Er4Ge4Ir4 | 2.02365 | 43.3109 | 117.933 | 12 | 3 | 12.8938
aflow:9926bdf818fa35c1 | La8Sb6 | 1.82853 | 27.6177 | 71.0289 | 14 | 2 | 6.58994
aflow:99292c09a16a572f | Sn2Te6Tl8 | 0.471544 | 14.8914 | 37.888 | 16 | 3 | 8.24753
aflow:992e04308e2fa820 | C1Tb3Tl1 | 0.997857 | 11.2758 | 30.9678 | 5 | 3 | 6.42172
aflow:9935daabda2d9ae8 | Be5Hf1 | 23.606 | 111.007 | 258.984 | 6 | 2 | 6.07386
aflow:99381ab3810479e9 | Bi1Dy1Pt1 | 4.34093 | 40.8033 | 106.674 | 3 | 3 | 12.4802
aflow:993875381dc84303 | Er1Tl3 | 0.372102 | 10.0798 | 28.25 | 4 | 2 | 12.0844
aflow:993de049b5e0ba4d | Rh2Zr2 | 4.01195 | 20.1566 | 57.5834 | 4 | 2 | 9.0447
aflow:994aa0aa4d401c1a | Cl1Cs1 | 0.722104 | 7.7355 | 19.74 | 2 | 2 | 3.76529
aflow:9954fd01ec449303 | Ga6Hf10 | 4.22919 | 65.4307 | 166.419 | 16 | 2 | 11.5942
aflow:995f658e63e0d5f0 | Pd2Si2Sr1 | 3.74831 | 38.8457 | 102.641 | 5 | 3 | 6.33741
aflow:99635f09727a0cd0 | Ho8Sb6 | 1.81406 | 31.945 | 82.9354 | 14 | 2 | 8.87146
aflow:996621a58debd213 | P4Ru8 | 4.80392 | 92.6578 | 246.304 | 12 | 2 | 9.66408
aflow:9971b568135d5bf9 | B6Ta5 | 22.339 | 203.785 | 492.192 | 11 | 2 | 13.3266
aflow:9989f2180450e048 | Al4Au4Sr2 | 1.23527 | 27.4135 | 72.8656 | 10 | 3 | 8.2364
aflow:99cc126f197e3e0e | Ce4O12Sr4 | 3.31914 | 54.0038 | 140.291 | 20 | 3 | 5.55621
aflow:99d07306acc89e4a | Dy2Ge2Sn2 | 3.98028 | 40.7208 | 101.691 | 6 | 3 | 8.12321
aflow:99da371292315b6a | La3O7Ta1 | 6.99383 | 70.2015 | 180.112 | 11 | 3 | 6.66341
aflow:99e3ad711c64f777 | As4K4Ni2 | 1.36354 | 12.1975 | 31.1901 | 10 | 3 | 3.5355
aflow:99e7dccaf98a0ca3 | Ir4Sb12 | 2.73017 | 60.0008 | 149.378 | 16 | 2 | 9.02834
aflow:99f26f4b17234258 | Dy2In2Pt4 | 1.7557 | 37.5204 | 102.246 | 8 | 3 | 13.7247
aflow:9a0054fa8058da99 | Cd2Er4Se8 | 1.05954 | 18.5394 | 49.8728 | 14 | 3 | 6.28706
aflow:9a0d8c9ac041f59a | Au4Ho1 | 0.925799 | 27.8145 | 76.9104 | 5 | 2 | 16.502
aflow:9a121651e9fedde0 | B2Mo1 | 43.5796 | 157.993 | 403.245 | 3 | 2 | 7.29336
aflow:9a295f92980b2118 | Lu1Pt3 | 4.2309 | 70.7192 | 190.513 | 4 | 2 | 18.9914
aflow:9a3b31fe95c9b78d | Ge4Hf4Rh4 | 4.79478 | 76.4807 | 199.224 | 12 | 3 | 11.7962
aflow:9a3dad79736adddb | Au6La6Sb8 | 1.15258 | 34.9529 | 90.1277 | 20 | 3 | 9.20264
aflow:9a51a2370a7829c4 | Er3Pd3Tl3 | 0.789699 | 21.4024 | 58.9947 | 9 | 3 | 11.9827
aflow:9a676bbe152cef9c | As1La1 | 12.4377 | 40.7637 | 101.192 | 2 | 2 | 5.91782
aflow:9a7322a9c8589a25 | O8Si2Zr2 | 11.5675 | 101.166 | 263.322 | 12 | 3 | 4.98541
aflow:9a904c0549818196 | As1In1Pt5 | 2.77195 | 64.0018 | 172.812 | 7 | 3 | 16.8119
aflow:9a9ee1f42bae7542 | I2Li2 | 0.39688 | 5.00257 | 13.5448 | 4 | 2 | 3.31386
aflow:9aa3384d3e062bfe | Bi1Ga1 | 2.91541 | 20.0667 | 50.9064 | 2 | 2 | 6.93567
aflow:9aa441c460318dd7 | Mn4O14Tl4 | 1.85878 | 73.5629 | 190.691 | 22 | 3 | 8.15424
aflow:9ab0972f231a4427 | P1Pt5Zn1 | 3.27815 | 70.9108 | 191.121 | 7 | 3 | 16.9319
aflow:9ac7d0ab226ef604 | Al2Hg1Te4 | 2.10439 | 15.8941 | 39.4345 | 7 | 3 | 5.37696
aflow:9ad459e8be4c804d | As4Co4Nb4 | 5.77787 | 84.6671 | 218.16 | 12 | 3 | 8.73011
aflow:9aec7e56829d88ce | In4Pd8Zr8 | 1.46006 | 39.8786 | 108.396 | 20 | 3 | 8.7096
aflow:9af60c5a7274d323 | Ir3U1 | 12.1322 | 123.188 | 321.127 | 4 | 2 | 20.4799
aflow:9afbdeeebb675848 | Co2Si4Tb2 | 7.0285 | 66.9193 | 170.324 | 8 | 3 | 7.07147
aflow:9b20bb8c04dd7312 | B8Nb7Ru6 | 11.9008 | 168.042 | 418.464 | 21 | 3 | 8.93163
aflow:9b24a73c16356e8e | Be4Ta6 | 13.2563 | 110.776 | 276.568 | 10 | 2 | 12.7805
aflow:9b25336a7cbe2ca1 | Be26Tb2 | 13.0592 | 122.755 | 269.616 | 28 | 2 | 3.45876
aflow:9b25a80f93aee9e1 | N1Rh1 | 21.0524 | 111.071 | 292.206 | 2 | 2 | 9.42075
aflow:9b2cec3b37cfebab | Sb1Sn1 | 1.76885 | 14.8124 | 40.3711 | 2 | 2 | 7.05806
aflow:9b521ccd2e03a6dd | S1Sr1 | 4.58969 | 20.3678 | 54.0846 | 2 | 2 | 4.03235
aflow:9b5b20cd19a36664 | Ag3Er3Sn3 | 2.01364 | 36.9027 | 94.2707 | 9 | 3 | 9.10713
aflow:9b752e7c90f5d4d7 | Sr2Tl4 | 0.697961 | 15.8846 | 40.1368 | 6 | 2 | 8.43135
aflow:9b7ca825c1f32495 | Ag4Dy4Se8 | 1.18594 | 21.5605 | 56.5506 | 16 | 3 | 6.97696
aflow:9b97c23e6352e08b | In1Yb1 | 1.54544 | 15.3129 | 40.1153 | 2 | 2 | 8.4096
aflow:9bb0e05f1da032f6 | Ho4Os8 | 1.78066 | 47.6712 | 133.024 | 12 | 2 | 16.8607
aflow:9bb276703d8967fe | P4Pt10 | 1.85286 | 57.9136 | 157.612 | 14 | 2 | 15.8026
aflow:9bc0d770eed17237 | Al4Au4Y4 | 2.49023 | 42.7155 | 110.15 | 12 | 3 | 8.22203
aflow:9bc61e0c2e1943c6 | S8Th4 | 2.2684 | 29.2936 | 79.3572 | 12 | 2 | 6.79453
aflow:9bc6f40af65534e5 | Nb4Rh4Si4 | 9.39808 | 116.276 | 297.748 | 12 | 3 | 8.35485
aflow:9bc8de62e0d0e0ea | Ca1O1 | 24.3778 | 73.6719 | 179.193 | 2 | 2 | 3.28516
aflow:9bd5ba34a8a85687 | Cr4Mg2O8 | 6.63248 | 75.6367 | 197.159 | 14 | 3 | 4.18185
aflow:9bd9f59d06ba13d3 | H2Pu1 | 2.38881 | 19.4141 | 52.7753 | 3 | 2 | 10.7912
aflow:9bf188e5fb78ea9c | B4Ti3 | 52.7568 | 205.221 | 467.666 | 7 | 2 | 4.37146
aflow:9bf8a506c5f16d2c | Ba8Ge4 | 0.827227 | 11.6589 | 29.7338 | 12 | 2 | 4.83087
aflow:9bf8f9bec7278661 | B6Ni2W6 | 14.6877 | 193.185 | 483.403 | 14 | 3 | 14.4848
aflow:9c0cfe07d1014534 | B1Sc3Tl1 | 9.29973 | 54.0045 | 130.71 | 5 | 3 | 5.38827
aflow:9c11c047c72df5c3 | Ge1In1Li1 | 4.4654 | 35.5767 | 84.3407 | 3 | 3 | 4.99556
aflow:9c175fd59b90d321 | Hf2Ni4 | 6.04035 | 69.9788 | 185.497 | 6 | 2 | 12.2095
aflow:9c1c0e0187a2351c | Se12Th8 | 1.66223 | 34.1569 | 89.4196 | 20 | 2 | 8.24078
aflow:9c25b1f295d1a064 | B8Re2Th2 | 16.923 | 167.448 | 405.69 | 12 | 3 | 10.9248
aflow:9c3272cdf6b59ece | Dy4Pt4Si4 | 3.54814 | 62.2755 | 161.765 | 12 | 3 | 11.4621
aflow:9c3b576a5969b889 | Ni16Si7Ta6 | 4.01082 | 110.852 | 285.57 | 29 | 3 | 10.5316
aflow:9c3bde3044aabb79 | Cu2K2Te2 | 1.49648 | 18.1493 | 44.9156 | 6 | 3 | 4.31655
aflow:9c4580c1cfb500a6 | Ir4S4Sb4 | 5.12668 | 85.764 | 212.608 | 12 | 3 | 10.1666
aflow:9c568924a7b67651 | Cu1Ga2 | 2.6483 | 36.4074 | 94.6942 | 3 | 2 | 7.15557
aflow:9c5a4fb2a266e721 | N8Re4 | 15.5165 | 190.601 | 479.623 | 12 | 2 | 12.417
aflow:9c68d753a5c1b840 | Tl1Yb1 | 0.857055 | 11.5492 | 31.0805 | 2 | 2 | 10.68
aflow:9c697bbcdaca44b5 | Cd1Y1 | 4.77278 | 25.2526 | 66.0886 | 2 | 2 | 6.34102
aflow:9c6f2b7fa35dcf8c | C1La3Pb1 | 6.1254 | 39.3962 | 97.0623 | 5 | 3 | 7.12483
aflow:9c841f4bebd25fd6 | Be1Te1 | 12.2154 | 39.9487 | 97.0057 | 2 | 2 | 4.98393
aflow:9c9199f954dbc705 | Rh2Th2 | 2.81029 | 28.9417 | 80.0881 | 4 | 2 | 11.199
aflow:9cbb504d2944873d | Pu1Se1 | 5.44778 | 33.638 | 84.5169 | 2 | 2 | 10.5314
aflow:9cbf8200cea159a5 | Os4Sb12Sr1 | 1.92288 | 46.2937 | 120.117 | 17 | 3 | 9.13484
aflow:9d043d56c74364e9 | La1P1 | 16.8618 | 45.796 | 113.3 | 2 | 2 | 5.03631
aflow:9d24b87ac3efd226 | Ir4P12 | 7.57087 | 114.433 | 279.706 | 16 | 2 | 7.23801
aflow:9d284b0e2cc08045 | Sb6Y8 | 2.08844 | 31.6087 | 81.7369 | 14 | 2 | 6.11867
aflow:9d32b4eb523876c1 | Hg6Y2 | 0.466969 | 18.151 | 49.6613 | 8 | 2 | 11.9472
aflow:9d3aacc399f38913 | Er3Sn7 | 1.74102 | 28.995 | 74.6951 | 10 | 2 | 8.28686
aflow:9d43154e2daa86e0 | Ir4Mg4Tb16 | 1.38409 | 27.1808 | 70.5265 | 24 | 3 | 8.70991
aflow:9d470850bf9d725f | Cd1N1Ni3 | 4.80128 | 67.2357 | 179.654 | 5 | 3 | 8.9703
aflow:9d67de0c2985ea85 | Al4Fe6Si8 | 8.27137 | 108.937 | 268.295 | 18 | 3 | 4.99727
aflow:9d806861e5bdcfc8 | Ir6Mo2 | 13.7374 | 187.62 | 475.538 | 8 | 2 | 19.3473
aflow:9d82c12a9f3d8d82 | Ge1Mn3 | 3.96202 | 34.1754 | 86.3464 | 4 | 2 | 5.49368
aflow:9d9b873ee5316734 | Br1Cu1 | 0.919985 | 11.8334 | 32.9459 | 2 | 2 | 6.03372
aflow:9d9c9b23e4d2d075 | Hf1Ni2Sn1 | 5.13884 | 52.8997 | 142.246 | 4 | 3 | 11.1539
aflow:9da93ce1399c594f | C6Nb16Zn8 | 4.10982 | 83.2591 | 217.07 | 30 | 3 | 7.98448
aflow:9dae80258c1bc363 | Cr6Si2 | 8.30376 | 135.298 | 328.433 | 8 | 2 | 6.50798
aflow:9dc0a83d1a0e560f | Ca2Pd2Sn4 | 1.29084 | 20.303 | 54.1249 | 8 | 3 | 6.55361
aflow:9dca02934916b5f5 | Cd1Yb1 | 2.37308 | 21.1117 | 51.6991 | 2 | 2 | 8.33528
aflow:9dd7850f597773b5 | Li1Mg8Si4 | 3.03173 | 32.0125 | 79.8263 | 13 | 3 | 1.98298
aflow:9de22e64d36d62f2 | Se6Sn2Tl8 | 0.477816 | 15.2762 | 39.4673 | 16 | 3 | 8.35147
aflow:9de515ae0560d7fa | B1Pd3Yb1 | 0.839139 | 16.2499 | 46.4609 | 5 | 3 | 10.4219
aflow:9dfb2ae6dbd9d46b | Tc2 | 33.4878 | 133.49 | 348.72 | 2 | 1 | 11.2473
aflow:9dfdfdc00cc18bd8 | Dy4Mg8 | 1.4885 | 17.3081 | 45.7677 | 12 | 2 | 4.52218
aflow:9e0f114b1fdd2355 | P1Tb1 | 20.4592 | 58.0501 | 142.019 | 2 | 2 | 6.8187
aflow:9e14958ed53bad27 | As2Mg2Na2 | 3.06517 | 19.8993 | 50.0933 | 6 | 3 | 2.90443
aflow:9e183a9afc990944 | K2O1 | 1.76563 | 12.534 | 32.6348 | 3 | 2 | 2.29606
aflow:9e1c0a7413461b32 | Os1Si3Th1 | 8.76443 | 62.2178 | 162.255 | 5 | 3 | 9.08669
aflow:9e3577fb21874572 | Cu2In1Zr1 | 5.51684 | 51.5632 | 134.248 | 4 | 3 | 8.3135
aflow:9e558bc257402650 | Li1P1Sr1 | 7.2056 | 29.44 | 71.5604 | 3 | 3 | 3.05334
aflow:9e633e21a7b704d6 | Al6C6Dy2 | 16.1469 | 136.934 | 318.78 | 14 | 3 | 5.23704
aflow:9e643376d04eba9f | Br1Rb1 | 0.557021 | 6.17845 | 15.9254 | 2 | 2 | 3.20789
aflow:9e698068c174fcf1 | Al16Rh7Sc6 | 3.31205 | 65.8812 | 168.615 | 29 | 3 | 4.97723
aflow:9e72672b6745f4fe | F4Ni2 | 4.30782 | 46.0346 | 121.224 | 6 | 2 | 4.65256
aflow:9e7b2a185cd3f995 | P12Rh4 | 6.75602 | 94.2682 | 232.542 | 16 | 2 | 4.97212
aflow:9e7d5ff7423c0535 | Li23Sr6 | 0.511623 | 7.41574 | 18.6502 | 29 | 2 | 1.40868
aflow:9e82ebd6c0eab17d | Au1Ho1Ni4 | 3.74243 | 66.1587 | 169.398 | 6 | 3 | 11.792
aflow:9e9071780449728b | Ba8Sn4 | 0.722268 | 10.3423 | 26.4917 | 12 | 2 | 4.81969
aflow:9eba71c2bb569c1a | Au1Gd1 | 2.34303 | 23.8621 | 65.883 | 2 | 2 | 12.1409
aflow:9edb425107166776 | Se1Th1 | 9.69772 | 50.7708 | 129.068 | 2 | 2 | 9.79935
aflow:9eea25eafebd9a4a | Re8Tb4 | 1.55916 | 33.0189 | 93.9203 | 12 | 2 | 15.4834
aflow:9ef902d6b56a03ff | La1Mn1O3 | 9.48942 | 82.1317 | 211.234 | 5 | 3 | 6.45258
aflow:9f123ce2a9635083 | Dy10Rh6 | 1.13594 | 24.0066 | 65.5233 | 16 | 2 | 10.1264
aflow:9f224933dd0c841f | La1O3Ti1 | 3.68015 | 47.116 | 129.916 | 5 | 3 | 6.08968
aflow:9f24f591c75a59cf | Ru6Si4Y2 | 9.34912 | 83.6679 | 215.844 | 12 | 3 | 7.6639
aflow:9f3c65fa123a9d62 | B8Ho2Rh8 | 4.70194 | 90.5604 | 239.9 | 18 | 3 | 9.81198
aflow:9f3d2da987a744f9 | F8Zn4 | 2.59549 | 39.4757 | 104.933 | 12 | 2 | 5.15258
aflow:9f4e0d882b8e9373 | Au2Ti1 | 2.71885 | 35.9034 | 97.7338 | 3 | 2 | 13.5286
aflow:9f6039dc2a59d028 | Fe4P4V4 | 13.0072 | 144.766 | 362.563 | 12 | 3 | 6.68903
aflow:9f66b3161bbcc27d | Be4N8Si4 | 26.3103 | 173.913 | 412.555 | 16 | 3 | 3.18614
aflow:9f698f4356abeb5d | I2La2 | 3.37823 | 32.7938 | 78.1865 | 4 | 2 | 6.52268
aflow:9f75cf9217bb5e3b | B12Ni1 | 25.6914 | 140.157 | 343.675 | 13 | 2 | 3.07762
aflow:9f834f2718884702 | Hf2Si2V2 | 10.7395 | 73.9976 | 192.142 | 6 | 3 | 8.79922
aflow:9f89c6e64778bde5 | Rh4Si4Ti4 | 6.35475 | 88.464 | 226.479 | 12 | 3 | 6.68185
aflow:9f8d1d7cc315843f | Ir8S12Sn12 | 0.953218 | 31.6174 | 83.828 | 32 | 3 | 7.78957
aflow:9f8e53ade4887ef0 | Cr4P4 | 5.05641 | 60.9973 | 153.814 | 8 | 2 | 4.33889
aflow:9f91094658af1ae5 | Be26La2 | 12.1913 | 110.345 | 245.615 | 28 | 2 | 3.0145
aflow:9fa730501bdcdb4d | Er2Pt4 | 4.33478 | 69.5768 | 183.444 | 6 | 2 | 16.7864
aflow:9fc310962985d217 | Nb4P4V4 | 10.8971 | 115.075 | 292.519 | 12 | 3 | 6.76849
aflow:9fcbe75bdcca78f7 | Ni2Si2Th2 | 3.16182 | 33.6086 | 92.5011 | 6 | 3 | 8.74503
aflow:9fd68ea503ecff44 | Ge2Ho2 | 7.77519 | 56.0478 | 137.152 | 4 | 2 | 8.82375
aflow:9fd872d3fdf200c1 | Ca2Ge2Zn2 | 5.24124 | 40.6894 | 95.7644 | 6 | 3 | 4.49475
aflow:9fd9c28e5fd4b28c | Sb8Zr10 | 2.40615 | 46.8478 | 122.709 | 18 | 2 | 7.75441
aflow:9fe5174d05433162 | Au2Ga2Zr2 | 4.32467 | 55.264 | 143.909 | 6 | 3 | 10.6891
aflow:9ffb88b9041ab447 | Au4Cr1 | 0.833799 | 27.3061 | 75.6706 | 5 | 2 | 15.7
aflow:a00160fc5a955500 | Ge1Th1 | 9.95447 | 42.4883 | 109.578 | 2 | 2 | 8.71018
aflow:a00cc200e41cf085 | Au1Cu4Tb1 | 0.535983 | 15.8928 | 45.4922 | 6 | 3 | 11.0842
aflow:a030e1a3f3efd9f6 | As4Ge2Mg2 | 2.299 | 25.6439 | 66.1422 | 8 | 3 | 4.00681
aflow:a06f0d1997fb6a97 | O4Ti2 | 13.0947 | 65.1811 | 173.524 | 6 | 2 | 3.63372
aflow:a08172562ab175a3 | Ga4O12Te2 | 5.29373 | 100.966 | 256.056 | 18 | 3 | 6.24661
aflow:a08dd23dd714bfe3 | Bi4Ir4S4 | 3.50156 | 71.6259 | 179.713 | 12 | 3 | 12.0037
aflow:a08fa5596bbf9c71 | Co2Ni4S8 | 0.912407 | 21.3855 | 58.7005 | 14 | 3 | 4.21069
aflow:a093975e8e47e2f2 | Al4C6Th4 | 8.41329 | 92.0811 | 226.992 | 14 | 3 | 7.85048
aflow:a0941ceddfbf4b14 | Be1Ni1 | 21.5661 | 102.871 | 260.52 | 2 | 2 | 6.4879
aflow:a09ceded04eb7217 | Sn8Th10 | 2.00044 | 41.0495 | 104.656 | 18 | 2 | 9.53569
aflow:a09d041fb6737908 | Fe1O1 | 9.91425 | 52.9775 | 144.83 | 2 | 2 | 5.91316
aflow:a09fe58198dad403 | C4Cr12Nb12 | 7.34533 | 119.788 | 305.986 | 28 | 3 | 7.58004
aflow:a0aeebad21f192c5 | In2N2Ti4 | 12.393 | 90.4008 | 223.168 | 8 | 3 | 6.22117
aflow:a0b761e823730fe2 | Sn4Y4Zn4 | 2.8673 | 43.1132 | 105.554 | 12 | 3 | 6.41702
aflow:a0bf6292499f3088 | O4Pt2 | 7.22307 | 93.0551 | 244.087 | 6 | 2 | 11.3576
aflow:a0c9eb9d7c77c98d | Ni2S6Ta9 | 4.1157 | 56.3992 | 148.084 | 17 | 3 | 10.4066
aflow:a0dc04b1d645dc42 | Er2S4 | 5.91779 | 46.2739 | 119.47 | 6 | 2 | 6.62617
aflow:a0decbe88ade84c9 | Ga6Hf6Nb4 | 6.1472 | 84.6381 | 210.994 | 16 | 3 | 10.3354
aflow:a0f3babe29a92869 | Ca4O12Tc4 | 4.57881 | 83.5833 | 214.869 | 20 | 3 | 5.09335
aflow:a0fc459ae1cc43a5 | Ge2W1 | 22.5716 | 136.149 | 322.143 | 3 | 2 | 11.6681
aflow:a111068aec3bb596 | Ag4Ho4Se8 | 1.25585 | 22.1645 | 57.8845 | 16 | 3 | 7.09132
aflow:a126f192de14ca4b | Au4La4 | 0.591976 | 18.5581 | 51.8082 | 8 | 2 | 9.87582
aflow:a13bccbb2b851378 | Bi4Pb4Pd8 | 0.481477 | 23.1646 | 63.7296 | 16 | 3 | 12.1423
aflow:a145f798bc270932 | Er5S7 | 3.48177 | 40.3305 | 103.661 | 12 | 2 | 6.58706
aflow:a14b77253d612c84 | O12Sn4Sr4 | 2.90029 | 67.7654 | 173.007 | 20 | 3 | 5.9135
aflow:a14fffd4332d65fa | Ba2Sn2Zn2 | 1.99162 | 24.4352 | 59.1453 | 6 | 3 | 5.45463
aflow:a165b280f0c37787 | Co1Zr1 | 15.6361 | 52.9034 | 136.681 | 2 | 2 | 7.12242
aflow:a16cd7474b3ebbab | Al1Ge1Li1 | 10.7519 | 52.4666 | 121.44 | 3 | 3 | 3.27787
aflow:a16df87dec15ee9c | Rb1 | 0.224737 | 0.987947 | 2.68331 | 1 | 1 | 1.57177
aflow:a173937e04c3c88d | Au2Si2Y2 | 3.51909 | 36.9997 | 97.3548 | 6 | 3 | 8.44013
aflow:a17d98e1025f08bb | Cs8Te4 | 0.151365 | 3.92002 | 10.4028 | 12 | 2 | 3.99469
aflow:a19b6a6ffb2f4f70 | Hg1Yb1 | 1.65136 | 22.5345 | 56.744 | 2 | 2 | 11.2053
aflow:a19cdea5f11fd86f | Ag2In1Li1 | 0.62658 | 14.8995 | 40.8621 | 4 | 3 | 7.54744
aflow:a1c0209c473710f5 | Ir8N4Zr16 | 2.96578 | 67.9548 | 181.067 | 28 | 3 | 10.4871
aflow:a1ce8a799da0aa0f | In3La3Pt3 | 1.49162 | 29.7466 | 80.0274 | 9 | 3 | 10.2074
aflow:a1cf5e4364eeb040 | Hf4Pd12 | 2.89994 | 80.0549 | 208.822 | 16 | 2 | 12.974
aflow:a1d9dcc845c0ba05 | Pd4Sb4Te4 | 1.16225 | 28.432 | 76.1819 | 12 | 3 | 8.11807
aflow:a1f42ab2e5ed413b | Te2Zr2 | 8.4239 | 55.4379 | 139.119 | 4 | 2 | 7.5098
aflow:a1f7a31124753dd7 | C6Nb8Si2 | 12.1439 | 129.031 | 328.974 | 16 | 3 | 7.07991
aflow:a1ffcccefb96c1e1 | B3La3Pt6 | 1.8117 | 36.0648 | 98.7988 | 12 | 3 | 12.4155
aflow:a207d6a841bc8b3b | K2Zn26 | 1.24571 | 53.4154 | 123.06 | 28 | 2 | 6.44465
aflow:a20827ac281382b5 | Ca2Cu2F8 | 2.58803 | 36.2461 | 93.844 | 12 | 3 | 3.82301
aflow:a20cea625ff11c69 | Au1Cd1Sb1 | 0.602338 | 11.9432 | 33.8452 | 3 | 3 | 9.68076
aflow:a21b02f100736b23 | Ca1F6Pb1 | 1.72865 | 21.7116 | 56.9624 | 8 | 3 | 3.60363
aflow:a228f6739e37610e | Ge2Sc2 | 9.61119 | 52.602 | 131.074 | 4 | 2 | 4.87009
aflow:a22a842e9d3d6dd2 | La1Sb1 | 7.95617 | 29.0354 | 73.4953 | 2 | 2 | 6.12492
aflow:a23abd0165680631 | Mg6O6 | 3.47269 | 32.5847 | 87.5758 | 12 | 2 | 2.2404
aflow:a25ba543e871958b | Hf1Rh1 | 4.60807 | 31.0744 | 88.1868 | 2 | 2 | 13.5615
aflow:a27278a6da6907df | Hf1Ni2Si2 | 9.32441 | 78.4269 | 205.514 | 5 | 3 | 8.70936
aflow:a274d4fb29ac01b1 | B2Fe4 | 11.0313 | 48.0521 | 127.104 | 6 | 2 | 5.94206
aflow:a297b22a47c6f879 | In8Ni2Sr2 | 1.11726 | 26.4273 | 67.1235 | 12 | 3 | 6.97971
aflow:a299bb9a93d8bfdc | Cu2In2Se4 | 1.28928 | 21.2314 | 56.1046 | 8 | 3 | 5.49738
aflow:a29f83362e890e7e | Cu2F8Sr2 | 1.81352 | 28.9712 | 75.7839 | 12 | 3 | 4.27909
aflow:a2bd74b497aff555 | Cu1Er1 | 6.2748 | 36.598 | 95.0265 | 2 | 2 | 9.42599
aflow:a2be57f97c3c3734 | Al1Ca1Si1 | 12.4227 | 39.3864 | 96.0653 | 3 | 3 | 2.35414
aflow:a2ccb8c1cb177f1c | Si4Sr2 | 5.40423 | 39.1958 | 94.3303 | 6 | 2 | 3.46109
aflow:a2d0b7c455ed66dd | Co2Sb4 | 5.81571 | 27.5785 | 71.4226 | 6 | 2 | 7.37156
aflow:a2d550bade29107a | Ba4Hg8Tl8 | 0.123133 | 10.8115 | 28.9381 | 20 | 3 | 9.99168
aflow:a2f519ee71e8f203 | Ca6P6 | 4.2295 | 33.3292 | 82.6856 | 12 | 2 | 2.43541
aflow:a3014ad7fdc77f18 | Hf4P2Sb2 | 7.22786 | 69.3383 | 175.191 | 8 | 3 | 10.2195
aflow:a30bbe2831fa8a18 | Ag2Cr4Te8 | 0.10648 | 4.87635 | 14.1114 | 14 | 3 | 6.0178
aflow:a3351de2d57da1b6 | C1Ti3Tl1 | 31.3673 | 82.9119 | 197.635 | 5 | 3 | 6.97303
aflow:a33f98efd9bfc969 | Ag1Cu4U1 | 1.32989 | 27.8055 | 75.642 | 6 | 3 | 10.2161
aflow:a3425026adb15043 | Au2Er1In1 | 0.877964 | 20.2433 | 56.6091 | 4 | 3 | 13.4838
aflow:a347088e4932106b | Bi1Li3 | 3.0313 | 21.715 | 51.8432 | 4 | 2 | 5.01162
aflow:a34a82c6b7f6787c | Cu1Ni2Sb1 | 2.46569 | 34.9971 | 97.0272 | 4 | 3 | 9.5842
aflow:a3551249418cb573 | Ho2In1Ni2 | 4.07935 | 35.3271 | 91.9158 | 5 | 3 | 9.41295
aflow:a3694033e6abeaea | Os6Th14 | 1.32973 | 28.5659 | 77.1364 | 20 | 2 | 12.0446
aflow:a36bd88304037b89 | Os1Zr1 | 27.7837 | 108.724 | 278.705 | 2 | 2 | 13.1793
aflow:a36c707fe5266d6f | Ca1In1 | 3.74338 | 19.1404 | 48.2526 | 2 | 2 | 4.46529
aflow:a36e459606596eb0 | Th6Tl10 | 0.639532 | 24.6213 | 65.9227 | 16 | 2 | 11.9663
aflow:a37169d2282a7fd6 | Co4Sb12 | 2.60167 | 56.1032 | 135.883 | 16 | 2 | 7.50033
aflow:a38983dee9cb13bf | As4Co4S4 | 7.6791 | 99.2889 | 231.872 | 12 | 3 | 6.28644
aflow:a38d3842bc09c46f | Sb4Se12Tl12 | 0.294795 | 6.62033 | 17.3783 | 28 | 3 | 7.14154
aflow:a38e4109ef4d22e1 | C1Rh3Yb1 | 7.47604 | 66.3743 | 173.72 | 5 | 3 | 11.0779
aflow:a38f1a0a16431a83 | Er3Ga9Ru3 | 2.89002 | 60.1445 | 153.664 | 15 | 3 | 9.14808
aflow:a39b28d260fb0f68 | Be5Pd1 | 23.6882 | 123.408 | 287.744 | 6 | 2 | 4.67147
aflow:a3a2bffdff1499bf | C1Dy1Rh3 | 7.71114 | 77.5014 | 205.608 | 5 | 3 | 11.1311
aflow:a3bba9d7eb921660 | Mo3P3Zr3 | 12.9971 | 111.717 | 281.485 | 9 | 3 | 7.43134
aflow:a3cca7c11dd99072 | C4Nb16Rh8 | 1.86104 | 49.0809 | 137.283 | 28 | 3 | 9.05881
aflow:a3cdfb5055f945f9 | B4N4 | 63.0449 | 214.774 | 519.133 | 8 | 2 | 3.03408
aflow:a3d20f8367715c90 | Ga1Mn1Ti2 | 2.48344 | 22.5529 | 64.198 | 4 | 3 | 6.14757
aflow:a3ef546736421603 | Hf1N1 | 40.4833 | 158.737 | 398.065 | 2 | 2 | 13.6821
aflow:a3efff884a98fef4 | Er3In1N1 | 9.52523 | 67.9568 | 163.055 | 5 | 3 | 9.6877
aflow:a3fe7810c87205e0 | Pd3Tl1 | 1.70548 | 37.7139 | 103.419 | 4 | 2 | 12.9409
aflow:a418d79a0fa90095 | Al6C6Tb2 | 15.871 | 135.15 | 315.18 | 14 | 3 | 5.1348
aflow:a41ed4d2c3fc119a | Cd1Zr2 | 7.37794 | 32.4397 | 85.7244 | 3 | 2 | 7.25991
aflow:a43dced96bd8d59e | Cu4S8 | 2.19457 | 31.5031 | 82.8366 | 12 | 2 | 4.29359
aflow:a44b129217b740b9 | Pt6Sc4Si4 | 4.72565 | 84.9429 | 216.936 | 14 | 3 | 10.5643
aflow:a459945c53a9299b | In3Mg3Y3 | 4.30806 | 39.3031 | 94.2797 | 9 | 3 | 4.92462
aflow:a46892f0377def6d | Mg1S1 | 19.5612 | 50.5946 | 123.91 | 2 | 2 | 2.62824
aflow:a47595f4f42056e4 | B8Nb4Ni4 | 15.5525 | 174.75 | 430.812 | 16 | 3 | 7.44136
aflow:a48099fa2c5ca600 | Ni8P8 | 3.83088 | 67.0302 | 174.208 | 16 | 2 | 5.94224
aflow:a4c5261944e5f507 | O24Y16 | 2.65982 | 62.511 | 162.866 | 40 | 2 | 4.89339
aflow:a4e67a24003c101c | Cu2Hf10Sn6 | 2.75404 | 58.3335 | 150.039 | 18 | 3 | 11.5808
aflow:a4f83bb55056a03e | In2La2Pd4 | 1.67289 | 29.7431 | 79.6713 | 8 | 3 | 8.60105
aflow:a513c57b276194cc | Be26Mg2 | 13.4032 | 99.2055 | 222.933 | 28 | 2 | 1.8282
aflow:a517e96f4d6fe8e6 | Hg2In4S8 | 0.939312 | 21.6005 | 58.1094 | 14 | 3 | 5.53012
aflow:a524a8751b3f3630 | Fe4P4Ta4 | 11.2691 | 147.99 | 373.009 | 12 | 3 | 11.6561
aflow:a534862f0707d9ed | Cu2Li1Si1 | 4.60526 | 49.6448 | 128.259 | 4 | 3 | 5.65394
aflow:a541ee0810cffe1a | Co2Mn1Sn1 | 4.13052 | 43.0989 | 108.807 | 4 | 3 | 7.34618
aflow:a568f1b0e4ca73fe | Ge1P1 | 13.439 | 52.7496 | 128.669 | 2 | 2 | 4.71644
aflow:a57da9ace8890e39 | Ba1F3Li1 | 3.90182 | 42.4103 | 105.8 | 5 | 3 | 5.02435
aflow:a583c9abe263a4bd | Pt6Th14 | 0.814413 | 21.7032 | 59.7752 | 20 | 2 | 11.9454
aflow:a592d0a1b4f99ead | Ag2Ge2La2 | 3.38542 | 38.3618 | 96.3052 | 6 | 3 | 7.14731
aflow:a5a07064deeee46a | Eu1Se1 | 7.29372 | 27.741 | 67.154 | 2 | 2 | 6.22598
aflow:a5b06c5cfb5f3270 | Ru3Si3Zr3 | 10.8946 | 99.4006 | 254.358 | 9 | 3 | 7.61265
aflow:a5b232f4dd809ab2 | As4Cd6 | 0.540605 | 14.4643 | 39.3984 | 10 | 2 | 6.05671
aflow:a5b6a4c476ad49ff | Au2In1Tb1 | 1.17634 | 24.0742 | 66.3302 | 4 | 3 | 13.0404
aflow:a5bc67284a6a2aa5 | H14Th2Zr4 | 1.62186 | 37.4428 | 101.16 | 20 | 3 | 6.74328
aflow:a5bd4467e9ed05b8 | Al2Ni1Zr6 | 7.37992 | 51.8881 | 134.255 | 9 | 3 | 5.98496
aflow:a5c47a2aa45fe14c | O12Sr4Tb4 | 1.6612 | 35.0542 | 93.8977 | 20 | 3 | 6.05535
aflow:a5e69f3c807b1d34 | Cd1Na2Pb1 | 0.718605 | 10.6925 | 28.0043 | 4 | 3 | 5.78987
aflow:a5ec4e050110245b | Er4Ga12Pd1 | 2.38831 | 57.0992 | 138.711 | 17 | 3 | 8.47889
aflow:a6000842f9be8632 | As4Pd8 | 1.02986 | 32.2073 | 89.2922 | 12 | 2 | 10.1471
aflow:a60356bc997fa4fb | Er1Pd3 | 4.85286 | 59.7495 | 155.703 | 4 | 2 | 11.8818
aflow:a607f27fa6c48822 | Mg4Si2 | 1.5409 | 14.1795 | 39.2124 | 6 | 2 | 2.25503
aflow:a61105df9e09d3a2 | Er1Pt3 | 4.72332 | 68.508 | 182.245 | 4 | 2 | 18.4773
aflow:a617f11287610c21 | O24Sc16 | 4.23674 | 78.4062 | 202.282 | 40 | 2 | 3.61456
aflow:a6233598953b7963 | Bi1Th1 | 4.17671 | 28.4433 | 75.6291 | 2 | 2 | 11.4205
aflow:a632d17267515e73 | Au2Ba2Sb2 | 1.94955 | 26.4373 | 65.9698 | 6 | 3 | 7.92002
aflow:a644448fe83489af | Ru4Si4Y4 | 3.80828 | 48.2667 | 129.644 | 12 | 3 | 6.71057
aflow:a64a0d7f694f45a4 | N2Ru2 | 14.9565 | 120.657 | 318.555 | 4 | 2 | 9.40152
aflow:a652b12baeddf43f | I1K1 | 0.551868 | 5.80901 | 15.2347 | 2 | 2 | 3.42122
aflow:a65578e36cb27d11 | Pt2Sb2 | 1.63947 | 27.0212 | 75.6468 | 4 | 2 | 12.5011
aflow:a655aeef53046339 | Au1Mn1 | 2.64704 | 31.0343 | 83.6646 | 2 | 2 | 11.784
aflow:a6587b0a144e707a | Fe8Ta4 | 2.53686 | 48.1223 | 130.126 | 12 | 2 | 10.8915
aflow:a659f3fa4217743a | Al8Zr12 | 4.67496 | 54.5936 | 139.446 | 20 | 2 | 5.29525
aflow:a66065a880171888 | As1Sn1 | 5.88588 | 35.1129 | 88.6986 | 2 | 2 | 6.38918
aflow:a68a8a49a217e71e | Ag2Ga2O4 | 2.33078 | 38.1351 | 104.285 | 8 | 3 | 6.99145
aflow:a68b53f4c9f2dfeb | Bi4Ni4Se4 | 1.63881 | 37.8766 | 98.59 | 12 | 3 | 9.43656
aflow:a68e4529694aa07f | Hg3Zr1 | 0.569409 | 15.6695 | 44.2268 | 4 | 2 | 13.0711
aflow:a69b8bddddf76762 | Ho1In3 | 2.63072 | 28.2501 | 73.8187 | 4 | 2 | 8.61883
aflow:a6aac584648ebf1a | Si2Sr2Zn2 | 5.33563 | 39.3132 | 93.1534 | 6 | 3 | 4.16299
aflow:a6b65119ee076b52 | Bi8Pt4 | 0.67946 | 23.4 | 64.1616 | 12 | 2 | 12.9408
aflow:a6f93590c6fb4a35 | Bi6Sr8 | 0.721455 | 14.0892 | 36.4684 | 14 | 2 | 6.13354
aflow:a70e1cad44b8938b | Er1Te1 | 3.44195 | 20.6255 | 56.008 | 2 | 2 | 8.58701
aflow:a717615ae8e4b8bb | Au2O4Y2 | 1.79906 | 28.7946 | 79.464 | 8 | 3 | 7.73964
aflow:a719b6f247461796 | C2Fe12W12 | 3.25838 | 80.6232 | 215.468 | 26 | 3 | 13.3992
aflow:a71ac540430807df | Ba2Zn26 | 1.17453 | 48.9859 | 115.317 | 28 | 2 | 7.11448
aflow:a72c66403b8d08d2 | B8Ir6Zr2 | 6.88581 | 112.192 | 294.87 | 16 | 3 | 13.4288
aflow:a72edbac95240550 | As8Hf12 | 3.21159 | 66.151 | 170.592 | 20 | 2 | 11.6152
aflow:a73212389e365daf | Mn3P3Rh3 | 3.56305 | 52.0858 | 138.353 | 9 | 3 | 7.29788
aflow:a739eb4e2bb7ab8e | Ca4Cd8 | 0.922849 | 24.057 | 60.5776 | 12 | 2 | 5.73978
aflow:a73cb89021806fc6 | Ho3Rh3Sn3 | 2.50927 | 42.5793 | 113.108 | 9 | 3 | 10.1316
aflow:a7431e81fbbacd96 | Cr4La4Se12 | 1.90356 | 37.1121 | 94.1871 | 20 | 3 | 6.03895
aflow:a74b412faa7fdc81 | Ca2Hg6 | 0.23846 | 11.4586 | 31.1125 | 8 | 2 | 10.4061
aflow:a7617b1c7ed6d859 | As1Er1 | 14.8379 | 52.059 | 127.939 | 2 | 2 | 8.34946
aflow:a783be5735d01164 | Dy2O8V2 | 6.29261 | 58.9586 | 155.765 | 12 | 3 | 6.31819
aflow:a784a9c254d3c96e | B1C2Sc2 | 22.7385 | 71.3405 | 182.445 | 5 | 3 | 3.34431
aflow:a7896193caf5ff0e | O8Pd4Y2 | 3.61057 | 60.8291 | 161.236 | 14 | 3 | 7.0988
aflow:a7b9a122dec417bf | Li1Pb1 | 0.897914 | 9.86566 | 26.9899 | 2 | 2 | 7.85762
aflow:a7cbc51fd67d5f60 | Au2Ho2Sn2 | 1.99889 | 32.6497 | 85.7233 | 6 | 3 | 11.1665
aflow:a7d63869441be7ee | O3Sr1Tc1 | 19.1747 | 93.7816 | 236.977 | 5 | 3 | 5.88337
aflow:a7e382cbaa1b5f3e | As4Ho2Ni8 | 1.62541 | 59.4188 | 154.939 | 14 | 3 | 9.34397
aflow:a7e8c094f00c8588 | Rh8Sn26Th6 | 0.74901 | 38.8649 | 101.534 | 40 | 3 | 8.9687
aflow:a81bb2b2c64c9d6f | O3Sn1Sr1 | 8.68576 | 80.9891 | 202.563 | 5 | 3 | 5.83693
aflow:a824f22bcf1ceb0f | C2Dy1Ni1 | 21.1463 | 101.244 | 251.014 | 4 | 3 | 8.44203
aflow:a853db3825c8a64a | Si4 | 16.384 | 62.0702 | 151.088 | 4 | 1 | 2.28475
aflow:a873c04ce401162f | Al1C1Y3 | 16.7498 | 62.0334 | 148.14 | 5 | 3 | 4.3295
aflow:a877d3b01049d5a9 | I1Rb1 | 0.545854 | 5.62036 | 14.4591 | 2 | 2 | 3.90497
aflow:a87a4479f2eb41a3 | Fe6N2 | 2.61952 | 44.6445 | 115.893 | 8 | 2 | 6.10596
aflow:a8963847eb0b199d | Al36Mg6Mo4 | 2.16865 | 52.6787 | 131.922 | 46 | 3 | 3.14878
aflow:a89a7c64bdfbb2eb | Te1Th1 | 10.6111 | 52.973 | 131.259 | 2 | 2 | 9.86146
aflow:a8a0bade8fc7feb3 | Cd1Er1Ni4 | 3.1229 | 54.8518 | 142.853 | 6 | 3 | 10.0749
aflow:a8ac23d5ab62e1fe | N1Ta1 | 63.907 | 225.911 | 550.939 | 2 | 2 | 14.5149
aflow:a8ae15d3a6620a81 | N2Y2 | 10.4679 | 52.1428 | 137.872 | 4 | 2 | 4.9057
aflow:a8c395dc70d63e16 | Te2 | 1.28703 | 7.59925 | 21.6788 | 2 | 1 | 6.47327
aflow:a8e3352f2d4aba9f | Hf6Sb6 | 4.34719 | 60.5927 | 151.448 | 12 | 2 | 10.7955
aflow:a8e4a8cd457eb606 | Ga1Ru1 | 15.1707 | 89.8356 | 234.842 | 2 | 2 | 10.3549
aflow:a8e7689ec26bfdf3 | In3Pt3Y3 | 1.67478 | 32.1934 | 87.5346 | 9 | 3 | 10.151
aflow:a8e94be57170df83 | Mo1N1 | 9.2544 | 38.1822 | 107.607 | 2 | 2 | 6.80197
aflow:a8f883311b07a7ae | As8Zr4 | 4.6084 | 32.2965 | 81.6358 | 12 | 2 | 5.60329
aflow:a8fa9eb8063bee4c | P12Rh4 | 6.77339 | 95.0343 | 234.248 | 16 | 2 | 4.97393
aflow:a9053c964a25e231 | Ga3Hf1 | 8.73998 | 77.3425 | 187.383 | 4 | 2 | 9.46473
aflow:a910c394f6b05eb5 | Er1Se1 | 3.86289 | 26.3462 | 71.5341 | 2 | 2 | 8.79301
aflow:a9111dde9eb7a8be | Li4Na4Te4 | 0.965333 | 15.3505 | 38.3364 | 12 | 3 | 3.53803
aflow:a9187da830bbd535 | H4In4O8 | 4.3398 | 76.3249 | 196.375 | 16 | 3 | 6.35968
aflow:a91e7b39644043e1 | Dy3Pd3Tl3 | 0.83677 | 21.456 | 59.0222 | 9 | 3 | 11.6595
aflow:a91f3d9f527c9db9 | Te2Ti2 | 1.51401 | 16.2983 | 44.3382 | 4 | 2 | 5.37431
aflow:a921e78d42e7f6a6 | As4Dy4Pd4 | 2.61748 | 51.6086 | 133.121 | 12 | 3 | 9.80676
aflow:a92a093ecd79bd09 | Ag8Ba4Te8 | 0.365636 | 13.6307 | 36.3746 | 20 | 3 | 6.48295
aflow:a92b58c15da82969 | Ba10Sb8 | 0.702012 | 14.1191 | 36.21 | 18 | 2 | 5.14072
aflow:a92b7720355afbb5 | In2Pt4Y2 | 1.91676 | 37.4 | 101.744 | 8 | 3 | 12.1737
aflow:a933bda42ca16d2e | Cs6Ni2O4 | 0.488223 | 9.54778 | 25.2497 | 12 | 3 | 4.68948
aflow:a93d60018b81aa02 | Ge4Rh4Y4 | 3.56002 | 53.2679 | 138.973 | 12 | 3 | 7.74449
aflow:a94567bbc05b256c | Zn44Zr2 | 0.972147 | 52.0888 | 126.081 | 46 | 2 | 7.50978
aflow:a94cbd0169e5270f | Pd3Zr1 | 6.77029 | 71.7182 | 188.52 | 4 | 2 | 10.514
aflow:a95295f840e03ac0 | Ga8Nb10 | 5.94737 | 90.3831 | 228.375 | 18 | 2 | 8.09058
aflow:a97b18881d1a1d91 | Ni1Sn1Th1 | 6.15588 | 43.8424 | 114.139 | 3 | 3 | 9.15763
aflow:a98fc872dd915b7f | Ba1Ni1Sn3 | 2.16947 | 28.2565 | 72.416 | 5 | 3 | 6.86303
aflow:a995537aee9be53c | B6Dy1 | 10.5437 | 63.4007 | 170.077 | 7 | 2 | 5.50386
aflow:a997e20f53ed2acb | As1 | 7.55152 | 29.0961 | 78.3117 | 1 | 1 | 6.09072
aflow:a99a4e29778fe125 | Al4Y8 | 4.07048 | 29.7262 | 75.1305 | 12 | 2 | 4.24186
aflow:a99cce5f14f9a433 | N4Re2 | 32.1459 | 267.785 | 648.581 | 6 | 2 | 13.727
aflow:a9b419dddfacc178 | Hf6Si4 | 9.74129 | 90.621 | 224.623 | 10 | 2 | 10.8459
aflow:a9b549be5fa78145 | Hg2Pb2Sr2 | 1.02997 | 19.0297 | 48.1324 | 6 | 3 | 8.7565
aflow:a9c2287f020d04f2 | Se2V2 | 5.82609 | 42.0109 | 106.711 | 4 | 2 | 5.3896
aflow:a9c6b29d70d7cbec | As1Ga1 | 8.00236 | 40.8123 | 100.603 | 2 | 2 | 5.09348
aflow:a9cd44a3b513cfa5 | Au1Cd1 | 0.60503 | 13.6564 | 38.9746 | 2 | 2 | 13.3308
aflow:a9dd7a99cc37634d | Pd3Y1 | 5.23858 | 56.9067 | 147.897 | 4 | 2 | 9.72893
aflow:a9e814ba2ec8e022 | Cu2Er1Si2 | 8.86544 | 73.8821 | 182.513 | 5 | 3 | 7.46502
aflow:a9ef446c4e0ff495 | Cu4Dy4In2 | 1.50375 | 27.5526 | 73.3315 | 10 | 3 | 8.86409
aflow:a9ffbcbb530940ef | Cd1Se1 | 3.89621 | 27.7529 | 72.5173 | 2 | 2 | 6.77846
aflow:aa05095e36513fca | Dy1Mg3 | 5.11888 | 26.0822 | 64.6273 | 4 | 2 | 4.01682
aflow:aa07e35305b92ac7 | Au4In2Tb4 | 1.24114 | 29.6879 | 79.1717 | 10 | 3 | 11.5485
aflow:aa251335690bc0b5 | Fe2V6 | 4.60574 | 49.8853 | 138.819 | 8 | 2 | 6.76164
aflow:aa4d29b13edb8295 | Ge4Pt2 | 3.38191 | 46.2322 | 120.704 | 6 | 2 | 10.3783
aflow:aa6ceeb12511471b | Ce1O2 | 13.8996 | 76.6165 | 202.507 | 3 | 2 | 6.89265
aflow:aa6e17dbfaaa2566 | Pd8Si4Tb4 | 1.84059 | 45.0889 | 120.52 | 16 | 3 | 9.33907
aflow:aa7739a42d917bcf | As1Th1 | 6.31044 | 33.6208 | 90.2874 | 2 | 2 | 9.72246
aflow:aa7bd49ec6dd6d58 | Pd2Zr1 | 4.23752 | 38.2281 | 105.699 | 3 | 2 | 9.70687
aflow:aa834cb2215d17c2 | As4Cu2Y2 | 5.05027 | 53.9374 | 134.833 | 8 | 3 | 6.62788
aflow:aa89372868af03a8 | N1V1 | 100.748 | 247.946 | 590.65 | 2 | 2 | 6.1002
aflow:aa90d76cee5805a3 | Ce2O8Si2 | 6.57371 | 63.5236 | 168.216 | 12 | 3 | 4.91079
aflow:aa9a46b99e02dab5 | Au1Mg1Sn1 | 2.13756 | 27.5993 | 72.4012 | 3 | 3 | 8.0715
aflow:aab32adb95974548 | O2Rb2 | 1.46816 | 11.1826 | 29.2157 | 4 | 2 | 3.61348
aflow:aac396ffef81ec2e | Ho2Si2Ti2 | 8.15451 | 58.2479 | 144.602 | 6 | 3 | 6.39713
aflow:aae419431568f222 | Er1P2Ru2 | 14.5871 | 103.01 | 257.549 | 5 | 3 | 9.26671
aflow:aae7f6bc01d6c603 | In3Th1 | 1.99566 | 24.434 | 64.9933 | 4 | 2 | 8.79462
aflow:aafc668c32c35dfb | Bi6Tb10 | 1.33802 | 30.6469 | 78.6114 | 16 | 2 | 10.0344
aflow:ab12888374d76ba7 | O1Zn1 | 16.3307 | 73.8956 | 193.777 | 2 | 2 | 7.23882
aflow:ab157d4a61f7ee4f | Cd2Lu4S8 | 1.94935 | 25.1901 | 66.5864 | 14 | 3 | 5.6935
aflow:ab19cb2176f3e811 | Mo2O12Rh4 | 4.68684 | 83.0991 | 221.021 | 18 | 3 | 6.52266
aflow:ab1abd143b686f21 | K1O3U1 | 10.4189 | 66.0742 | 170.143 | 5 | 3 | 6.44557
aflow:ab239425d544d530 | Ge2Ir3La1 | 8.42849 | 97.5384 | 247.716 | 6 | 3 | 13.3312
aflow:ab2c9b4d65b4ced3 | Er4Pt4 | 1.95345 | 35.7868 | 97.2489 | 8 | 2 | 14.1202
aflow:ab3be1b2c9ee380e | Cu7Hf6Zn16 | 1.23997 | 44.7997 | 117.305 | 29 | 3 | 9.84848
aflow:ab3fbb974a832660 | Ir4P8 | 9.87307 | 128.802 | 315.556 | 12 | 2 | 9.18326
aflow:ab43d348acf0aded | Ni2Tb2 | 3.35582 | 27.3486 | 73.8234 | 4 | 2 | 9.10823
aflow:ab4b706b011cca71 | Dy1Ni2Si2 | 9.4319 | 70.2294 | 179.471 | 5 | 3 | 7.5438
aflow:ab4dcaad9226a98c | La1Pb3 | 1.26841 | 16.7332 | 44.838 | 4 | 2 | 10.2303
aflow:ab6ed34ac75bc7b8 | Au1Mn2 | 2.6582 | 26.045 | 70.1202 | 3 | 2 | 9.28845
aflow:ab6f8d92be6bad9f | Ag2Al1Sc1 | 1.73563 | 23.3542 | 64.2816 | 4 | 3 | 6.49473
aflow:ab6fb47139d6d74e | Cd4O8Rb8 | 0.492799 | 13.6326 | 36.3949 | 20 | 3 | 4.70755
aflow:ab71b3c24dfb8581 | Au8Ga4 | 0.358585 | 23.1175 | 63.734 | 12 | 2 | 14.5313
aflow:ab7480025e8a73c5 | Pd8Sc16 | 1.54736 | 31.2622 | 83.4297 | 24 | 2 | 5.11738
aflow:ab8566eba72608f1 | O6Sn2Sr2 | 5.80732 | 81.3785 | 202.16 | 10 | 3 | 5.92798
aflow:ab9819db1a35de1e | Br3Cs1Hg1 | 0.344431 | 8.11402 | 21.8307 | 5 | 3 | 5.20444
aflow:ab9b8e12b5f5854b | Hf4O12Sr4 | 5.40067 | 90.3909 | 227.862 | 20 | 3 | 7.50283
aflow:aba814a45970107d | Ca4O12Si4 | 6.79762 | 101.78 | 263.532 | 20 | 3 | 4.10442
aflow:aba8d2d39d898831 | La4Pb2Pd4 | 1.15991 | 24.7318 | 66.358 | 10 | 3 | 8.91755
aflow:abaa473b4fe74092 | Pb3Pr1 | 1.73445 | 22.3319 | 58.5245 | 4 | 2 | 10.9427
aflow:abb4c9f400992c72 | Mg24N16 | 4.40645 | 77.2964 | 187.805 | 40 | 2 | 2.66199
aflow:abca40e68e1c121d | Al16Hf6Os7 | 2.78922 | 67.8841 | 179.104 | 29 | 3 | 10.0991
aflow:abe5c32e8d4fbeeb | La1Se1 | 4.98039 | 26.1686 | 69.652 | 2 | 2 | 6.24079
aflow:abe8b2c0bb692c91 | Ba1H3Li1 | 5.92114 | 39.6624 | 88.7988 | 5 | 3 | 3.80223
aflow:abf5b7fa198a8dc2 | As1Dy1 | 14.5115 | 50.6182 | 124.615 | 2 | 2 | 7.97498
aflow:abfd410cac3d9dc8 | H4Sr2 | 3.66762 | 27.226 | 67.2002 | 6 | 2 | 3.62328
aflow:ac085a73c29ce947 | V1Zn3 | 6.06174 | 35.0179 | 93.6954 | 4 | 2 | 7.30519
aflow:ac0a35fb28a4318b | Rh6W2 | 9.36741 | 127.254 | 332.096 | 8 | 2 | 14.3016
aflow:ac17f93692487046 | Cs4Na8 | 0.131432 | 2.24474 | 5.87454 | 12 | 2 | 1.83313
aflow:ac232fbf28827cdb | Os1V1 | 20.3989 | 129.998 | 331.914 | 2 | 2 | 14.0874
aflow:ac2443c0f70194ca | Al4Sc2 | 13.6244 | 66.5687 | 159.047 | 6 | 2 | 2.94293
aflow:ac3113a985751bad | Nb8Ni2Si2 | 10.9058 | 101.369 | 258.138 | 12 | 3 | 7.8037
aflow:ac4a44c8fcea2c0a | Cl8Cu8 | 0.440031 | 15.4764 | 41.9962 | 16 | 2 | 4.56423
aflow:ac4e74a3008e70c6 | Rh6Te4 | 2.197 | 53.0537 | 141.553 | 10 | 2 | 10.2456
aflow:ac54cf33d37d8808 | Na4Pd2Se4 | 0.945913 | 12.8576 | 34.1509 | 10 | 3 | 4.47336
aflow:ac55adabd5745493 | Lu1Ru2Si2 | 11.0676 | 76.3589 | 197.86 | 5 | 3 | 8.87046
aflow:ac65276c83075063 | La2Sn2 | 3.94736 | 29.0874 | 74.1895 | 4 | 2 | 6.48895
aflow:ac6b5aceace8d8aa | Be1Se1 | 19.6594 | 53.0314 | 128.714 | 2 | 2 | 4.19728
aflow:ac7610d35123f5c5 | Hg33K3 | 0.0118133 | 3.3751 | 9.40269 | 36 | 2 | 10.2956
aflow:ac9016ac2c1354f1 | Al6Pt6Zr6 | 3.13026 | 61.1141 | 161.892 | 18 | 3 | 9.73079
aflow:acc2c58523ee6cb1 | Ca1O3Ti1 | 21.6331 | 102.919 | 257.159 | 5 | 3 | 3.74852
aflow:acc809c004d150a9 | As4Ni4S4 | 3.73886 | 54.6779 | 139.761 | 12 | 3 | 5.99086
aflow:acc935168652beb5 | Ag1Br1 | 0.636344 | 9.78566 | 27.0743 | 2 | 2 | 6.2896
aflow:aced1a60298fa90a | Ca24N16 | 1.73152 | 33.9587 | 87.2155 | 40 | 2 | 2.60709
aflow:acf7161f700ef029 | C2In2Ti4 | 16.2248 | 97.331 | 232.811 | 8 | 3 | 5.89398
aflow:ad41a3c8cb8e3655 | Hf4Re8 | 3.24299 | 61.2621 | 170.53 | 12 | 2 | 17.4773
aflow:ad5c5cf4045454df | Al3Ho1 | 10.7542 | 61.44 | 144.826 | 4 | 2 | 5.3412
aflow:ad617da6a77f4534 | Fe1H6Sr2 | 4.42377 | 38.7511 | 93.7324 | 9 | 3 | 3.89541
aflow:ad6f64d685ae95e7 | Au1Ga2 | 0.763058 | 16.3916 | 45.5817 | 3 | 2 | 9.44453
aflow:ad7f4350cf7373ea | K2Mg5Sn3 | 1.07708 | 10.6077 | 27.4153 | 10 | 3 | 3.10138
aflow:ad841bbe0adf450e | Er6Ru4 | 2.35743 | 31.1152 | 83.801 | 10 | 2 | 10.2039
aflow:ad8b903eea462234 | Ag1Dy1 | 3.90426 | 26.7189 | 70.266 | 2 | 2 | 9.29527
aflow:ad9354be15e720b4 | Rh4Si4Ta4 | 8.25439 | 118.668 | 305.79 | 12 | 3 | 11.6564
aflow:ad9bb3ce8c34c78e | Al1Ni1 | 18.0075 | 77.8808 | 201.809 | 2 | 2 | 6.04614
aflow:ad9cecf0b46ecca9 | Ge4Th2 | 5.04758 | 47.5316 | 120.327 | 6 | 2 | 8.50217
aflow:adbe8d0fb1d9efcd | Co4Sb12 | 2.63641 | 56.2673 | 136.229 | 16 | 2 | 7.50434
aflow:add359f117a4cf0d | Rh4Th2 | 1.42795 | 24.2575 | 68.708 | 6 | 2 | 11.7888
aflow:aded7757758d8b7a | As4Os2 | 12.8316 | 119.299 | 288.535 | 6 | 2 | 10.8171
aflow:adf8044883f8c0a1 | Al3Hf4 | 13.4608 | 86.4651 | 207.768 | 7 | 2 | 9.78931
aflow:ae06258781b58bdb | O2Pb1 | 1.96155 | 27.3125 | 76.7097 | 3 | 2 | 10.0444
aflow:ae0eac9c52bcccd3 | Rh4Si4Zr4 | 8.0171 | 94.1775 | 240.659 | 12 | 3 | 7.63063
aflow:ae1b79ede33ad940 | Er1Ir2Si2 | 13.9523 | 106.791 | 267.955 | 5 | 3 | 12.464
aflow:ae212ec034e7c653 | Be26Ca2 | 17.9306 | 123.031 | 257.744 | 28 | 2 | 1.94471
aflow:ae413833f5129114 | Au4Ho10Sb2 | 0.942801 | 22.5926 | 60.8808 | 16 | 3 | 10.6544
aflow:ae41eebfc11c7549 | Al16Hf6Pt7 | 3.16526 | 82.5195 | 208.373 | 29 | 3 | 10.1244
aflow:ae57dbb8516508a7 | C1Sc1 | 28.7652 | 69.843 | 180.822 | 2 | 2 | 3.51156
aflow:ae5a8b9f35b8d5f0 | C8Gd4Mo4 | 7.97902 | 100.14 | 255.935 | 16 | 3 | 8.52771
aflow:ae6f5ab8c0cc87ae | Nb5O9Sr2 | 8.16702 | 98.5461 | 250.331 | 16 | 3 | 6.10834
aflow:ae73ead1015d7ceb | Ca3Ir4Si4 | 3.41592 | 49.928 | 133.025 | 11 | 3 | 8.10834
aflow:ae7b9e24cd36edc3 | Au1Y1 | 4.65739 | 30.3376 | 81.1065 | 2 | 2 | 10.1622
aflow:aeb749790927c2ab | Cu4Si4Ti4 | 4.70732 | 74.0944 | 185.273 | 12 | 3 | 5.39774
aflow:aed13d05cab56e5b | Fe8Ta4 | 2.71277 | 49.634 | 133.583 | 12 | 2 | 10.8887
aflow:aed4635a171cb410 | Er1Ru2Si2 | 12.2204 | 79.5517 | 204.339 | 5 | 3 | 8.61348
aflow:aed874a0f92764de | Al6B4Ru8 | 7.86864 | 110.769 | 284.551 | 18 | 3 | 7.87768
aflow:aef1246e5a5979ad | Ir4Zr2 | 12.4754 | 124.878 | 320.631 | 6 | 2 | 15.7056
aflow:af023e196da71caf | Al2Th2 | 9.33101 | 40.7361 | 103.139 | 4 | 2 | 7.75212
aflow:af05cbd768f04471 | Ca2In4 | 2.17208 | 28.4349 | 68.8329 | 6 | 2 | 5.40537
aflow:af102afc1723b260 | Bi4Pd6S4 | 0.709859 | 15.5591 | 43.1086 | 14 | 3 | 8.94868
aflow:af1c05a2d9b48a26 | Ca1P2Pd2 | 4.24899 | 47.1041 | 123.993 | 5 | 3 | 6.20914
aflow:af22fa254237b280 | Ga6Hf6Pd6 | 2.36025 | 60.744 | 159.752 | 18 | 3 | 11.3628
aflow:af26684c8e0291fc | Rb12Sb4Se12 | 0.3037 | 5.78107 | 14.9586 | 28 | 3 | 3.66879
aflow:af323b68464f7eb8 | Pd16S7 | 0.417194 | 24.1884 | 68.2854 | 23 | 2 | 8.69049
aflow:af3f5836c94a3d21 | Cd2In4S8 | 1.13508 | 22.8751 | 61.4652 | 14 | 3 | 4.71556
aflow:af45311e1b87606f | P8Rh4 | 8.20638 | 101.263 | 252.192 | 12 | 2 | 5.99729
aflow:af486e87565f5b74 | Ru8Tb4 | 0.455998 | 22.9257 | 65.1789 | 12 | 2 | 11.0166
aflow:af57c7b7977b1aa9 | Ge2La1Pd2 | 3.26914 | 41.0431 | 108.707 | 5 | 3 | 8.30267
aflow:af60a19ee4cb3953 | As4Mo5 | 9.89648 | 85.2055 | 214.976 | 9 | 2 | 8.30108
aflow:af66b7469d406323 | Pb2Pd4Y4 | 1.3742 | 27.743 | 74.895 | 10 | 3 | 8.74803
aflow:af873938b6ee0171 | Dy1In1Pd2 | 2.32477 | 31.4763 | 85.8231 | 4 | 3 | 10.4842
aflow:af940f6186070991 | Ho2Sn4 | 3.13065 | 33.7761 | 85.055 | 6 | 2 | 8.2688
aflow:af97cf6d7fc0faa2 | Co4Se8 | 3.61835 | 64.9108 | 159.002 | 12 | 2 | 7.25226
aflow:afa6e5dc6e33e138 | Ag2Ho1In1 | 0.995523 | 19.0459 | 52.6461 | 4 | 3 | 9.72612
aflow:afe46eb797a99ed1 | Au3In3Tb3 | 1.86926 | 38.5522 | 99.7054 | 9 | 3 | 11.2101
aflow:afe8109d60c03bd9 | Hg2Zr6 | 5.04883 | 57.8725 | 147.117 | 8 | 2 | 8.96955
aflow:b005d9ddcb3254d1 | Os6Sn14 | 0.814501 | 32.8389 | 90.0119 | 20 | 2 | 10.5594
aflow:b0097dd70e8ac08f | Ge6Tb10 | 3.49659 | 50.7897 | 122.806 | 16 | 2 | 8.20393
aflow:b04345b432b1f4a4 | S8Ti4 | 4.20153 | 41.5977 | 110.247 | 12 | 2 | 3.32441
aflow:b043b3cc5b09bca7 | La2O2S1 | 7.93424 | 49.329 | 126.511 | 5 | 3 | 5.53298
aflow:b05b7f0dcfc76fbc | Al3Pd3Y3 | 2.29082 | 30.5127 | 82.6624 | 9 | 3 | 6.13966
aflow:b08aeea1f94fa24c | Ag1Gd1 | 1.39617 | 17.8841 | 49.6778 | 2 | 2 | 8.79612
aflow:b08bbf10ddac10f0 | Co4Sb12 | 2.59135 | 56.2272 | 136.221 | 16 | 2 | 7.50424
aflow:b0932d269ad7d933 | Al3Mg3Y3 | 6.97072 | 44.7103 | 106.501 | 9 | 3 | 3.26556
aflow:b097c396dc7bb87c | Tl1 | 0.223914 | 4.34377 | 12.4247 | 1 | 1 | 11.1465
aflow:b09dc33db7aab523 | Ag2Ho2Sn2 | 2.86455 | 38.7516 | 97.9118 | 6 | 3 | 8.96177
aflow:b0bfbf4680119af3 | Cu1Y1 | 7.99639 | 31.8217 | 82.0333 | 2 | 2 | 5.90827
aflow:b0f14217ea99cb9c | Cl1Cu1 | 0.476112 | 7.25386 | 20.9057 | 2 | 2 | 4.89394
aflow:b0fc3de4383a8be6 | N1Y1 | 10.5322 | 33.3146 | 90.9493 | 2 | 2 | 4.60186
aflow:b0feb8746f3a1e96 | As12Co4 | 4.57531 | 81.4043 | 194.68 | 16 | 2 | 6.71322
aflow:b11846f033748bea | As8Th6 | 3.46542 | 51.9188 | 131.804 | 14 | 2 | 8.89737
aflow:b11889f2f9b5bc66 | N6Ta2Th2 | 13.0905 | 128.782 | 323.754 | 10 | 3 | 10.828
aflow:b1221be6db2bd100 | Er2Ga4Ni2 | 3.55176 | 51.6142 | 132.651 | 8 | 3 | 9.03009
aflow:b12c07ba7501f592 | Au1Ge1Ho1 | 2.81341 | 29.2195 | 78.5635 | 3 | 3 | 10.4914
aflow:b1316711edbc2adc | Be1Cs1F3 | 1.9971 | 25.2177 | 68.4239 | 5 | 3 | 5.02378
aflow:b14246c37faa2516 | N1Nd1 | 21.1341 | 88.3516 | 223.107 | 2 | 2 | 7.57048
aflow:b167bafb684ed8c2 | Ca1Se1 | 1.16375 | 5.72876 | 16.2361 | 2 | 2 | 2.75611
aflow:b17e838001898738 | Dy4Re8 | 1.92621 | 38.6514 | 109.017 | 12 | 2 | 15.6871
aflow:b17fb10793f51754 | Lu1Pb2 | 0.957325 | 11.5566 | 31.7637 | 3 | 2 | 11.1901
aflow:b194a22dbd1e7b74 | Hg4Sr12 | 0.26684 | 5.49279 | 14.7799 | 16 | 2 | 4.31488
aflow:b1acaa12b27a4ec1 | Ca3O1Pb1 | 6.14242 | 43.5936 | 101.901 | 5 | 3 | 4.90302
aflow:b1b45b8640f10727 | Cd4Ge4Sr4 | 1.55148 | 28.0621 | 69.1944 | 12 | 3 | 5.72935
aflow:b1b76758a64dac8a | Ba4Hg4S8 | 0.91409 | 16.6648 | 43.0347 | 16 | 3 | 5.70455
aflow:b1d2750203348158 | Th4Zn2 | 1.78761 | 21.5134 | 58.3907 | 6 | 2 | 10.0031
aflow:b1e33e2c2704f1cb | Mn1Pd1 | 4.58067 | 31.7073 | 86.0928 | 2 | 2 | 8.29695
aflow:b1f0715636739c9c | Mn4O14Sb4 | 3.67755 | 87.4866 | 220.776 | 22 | 3 | 5.67964
aflow:b1f1cdfe313b85d2 | Dy8O4S8 | 2.56402 | 36.5677 | 95.1238 | 20 | 3 | 6.68816
aflow:b1f37e8516f1f1b4 | Mn4Nb4P4 | 10.0886 | 119.081 | 306.91 | 12 | 3 | 7.55208
aflow:b1fff2a5c909906a | Ru8Zr4 | 1.97565 | 43.7016 | 121.953 | 12 | 2 | 9.75969
aflow:b2082697dd593904 | Pd4Sn4 | 1.23528 | 27.0427 | 73.3144 | 8 | 2 | 9.20956
aflow:b209f499d63bfd54 | In4Pt2Sr2 | 1.4988 | 27.2544 | 70.4802 | 8 | 3 | 8.60794
aflow:b20c8ae03dde80bb | N1Zr1 | 41.6588 | 120.72 | 306.343 | 2 | 2 | 6.92637
aflow:b21cd52623381cdc | C2S2Zr4 | 17.7584 | 113.178 | 276.035 | 8 | 3 | 6.00599
aflow:b223849480e83aeb | Ga4Os2 | 8.81801 | 100.667 | 255.76 | 6 | 2 | 12.7139
aflow:b225877890e7d442 | As1Fe1Li1 | 16.2594 | 82.0465 | 188.234 | 3 | 3 | 6.38444
aflow:b23122bb442e333c | Au4V2 | 1.38202 | 32.0235 | 86.8128 | 6 | 2 | 13.814
aflow:b243bab6096be0b8 | La2Pt4 | 3.0161 | 53.1835 | 142.403 | 6 | 2 | 14.4397
aflow:b24a7033c6d80571 | P7Ru12Sc2 | 4.80397 | 97.2865 | 255.433 | 21 | 3 | 8.55332
aflow:b255d4ebb43a1bc4 | Al2Ir1Li1 | 8.64435 | 61.6907 | 160.982 | 4 | 3 | 7.74186
aflow:b272f5b46e0c9457 | Ag4Ca2 | 0.854237 | 14.6922 | 39.3299 | 6 | 2 | 5.8868
aflow:b277444b998928c7 | La1Pt3 | 2.5548 | 40.9309 | 112.027 | 4 | 2 | 15.7559
aflow:b28ce86f41201aa7 | Fe2N4W2 | 16.2671 | 144.462 | 365.953 | 8 | 3 | 10.8696
aflow:b29f50f05cf9e2a9 | Al3Ho3Ni3 | 3.48817 | 40.2984 | 105.857 | 9 | 3 | 7.81439
aflow:b29f8d68fec2d722 | Al4Cu2Mg2 | 4.85163 | 47.065 | 117.552 | 8 | 3 | 3.5524
aflow:b2af4cca59eb81b2 | Al2As2 | 7.30144 | 38.9599 | 97.8471 | 4 | 2 | 3.58499
aflow:b2b15da5dd17ccc9 | Li2Pt4 | 4.25117 | 69.7754 | 178.256 | 6 | 2 | 13.008
aflow:b2b3dbb0e4851211 | Te1U1 | 8.90632 | 41.8126 | 101.78 | 2 | 2 | 10.3359
aflow:b2b4eaaab27058fd | F2Ti1 | 7.44727 | 48.389 | 125.814 | 3 | 2 | 3.8901
aflow:b2b66b1f00b148f9 | Mn4P4Zr4 | 8.23614 | 75.6067 | 187.008 | 12 | 3 | 5.92922
aflow:b2c68f1ee957adf3 | Si2Sr4 | 2.54809 | 17.9959 | 45.0522 | 6 | 2 | 3.52133
aflow:b2cf0006f4189169 | Al8Er2Ni2 | 5.1415 | 60.829 | 151.523 | 12 | 3 | 5.46263
aflow:b2d8803094b73e80 | Mg2Ru2Sn8 | 2.39277 | 44.8724 | 111.48 | 12 | 3 | 7.26211
aflow:b2dd96e1efe3ceba | Hf12N4Zn12 | 3.49893 | 76.3861 | 191.14 | 28 | 3 | 11.4104
aflow:b2ee9ba46f0cb41b | P12Rh4 | 6.79603 | 95.0343 | 234.248 | 16 | 2 | 4.97393
aflow:b30202b6b636a8de | Au1Tb1 | 3.66941 | 28.2521 | 76.0346 | 2 | 2 | 12.561
aflow:b3050d6b91112f5b | Cd1Ni4Tb1 | 2.67373 | 49.3868 | 129.749 | 6 | 3 | 9.73988
aflow:b30835486dba14fb | Ge4Th2 | 4.62231 | 46.8119 | 119.32 | 6 | 2 | 8.49093
aflow:b309a907feaea8f9 | Al3Y1 | 12.1137 | 59.5354 | 141.189 | 4 | 2 | 3.63788
aflow:b31ddd42732eacdd | Ni3Si1 | 9.16237 | 85.1114 | 225.771 | 4 | 2 | 8.18648
aflow:b32b592a2fabf9be | S1Se1 | 1.49382 | 10.342 | 29.6994 | 2 | 2 | 4.62879
aflow:b33cc3d793a8fb3e | Er1Ir1 | 8.50438 | 53.2223 | 142.058 | 2 | 2 | 15.5162
aflow:b34acfbe9414e282 | Ir4Si4Y4 | 6.09447 | 72.8592 | 185.757 | 12 | 3 | 9.53668
aflow:b34d36c9019ae935 | O28P8Th4 | 1.73068 | 29.2652 | 80.0877 | 40 | 3 | 3.45724
aflow:b35052e7872de0d1 | Al1Cu2Hf1 | 6.12275 | 52.4532 | 138.799 | 4 | 3 | 9.25499
aflow:b365e88621c05f46 | Ge1Mn1Rh2 | 3.91436 | 49.3389 | 135.055 | 4 | 3 | 9.67139
aflow:b36865785bd06095 | W1 | 60.8815 | 150.536 | 386.462 | 1 | 1 | 18.5599
aflow:b3690417bc7a71d7 | C2Pb2Ti4 | 9.22084 | 69.6375 | 173.606 | 8 | 3 | 7.97526
aflow:b37325c3560be7f1 | O2Ti6 | 6.73611 | 48.3095 | 129.726 | 8 | 2 | 4.49022
aflow:b3744e8adac37cc5 | Al1C1Tb3 | 2.00545 | 11.9888 | 32.3391 | 5 | 3 | 5.5375
aflow:b3ad9a78aad79889 | O1Pb1Sr3 | 3.77771 | 32.9497 | 77.9034 | 5 | 3 | 5.68641
aflow:b3bbbdb0703a2949 | Cu1Li2Sb1 | 3.68519 | 33.1936 | 81.4647 | 4 | 3 | 5.15422
aflow:b3ca661f7bb72042 | Na2O8Pt6 | 2.23931 | 68.4289 | 183.429 | 16 | 3 | 11.7066
aflow:b3cacc7fcb9bc9bc | Ga9Os3Tb3 | 2.87509 | 62.6914 | 160.689 | 15 | 3 | 10.4678
aflow:b3cf124c3e219106 | Ga2Pt6 | 2.01782 | 56.0273 | 154.304 | 8 | 2 | 18.0281
aflow:b3cf3257eec95fbd | Ir4Tb2 | 7.06737 | 87.6401 | 229.254 | 6 | 2 | 16.8793
aflow:b3dc770a86b3d83c | Ni8Sc16 | 1.85045 | 29.143 | 77.8547 | 24 | 2 | 4.22443
aflow:b3de30d3650bf36b | Ir2La1Si2 | 15.9343 | 98.2817 | 238.798 | 5 | 3 | 10.8337
aflow:b3e056f88f7a8a52 | Ca2O6Ti2 | 14.4852 | 104.821 | 259.817 | 10 | 3 | 3.84548
aflow:b3e48f3f8939997d | Cu2Sc1 | 5.68982 | 40.7378 | 106.778 | 3 | 2 | 6.05242
aflow:b3e5f44567a29424 | Mn1Pt3 | 4.54753 | 71.1981 | 189.249 | 4 | 2 | 17.2218
aflow:b3e8d1368b95ed0d | Be1Co1 | 35.5396 | 117.704 | 293.073 | 2 | 2 | 6.72907
aflow:b3f24a1c163b7e13 | Si40 | 2.79358 | 45.6686 | 113.279 | 40 | 1 | 1.98798
aflow:b3f3bbfddb69a92b | Al2Si2Y2 | 10.8823 | 63.1812 | 152.89 | 6 | 3 | 4.04529
aflow:b3f5b208353f7d60 | Bi12Ni4 | 0.614822 | 13.05 | 35.4144 | 16 | 2 | 10.7295
aflow:b3fee2a933904fcf | Ge4O8 | 8.57184 | 124.713 | 314.283 | 12 | 2 | 6.05249
aflow:b406de0f2e1dff0c | Er1Pt1Sb1 | 5.821 | 48.2991 | 125.281 | 3 | 3 | 11.407
aflow:b41d9196a1904b5c | In1La1Pt4 | 1.89952 | 41.4522 | 113.914 | 6 | 3 | 14.9421
aflow:b423dadc0febee94 | Mg1Tb2 | 4.649 | 18.5495 | 48.1322 | 3 | 2 | 6.49411
aflow:b42654f8412d6a9c | Au5Rb1 | 0.612997 | 21.5208 | 58.3643 | 6 | 2 | 13.1525
aflow:b447a155ca673fd1 | Fe2P2Ta8 | 5.48031 | 63.3677 | 170.703 | 12 | 3 | 13.5116
aflow:b44989b129f7e0b9 | N16Zn24 | 2.32996 | 73.3224 | 187.242 | 40 | 2 | 6.77729
aflow:b4516ac24679ccfb | C4Os2 | 26.3381 | 200.269 | 506.65 | 6 | 2 | 12.4573
aflow:b451856d02a043f9 | Al3Li1 | 7.1534 | 41.3042 | 102.333 | 4 | 2 | 2.23714
aflow:b46359d8e0dcc980 | Mn1Rh1 | 10.5712 | 64.1408 | 165.623 | 2 | 2 | 8.64742
aflow:b468cbf4ca46cb34 | Ag2Te4Y2 | 1.93804 | 19.4934 | 49.9782 | 8 | 3 | 6.18953
aflow:b47a366c761301a7 | C1Hf1 | 63.6972 | 185.706 | 442.671 | 2 | 2 | 12.5886
aflow:b47d04b17513d604 | Pt4Sb8 | 1.82766 | 49.1032 | 127.98 | 12 | 2 | 10.4677
aflow:b493a3af0dbbf730 | B4C4Dy2 | 21.1098 | 123.463 | 300.909 | 10 | 3 | 6.75777
aflow:b49d5044a52e7e5f | Li2Pd4Sn12 | 0.535446 | 19.2041 | 51.9978 | 18 | 3 | 7.50411
aflow:b49f4099f7e1aa71 | Au4La8 | 0.637761 | 12.9226 | 35.3593 | 12 | 2 | 8.34673
aflow:b4a7990c19e6f595 | Ru2V6Zr4 | 4.41297 | 50.1625 | 136.508 | 12 | 3 | 7.14852
aflow:b4b43457e584829a | Er4Pt4Zn4 | 1.37378 | 33.3655 | 90.6911 | 12 | 3 | 12.4699
aflow:b4c1151be8c51f78 | Al4Au4Dy4 | 1.97041 | 39.96 | 104.512 | 12 | 3 | 10.2036
aflow:b4c17e51ae055188 | B12U1 | 32.4242 | 221.255 | 508.598 | 13 | 2 | 5.89458
aflow:b4cc1d6b8d53454e | C4W8 | 11.7493 | 162.696 | 421.349 | 12 | 2 | 16.3709
aflow:b4d5701e127b13fb | O8Th4 | 4.12168 | 53.4835 | 144.12 | 12 | 2 | 9.54116
aflow:b4eb1cc7864a4da6 | H2Ho1 | 10.173 | 58.899 | 144.495 | 3 | 2 | 8.11932
aflow:b500eddd6fda6fad | Dy4Rh4Zn4 | 1.29803 | 33.049 | 90.7988 | 12 | 3 | 9.88163
aflow:b509ccd41f420dfc | Co2In4Se8 | 0.94661 | 20.5788 | 54.9812 | 14 | 3 | 5.62843
aflow:b5126b466d301f8c | Cu2Fe4Ge4 | 3.93539 | 85.9083 | 217.498 | 10 | 3 | 8.20908
aflow:b52900970e966f51 | As1Ge1 | 8.30883 | 37.0892 | 93.143 | 2 | 2 | 5.84649
aflow:b52ac6f015565644 | Fe8Ta4 | 2.28389 | 45.9004 | 124.905 | 12 | 2 | 10.8812
aflow:b53a4ef99f6bb713 | Cd2La4Rh4 | 1.28679 | 22.9009 | 62.5537 | 10 | 3 | 8.28015
aflow:b54170da3227767c | C8Er8Re4 | 6.14303 | 77.7527 | 194.425 | 20 | 3 | 11.1523
aflow:b54d46195d4156fe | P8Th6 | 4.60575 | 58.4777 | 148.275 | 14 | 2 | 7.94085
aflow:b55b129750b661fc | Ge6Y10 | 4.46761 | 53.2347 | 127.709 | 16 | 2 | 5.43897
aflow:b564fd983e6ad2e2 | B6Yb1 | 14.9926 | 79.402 | 204.317 | 7 | 2 | 5.55222
aflow:b568b5c105f51275 | Er1P1 | 20.7511 | 61.0168 | 148.937 | 2 | 2 | 7.44385
aflow:b56afeb980ce2cd3 | Re10Si6 | 5.15328 | 102.121 | 274.074 | 16 | 2 | 15.1598
aflow:b575fc517ce05de5 | Hf4Pd4Si4 | 5.97439 | 89.8414 | 228.466 | 12 | 3 | 10.6837
aflow:b584f241c5c0342f | Ba2Pd2S4 | 1.48968 | 14.6376 | 39.2196 | 8 | 3 | 4.84611
aflow:b5867cd94b4eac01 | Mo12N4Pt8 | 4.86061 | 130.059 | 339.257 | 24 | 3 | 13.9729
aflow:b589812d93c8fe7d | H4N4Sr4 | 3.44335 | 42.1177 | 107.416 | 12 | 3 | 4.59477
aflow:b58f57b429d3e7c2 | Cs2Na2S2 | 0.927923 | 11.2794 | 28.7222 | 6 | 3 | 3.37169
aflow:b5aef94a06fb7f37 | Ca2H4 | 5.5968 | 31.2187 | 77.5765 | 6 | 2 | 2.10263
aflow:b5b4139aae6f9965 | Ca4Pb4Sr4 | 1.20689 | 17.6794 | 43.5496 | 12 | 3 | 5.09471
aflow:b5be46c47fa21622 | Ca6Ge26Rh8 | 0.97593 | 39.4445 | 103.175 | 40 | 3 | 6.5825
aflow:b5d669ebff2c9158 | Al1Ni3 | 4.62072 | 56.061 | 151.525 | 4 | 2 | 7.57173
aflow:b5df7e8e6caf2187 | Ga4Mg10 | 1.34829 | 22.2349 | 57.1129 | 14 | 2 | 3.00276
aflow:b61692c56923bcac | C4Nb12Ni12 | 4.68593 | 90.0281 | 234.24 | 28 | 3 | 8.39718
aflow:b61c169f56a10aa9 | S12Sn4Sr4 | 1.40428 | 24.5589 | 63.1752 | 20 | 3 | 4.23237
aflow:b61cad0dd014c510 | Mg1Pd1 | 4.12035 | 29.5283 | 80.1744 | 2 | 2 | 6.80692
aflow:b6222a2c31f1c887 | Pt3Zn1 | 2.85416 | 51.5397 | 142.822 | 4 | 2 | 18.3268
aflow:b63294e231fb6b92 | Cu4Hf3Si2 | 5.92195 | 78.1352 | 199.43 | 9 | 3 | 10.2669
aflow:b6449ed4840e19f6 | Rh3Zr1 | 14.3826 | 110.297 | 282.395 | 4 | 2 | 10.8056
aflow:b652e182b2677f30 | C1Zr1 | 67.4411 | 156.986 | 380.749 | 2 | 2 | 6.50368
aflow:b659c8ff13c927f7 | Br6Cs2Dy2 | 0.316612 | 9.92444 | 26.4382 | 10 | 3 | 4.87671
aflow:b66a89e465aaaa2b | Ba1Os4Sb12 | 2.2938 | 52.5555 | 133.748 | 17 | 3 | 9.27842
aflow:b67c0c4fb8ec1d09 | Ge6La4Li4 | 3.14684 | 44.7032 | 106.954 | 14 | 3 | 5.48415
aflow:b67f23a0ec98b228 | Pd4Sb8 | 0.782125 | 22.4467 | 61.8295 | 12 | 2 | 8.2541
aflow:b69587306913e0bb | In1Mn1Pd2 | 2.11036 | 32.3854 | 89.0744 | 4 | 3 | 9.48967
aflow:b6a6138d6b6d1123 | As4Ir4La2 | 3.50875 | 64.2912 | 168.832 | 10 | 3 | 11.8602
aflow:b6a807be601e38cb | F3Rb1V1 | 3.31094 | 35.317 | 89.8013 | 5 | 3 | 4.13507
aflow:b6b02cce50a30d24 | Al40La2V4 | 2.21014 | 54.7887 | 135.638 | 46 | 3 | 3.3125
aflow:b6b68e3ce6f473e4 | Mg4P6Rh7 | 3.78393 | 72.4885 | 187.997 | 17 | 3 | 6.82322
aflow:b6b877fb8d8fa020 | Sn8Sr2 | 0.51492 | 11.2146 | 30.7827 | 10 | 2 | 6.10948
aflow:b6be8b04b4d8c79a | Ca10H2Sn6 | 1.56658 | 23.6587 | 58.3778 | 18 | 3 | 3.65535
aflow:b6c018d7d6d960a8 | C2Y1 | 12.9193 | 39.1733 | 105.31 | 3 | 2 | 4.44973
aflow:b6c0281c81dd8ed1 | Cu1Li2Sn1 | 2.73586 | 29.7138 | 74.5783 | 4 | 3 | 5.08911
aflow:b6cf0b50f4b3e8e7 | Hg4Sr6 | 0.466483 | 10.2611 | 26.9193 | 10 | 2 | 5.96498
aflow:b6d3d8ef3f601fcc | Pt7Sb1 | 0.813297 | 32.6533 | 93.3076 | 8 | 2 | 19.3969
aflow:b6d5aa3dc9749a06 | Bi4Pd10 | 0.624915 | 28.3782 | 78.6819 | 14 | 2 | 12.3436
aflow:b6f83099d4affc3e | N8Re4 | 12.4336 | 163.945 | 421.875 | 12 | 2 | 12.4434
aflow:b70a4df675b36076 | Cd2S8Sc4 | 2.05915 | 24.8254 | 66.5594 | 14 | 3 | 3.38525
aflow:b70c556d3b097281 | Cu2In1Y1 | 3.39449 | 35.9008 | 94.5156 | 4 | 3 | 7.52128
aflow:b70cd3a6f42425de | Au2Hf1In1 | 1.44263 | 28.1846 | 78.7561 | 4 | 3 | 14.8293
aflow:b70e7bcda8c39667 | As16Mg24 | 1.16847 | 27.2856 | 69.083 | 40 | 2 | 3.0551
aflow:b71a608b1801100c | Ba2Cu2Sb2 | 2.67353 | 30.1283 | 73.6329 | 6 | 3 | 6.01641
aflow:b729e654befeb54e | Bi2Li2Zn2 | 1.21502 | 18.3225 | 47.5208 | 6 | 3 | 6.90434
aflow:b729facdeba1f74e | Ca8Sn4 | 1.70693 | 17.0323 | 42.8695 | 12 | 2 | 3.39955
aflow:b73bfee99124e275 | Cd1Cu2Zr1 | 4.91248 | 54.3777 | 141.685 | 4 | 3 | 8.33184
aflow:b73d6449f23ba7da | Ho1Pd1Sb1 | 0.679423 | 9.32569 | 26.8013 | 3 | 3 | 8.56797
aflow:b74252076a805aa3 | Ge2Ni4O8 | 5.28083 | 82.8895 | 216.124 | 14 | 3 | 5.86812
aflow:b7504c8961c16f13 | Cs4Pt2 | 0.300135 | 5.35598 | 14.1562 | 6 | 2 | 6.4242
aflow:b76039d9d889a419 | Ag2Ho1 | 2.02152 | 25.2027 | 67.3208 | 3 | 2 | 9.76834
aflow:b763bddbb78748a7 | In6S8 | 0.661433 | 13.4895 | 37.3081 | 14 | 2 | 4.549
aflow:b771a4d99e7ddec1 | B1Os1 | 55.6781 | 219.18 | 545.216 | 2 | 2 | 15.9944
aflow:b7b2d144fc5e6d89 | Ba8Si46 | 0.681803 | 37.0118 | 94.9662 | 54 | 2 | 3.53505
aflow:b7b87b545942b8b9 | Be26Dy2 | 12.9931 | 123.304 | 270.843 | 28 | 2 | 3.52111
aflow:b7bb5ae2ad042a8f | Al7Cu16Zr6 | 2.49352 | 69.4182 | 175.974 | 29 | 3 | 6.82356
aflow:b7be5681f4e86792 | Au1Zr2 | 6.88627 | 44.9212 | 119.613 | 3 | 2 | 9.88114
aflow:b7deb36a72340e51 | Cu2In1Mn1 | 2.36892 | 33.3533 | 88.8798 | 4 | 3 | 7.86309
aflow:b7f9a01d5542a9e7 | Al6C6Ho2 | 16.161 | 137.847 | 321.094 | 14 | 3 | 5.31866
aflow:b82191500a441246 | Hg4Th2 | 1.60964 | 33.2413 | 87.518 | 6 | 2 | 12.8811
aflow:b82f8375e9a5a85b | Rh4Tb2 | 4.84791 | 59.6646 | 158.522 | 6 | 2 | 11.403
aflow:b8403806e5d2513d | Ag12Na4S8 | 0.362498 | 10.4381 | 28.0421 | 24 | 3 | 5.49082
aflow:b841f96236469afc | Ho1Sb1 | 9.65912 | 36.3212 | 91.0072 | 2 | 2 | 8.07976
aflow:b857a0a8990500bb | N3V6 | 17.0269 | 132.471 | 339.33 | 9 | 2 | 5.9365
aflow:b857eda6f6bae17d | Dy4O14Tc4 | 5.00051 | 95.8064 | 245.403 | 22 | 3 | 7.63422
aflow:b868e02c99b4e62c | As4Ni2 | 3.28618 | 47.5362 | 127.22 | 6 | 2 | 7.00846
aflow:b87764a0ac69ebea | Ho2Rh4 | 5.07051 | 61.8547 | 164.164 | 6 | 2 | 11.7246
aflow:b877c81079a98525 | Al4La10Ru6 | 1.54783 | 27.8653 | 73.738 | 20 | 3 | 6.86799
aflow:b881252d61552238 | As2Ti2 | 6.39553 | 57.5637 | 146.928 | 4 | 2 | 5.48915
aflow:b88a0eec1aa50936 | F20K2Y6 | 2.04597 | 43.1466 | 110.527 | 28 | 3 | 4.10585
aflow:b8970360de7b86e1 | Rh2Si2Tb1 | 12.3463 | 91.7366 | 230.756 | 5 | 3 | 8.554
aflow:b8aa0d8cb9a0b8c1 | B12Zr1 | 38.9539 | 202.752 | 471.025 | 13 | 2 | 3.61175
aflow:b8b38fb03dc0925b | Se8Y4Zn2 | 1.73594 | 23.4913 | 61.6854 | 14 | 3 | 4.87362
aflow:b8b40a8daffa555b | O4Pd8Zr16 | 0.700895 | 24.6787 | 70.0673 | 28 | 3 | 7.95705
aflow:b8b7b327da0f7bb8 | Al2K2O4 | 5.56473 | 38.3929 | 101.131 | 8 | 3 | 2.48498
aflow:b8c7ff55d630ba0c | Sb1Sn1 | 3.36605 | 22.4175 | 58.5655 | 2 | 2 | 6.58227
aflow:b8cb6304b827928f | Ca2O6Pt2 | 5.58614 | 71.2995 | 184.31 | 10 | 3 | 7.95575
aflow:b8eac8765fab9bed | Rh1Zn1 | 11.1235 | 76.0785 | 199.242 | 2 | 2 | 10.6289
aflow:b904955dd58e5567 | Ge26Ru8Y6 | 1.54334 | 52.5115 | 135.929 | 40 | 3 | 7.27319
aflow:b90c0ec8e98d546f | In1Pd1 | 1.82806 | 29.474 | 81.6191 | 2 | 2 | 10.4146
aflow:b9243fbc05f606f3 | Ru8Sc4 | 1.14613 | 38.6035 | 107.273 | 12 | 2 | 8.14096
aflow:b932c6b738cf237f | Er1Sb1 | 9.80851 | 36.6332 | 91.4868 | 2 | 2 | 8.23251
aflow:b934bbf45ba4a3b2 | Mn3Nb6O11 | 4.85083 | 71.7465 | 189.845 | 20 | 3 | 5.88515
aflow:b94f322df3a0473c | N8Ta4 | 3.44403 | 50.5887 | 141.526 | 12 | 2 | 10.1683
aflow:b9591503600010ee | Ba2S6 | 2.83248 | 19.237 | 48.3853 | 8 | 2 | 3.74867
aflow:b962425ef6071451 | Ge4 | 5.79048 | 46.3997 | 111.539 | 4 | 1 | 5.09805
aflow:b983232c680bf721 | Fe6Ge6Hf1 | 2.75182 | 59.4311 | 148.27 | 13 | 3 | 7.99331
aflow:b9936db0261adaed | C1W1 | 60.4251 | 226.507 | 560.793 | 2 | 2 | 15.7113
aflow:b999085f2279f8f3 | Ni3P3Rh3 | 3.58545 | 65.2443 | 178.506 | 9 | 3 | 8.98765
aflow:b99a64a1aafcc7ab | Ba2Hg2Sn2 | 1.45368 | 20.7463 | 50.9117 | 6 | 3 | 7.15419
aflow:b99b5e13d3b10adf | Bi4Rh4Se4 | 2.36114 | 53.2161 | 135.583 | 12 | 3 | 10.0105
aflow:b9a1f0ab8466965f | In1N1Sc3 | 15.1759 | 76.3972 | 182.88 | 5 | 3 | 4.67126
aflow:b9aa9e3ae8a13d37 | Au1Hf2 | 7.7815 | 55.6611 | 146.22 | 3 | 2 | 14.9892
aflow:b9ad893db979283c | Ga2Pt2Ti2 | 3.71072 | 58.8435 | 156.025 | 6 | 3 | 10.8058
aflow:b9ae23dfe8fd531b | C4Ni8Ta16 | 4.62983 | 105.929 | 275.161 | 28 | 3 | 14.0173
aflow:b9ca504582972a95 | Ge2Mo1 | 25.5413 | 133.985 | 313.291 | 3 | 2 | 8.58823
aflow:b9cc2e7a3944a22b | Ge26Lu6Rh8 | 1.4542 | 58.5454 | 148.939 | 40 | 3 | 8.69845
aflow:b9da73e1690e0a8b | N1Ni3Zn1 | 4.46541 | 59.0916 | 161.246 | 5 | 3 | 8.21139
aflow:b9e8c994a3fa14c1 | Co1Ni1 | 7.35292 | 66.2888 | 173.589 | 2 | 2 | 8.4481
aflow:b9e93482a01580e4 | Ru4Tb12 | 1.67669 | 23.1416 | 61.4133 | 16 | 2 | 8.96665
aflow:b9ec090c2d6605aa | Pd3Tb1 | 4.65134 | 57.455 | 149.781 | 4 | 2 | 11.442
aflow:b9f324ee79e23708 | Ga2Sn6Zr10 | 4.37046 | 67.3149 | 167.416 | 18 | 3 | 7.50828
aflow:b9f82d1d443ec418 | Al36Mg6Ti4 | 1.96025 | 45.1957 | 113.302 | 46 | 3 | 2.67095
aflow:b9fafb23d95106e0 | Au4Yb1 | 0.530069 | 16.6462 | 46.4912 | 5 | 2 | 15.9715
aflow:ba08eef7f7ed1efa | Ca2F4 | 3.24777 | 28.2117 | 74.1032 | 6 | 2 | 2.93397
aflow:ba24c7d4fdf2198e | Be2Hf1 | 29.4752 | 104.339 | 246.224 | 3 | 2 | 8.29067
aflow:ba3acf5ce3afd378 | Pt3Ti1 | 9.66877 | 107.341 | 279 | 4 | 2 | 17.1261
aflow:ba487a3251dc68dc | Ca12Hg4 | 0.509638 | 8.68507 | 23.0097 | 16 | 2 | 3.74466
aflow:ba5a20d05eccf17a | P1Pu1 | 12.3923 | 55.9239 | 138.48 | 2 | 2 | 10.0794
aflow:ba5eb87a4148029c | La1S1 | 7.03168 | 32.5317 | 85.8578 | 2 | 2 | 5.45913
aflow:ba64cc8029c62f4e | Dy4Ge4Ru4 | 2.67883 | 44.6081 | 119.575 | 12 | 3 | 9.91437
aflow:ba6699612deee834 | Ce1Fe4P12 | 8.93987 | 126.252 | 293.968 | 17 | 3 | 5.15505
aflow:ba6924af9c4b6989 | Cr4Ti2 | 9.90962 | 65.2301 | 176.008 | 6 | 2 | 6.04626
aflow:ba6be901fe06b58d | Ba2Hf1S4 | 3.77141 | 30.5697 | 77.9349 | 7 | 3 | 4.93292
aflow:ba75c46f1a894513 | Ge2Ru2Tb1 | 7.49316 | 60.8517 | 158.887 | 5 | 3 | 9.37737
aflow:ba765a2bb63b553d | Dy6Ge26Os8 | 1.69906 | 61.9194 | 158.302 | 40 | 3 | 9.77653
aflow:ba955cb1ee3c2f3b | Cs1F3Yb1 | 2.04399 | 25.6383 | 64.7502 | 5 | 3 | 6.0975
aflow:ba9a80f16c754420 | Fe2Si2Tb1 | 15.1588 | 88.9718 | 219.778 | 5 | 3 | 7.29977
aflow:ba9d3e459f7adaf5 | Al4Au4Ca4 | 1.28149 | 25.7851 | 67.7252 | 12 | 3 | 6.69923
aflow:baaf68ed4cbcc21c | Ru10Si6 | 7.29071 | 116.588 | 302.068 | 16 | 2 | 9.37003
aflow:bab633976c2f29d2 | B4Mo4 | 29.1569 | 198.568 | 488.923 | 8 | 2 | 8.40281
aflow:babbcefb6d3e18cc | Os8Tb4 | 1.72713 | 46.7413 | 130.524 | 12 | 2 | 16.4482
aflow:bac3fa66b5c1a988 | Cd3Er3Ga3 | 3.409 | 50.9827 | 122.884 | 9 | 3 | 8.7887
aflow:baf943831e68e216 | Ga3Ir3Th3 | 2.31651 | 39.4681 | 107.301 | 9 | 3 | 12.5611
aflow:bb08f8914b4a641c | P12Rh4 | 6.75614 | 94.2969 | 232.649 | 16 | 2 | 4.9741
aflow:bb14b1f838196e49 | Re3Si3Zr3 | 14.296 | 126.965 | 316.073 | 9 | 3 | 10.3832
aflow:bb1785238190c409 | Au1Sc1 | 5.82201 | 41.4191 | 109.255 | 2 | 2 | 9.94496
aflow:bb2e3ff52beb121c | Li1Pt1 | 5.66839 | 50.1211 | 130.945 | 2 | 2 | 12.1941
aflow:bb3b9b4a7a1533bd | Pd4Si4Zr4 | 6.7752 | 88.1514 | 223.072 | 12 | 3 | 7.52472
aflow:bb4427e452977ce7 | As1B1 | 47.6931 | 124.448 | 284.083 | 2 | 2 | 5.09322
aflow:bb46abee42773b80 | Pb1Te1 | 1.17683 | 9.70706 | 27.0514 | 2 | 2 | 8.76527
aflow:bb513b87e68c060a | Ir4La4Si4 | 1.37671 | 24.875 | 69.4939 | 12 | 3 | 9.01055
aflow:bb569b66afa76188 | Br1Rb1 | 0.78782 | 7.34254 | 18.8085 | 2 | 2 | 3.72898
aflow:bb5eb41e4ebd752c | Au1Lu1Sn1 | 3.55069 | 36.7443 | 95.6975 | 3 | 3 | 11.0135
aflow:bb6d369f4c5192ad | Ba6Mn2N6 | 0.460238 | 22.2303 | 55.5324 | 14 | 3 | 5.17949
aflow:bb7396f83a018dbb | Ca4Mg8 | 2.11926 | 17.7739 | 44.6084 | 12 | 2 | 1.74028
aflow:bb7732d67f3541c9 | La2Pt2 | 2.43181 | 26.3449 | 71.6229 | 4 | 2 | 10.7258
aflow:bb79767f7ff9b396 | Dy1Hg1 | 2.39767 | 19.941 | 54.4537 | 2 | 2 | 11.704
aflow:bb9579a3c096d8c3 | Cd2Ga4O8 | 3.00631 | 55.7267 | 149.603 | 14 | 3 | 6.35358
aflow:bbe19cfc7071c717 | O1Zn1 | 11.632 | 50.5133 | 134.739 | 2 | 2 | 5.93636
aflow:bbef4567d359bebd | C16Si16 | 17.7287 | 186.837 | 433.821 | 32 | 2 | 3.17299
aflow:bbf2df33e13694f5 | H2W2 | 22.2359 | 156.449 | 396.868 | 4 | 2 | 16.9299
aflow:bbfa0d883212ae9f | Ag1Hf2 | 7.89318 | 48.3343 | 125.635 | 3 | 2 | 12.3641
aflow:bc0cb409b4d65c0c | Au3In3Y3 | 2.03425 | 40.3792 | 104.202 | 9 | 3 | 9.60631
aflow:bc1e17464cf173cc | Au1Dy1 | 3.80521 | 29.6842 | 79.7807 | 2 | 2 | 12.8638
aflow:bc2372a6d49f86aa | Rb2Se1 | 0.973149 | 7.24792 | 18.5109 | 3 | 2 | 3.1002
aflow:bc310bea782296ff | Fe2Nb8P2 | 9.62027 | 91.655 | 236.638 | 12 | 3 | 7.89704
aflow:bc370dbba9251e37 | Hg4O14Sb4 | 2.0121 | 70.2818 | 182.286 | 22 | 3 | 8.56176
aflow:bc48c99fdd4a8c42 | Co2V6 | 12.1667 | 99.4357 | 256.981 | 8 | 2 | 6.91749
aflow:bc507e8b07782981 | Mo1P1 | 19.4741 | 45.8248 | 117.043 | 2 | 2 | 6.09755
aflow:bc59337055eb36e8 | C2Ho1Ni1 | 20.88 | 101.074 | 251.189 | 4 | 3 | 8.60336
aflow:bc6d6d2126b11c3f | Al1Sc1 | 13.5515 | 35.7872 | 91.9582 | 2 | 2 | 2.95016
aflow:bc70eb9b75beea4f | Ni2Si2Tb1 | 9.12666 | 70.1006 | 179.709 | 5 | 3 | 7.40921
aflow:bc78f78037a30785 | Er4Hf4O14 | 5.98782 | 97.5229 | 246.237 | 22 | 3 | 9.33528
aflow:bc7cddbb05f9cb7e | Ag3Er3Ge3 | 0.843711 | 21.0479 | 58.0907 | 9 | 3 | 9.11687
aflow:bc908490c195b255 | Pd4Y4Zn4 | 0.818441 | 22.38 | 62.5351 | 12 | 3 | 7.36082
aflow:bc97161f250b6c1d | Au3Rb2 | 0.486594 | 13.3758 | 34.906 | 5 | 2 | 8.46163
aflow:bcd5afce9a25828f | C2Nb4P2 | 21.2101 | 137.344 | 341.38 | 8 | 3 | 6.86313
aflow:bce71f93eb45bad8 | Ho2Ir4 | 7.16704 | 89.4601 | 234.007 | 6 | 2 | 17.2672
aflow:bceddac8cfbde383 | Ho4Rh4Si4 | 4.41608 | 60.4305 | 156.72 | 12 | 3 | 9.20316
aflow:bcee7bb7be81cfb8 | Ag1F1 | 0.404559 | 7.18921 | 20.6697 | 2 | 2 | 6.68805
aflow:bcfaf2bb33aa3677 | Nd1P1 | 15.581 | 49.8604 | 125.702 | 2 | 2 | 5.64621
aflow:bcfdf01849f7cb77 | Ru6Si4Th2 | 7.26441 | 91.8303 | 236.795 | 12 | 3 | 9.71973
aflow:bcffe2cd231ff59a | Be26Sb2 | 7.74314 | 77.6648 | 185.186 | 28 | 2 | 2.92206
aflow:bd20e4241ed4b5cf | K16Sb8Sn2 | 0.336695 | 7.53775 | 18.94 | 26 | 3 | 2.71967
aflow:bd33403a60f88c3e | B6K1 | 32.3132 | 104.408 | 248.557 | 7 | 2 | 2.28929
aflow:bd39fcd8abd8e251 | Bi2O2Se1 | 3.51302 | 29.3365 | 78.1274 | 5 | 3 | 9.18333
aflow:bd3c0d8b8d79e6d9 | Al4Ca2 | 7.4802 | 43.1928 | 103.2 | 6 | 2 | 2.427
aflow:bd5654b790e0fb50 | O2Pd2 | 3.02912 | 37.7032 | 104.64 | 4 | 2 | 7.80173
aflow:bd5d9a64ba7b45c7 | Bi1Ni1Sc1 | 7.0677 | 50.3003 | 126.505 | 3 | 3 | 8.29396
aflow:bd7c887ef9cb5854 | Bi2Cu2Yb2 | 2.1278 | 27.4566 | 67.8254 | 6 | 3 | 9.65892
aflow:bd9b413c5648f6bd | In2Te4Tl2 | 1.07071 | 12.0544 | 30.303 | 8 | 3 | 7.00825
aflow:bd9e08867b7e5d00 | Al3Yb1 | 8.13867 | 53.5418 | 123.713 | 4 | 2 | 5.41858
aflow:bd9e75b023d54d65 | Cu1Mn1Sb1 | 3.97886 | 30.1694 | 79.04 | 3 | 3 | 6.64613
aflow:bda48bfbdd63e454 | Pt3V1 | 6.84777 | 90.4818 | 242.257 | 4 | 2 | 17.8554
aflow:bda82cdcf87fa384 | Au36In16 | 0.116457 | 24.1223 | 66.7737 | 52 | 2 | 14.8774
aflow:bdab7ec2c162ee22 | Au1Li1Sb1 | 0.131085 | 3.7784 | 11.0631 | 3 | 3 | 8.07262
aflow:bdb0f3dca49e3fb5 | Cd2La2Tl2 | 1.39371 | 25.4621 | 65.0917 | 6 | 3 | 8.71122
aflow:bdc362fd57f037e0 | Ba3Cl6 | 0.736002 | 12.9388 | 34.2424 | 9 | 2 | 3.79137
aflow:bdc3f2d016e58657 | Fe2Te4 | 5.59294 | 58.1226 | 134.493 | 6 | 2 | 7.63249
aflow:bdcda3600a752ae9 | Ru2Si2Tb1 | 13.2014 | 81.1686 | 206.745 | 5 | 3 | 8.32063
aflow:bdd9a6f275041001 | Be8W4 | 18.0705 | 167.996 | 400.244 | 12 | 2 | 10.5172
aflow:bde2e5bd35d6ec8d | B6Hf3Ni20 | 2.36242 | 79.581 | 213.445 | 29 | 3 | 9.90627
aflow:bde6ee56742edb31 | C4Hf12Zn12 | 3.47672 | 73.0731 | 183.696 | 28 | 3 | 11.1254
aflow:bdef8ab58e76c7a6 | As1Ba1Li1 | 4.2689 | 22.9624 | 56.2982 | 3 | 3 | 4.38779
aflow:bdefedddc5e4e127 | Re2 | 35.0688 | 162.468 | 424.897 | 2 | 1 | 20.4776
aflow:bdf0281f8f192f1f | In3Y1 | 2.71196 | 26.1817 | 68.5994 | 4 | 2 | 7.22282
aflow:bdffe76682314509 | K8Si46 | 1.36355 | 53.115 | 128.141 | 54 | 2 | 2.40729
aflow:be089f53605f184f | Mg1Se1 | 3.88662 | 15.4621 | 41.6169 | 2 | 2 | 3.17643
aflow:be0f30005c2762fb | Co2Hf1Sn1 | 8.32087 | 63.55 | 158.158 | 4 | 3 | 10.5539
aflow:be113dc21e621f10 | Ge26Ho6Rh8 | 1.5934 | 61.8688 | 156.13 | 40 | 3 | 8.46222
aflow:be28b1736734720d | I1Rb1 | 0.367039 | 4.57368 | 11.89 | 2 | 2 | 3.39051
aflow:be2acb586d9bdc05 | Er4Ga4Rh4 | 1.16209 | 28.9002 | 80.2651 | 12 | 3 | 10.1224
aflow:be2eab8817d5e84f | Cl4Mg2 | 1.42745 | 12.3264 | 33.1945 | 6 | 2 | 1.98504
aflow:be4da014690a3d11 | Cu1Ga1Pt2 | 3.43674 | 58.7807 | 159.537 | 4 | 3 | 15.3756
aflow:be4f0a37485bdcb8 | Ba4Ir4P4 | 1.90938 | 35.5456 | 94.6423 | 12 | 3 | 8.66002
aflow:be7715e5ffb6162d | Ga12Ho4Pd1 | 2.32731 | 57.2485 | 139.451 | 17 | 3 | 8.37486
aflow:be8dcdaf3d5b71ae | As3Mn3Ru3 | 4.28864 | 63.7991 | 166.5 | 9 | 3 | 8.23867
aflow:be98529facd710aa | Li1P1Zn1 | 11.3266 | 52.4515 | 123.82 | 3 | 3 | 3.67156
aflow:be99dfb51a1405cc | B4Ta3 | 29.3237 | 199.133 | 484.652 | 7 | 2 | 13.0798
aflow:bea649131691049d | Pd2Sn1Tb1 | 1.00417 | 18.2294 | 51.7428 | 4 | 3 | 10.2972
aflow:bea65ca25419a241 | Cl2Sr1 | 2.00874 | 13.5806 | 35.9122 | 3 | 2 | 3.00673
aflow:beb8eb07a8a60d28 | Al2N2 | 37.4828 | 121.409 | 303.824 | 4 | 2 | 3.41734
aflow:beb90a8e2539674a | Mn1Pt1Sn1 | 2.30522 | 28.2427 | 77.073 | 3 | 3 | 9.58514
aflow:becbc8b7468a7e42 | C1Tl1 | 2.90536 | 32.6696 | 86.8919 | 2 | 2 | 11.2329
aflow:bed69814d84bc479 | Al1Cr2 | 15.2638 | 93.1331 | 228.21 | 3 | 2 | 5.51198
aflow:bed8c7f2b91ac5b8 | Co2Sn1Ti1 | 3.67036 | 57.6979 | 141.887 | 4 | 3 | 7.45735
aflow:bedddf6b2193735f | Au4S2 | 0.142596 | 5.70553 | 16.5849 | 6 | 2 | 9.20313
aflow:bef5a332ff1700c0 | Co8N4Ta16 | 4.58214 | 109.061 | 284.312 | 28 | 3 | 14.4481
aflow:bef5c8d2d70d0534 | Pb1Pu3 | 2.12734 | 24.6657 | 64.613 | 4 | 2 | 14.4204
aflow:bef60f5771d9c8ec | Bi1Co1Zr1 | 9.04135 | 62.8457 | 161.018 | 3 | 3 | 10.0808
aflow:bf14b169c7848137 | Er1Sn3 | 0.635161 | 9.55377 | 27.1218 | 4 | 2 | 8.06552
aflow:bf19a689feeca06f | Hf2Ni4Sb2 | 3.99908 | 61.5584 | 163.022 | 8 | 3 | 11.1056
aflow:bf296c7d4fb899f0 | Al4Au4Er4 | 2.04486 | 41.581 | 108.598 | 12 | 3 | 10.5197
aflow:bf57085ef80f6d2d | Al1Cu1Ti2 | 6.26188 | 40.6606 | 106.699 | 4 | 3 | 4.67715
aflow:bf5b3b064f72c02d | Cs2N4Nb2 | 3.50971 | 30.5551 | 82.8235 | 8 | 3 | 4.64855
aflow:bf66a2c72bbd4990 | B2Ca1 | 43.6953 | 105.72 | 246.193 | 3 | 2 | 2.8013
aflow:bf82971701a6774c | Sb8Th6 | 2.4873 | 40.816 | 104.049 | 14 | 2 | 8.93455
aflow:bfa3ece0a71a91e2 | As4Rh8 | 1.80675 | 49.6106 | 137.679 | 12 | 2 | 10.7491
aflow:bfa78171be19e02f | Ge2Mg4O8 | 8.56027 | 97.8248 | 243.298 | 14 | 3 | 4.22161
aflow:bfaa13db242f82ea | Hf5P7Pd9 | 1.95839 | 53.1902 | 142.611 | 21 | 3 | 10.4488
aflow:bfbbeb6a9f7e7f5a | Bi1O2 | 5.05798 | 45.3571 | 122.173 | 3 | 2 | 9.50777
aflow:bfca6369af396199 | C1Ru3Ta1 | 18.9528 | 144.488 | 371.582 | 5 | 3 | 12.4046
aflow:bfe6fc7189a9a3a8 | Al1P1 | 19.362 | 46.3929 | 117.288 | 2 | 2 | 2.30714
aflow:c006cc6f795d2242 | Cu2P2Sr2 | 5.57176 | 47.2147 | 114.089 | 6 | 3 | 4.79073
aflow:c01b5c54b0863da2 | Br2Tl2 | 0.3249 | 5.83428 | 15.4906 | 4 | 2 | 6.64308
aflow:c01fe90f2eca0092 | Os2Si2Y1 | 13.4606 | 86.0203 | 220.115 | 5 | 3 | 10.3473
aflow:c025b7fc0d6fcd1b | Au2Sn1U1 | 0.642032 | 14.8565 | 41.9433 | 4 | 3 | 13.283
aflow:c036327f66d3519f | O2Sn1 | 5.86964 | 52.1089 | 142.102 | 3 | 2 | 7.05277
aflow:c03920ccc13ad673 | Mg24N16 | 4.43222 | 77.5898 | 188.419 | 40 | 2 | 2.66232
aflow:c04a329e050ee0ff | Au6Ca10 | 0.642865 | 14.5547 | 38.4366 | 16 | 2 | 5.75556
aflow:c05f2543a2e6b0f9 | Ir3Sc1 | 13.4782 | 122.243 | 313.313 | 4 | 2 | 16.869
aflow:c06b0a326520c896 | Hf10Sb6Zn2 | 3.1339 | 67.6809 | 170.844 | 18 | 3 | 11.8934
aflow:c0785b0dc60c0bf0 | Ag2Er2Sn2 | 2.85643 | 38.5785 | 97.5096 | 6 | 3 | 9.07448
aflow:c079e25d7a8fa1f5 | Ga3Mg3Y3 | 5.83419 | 48.5785 | 114.91 | 9 | 3 | 4.46016
aflow:c07cb317ee589630 | Cd1P1Pt5 | 2.37478 | 56.679 | 155.059 | 7 | 3 | 16.7476
aflow:c08b23695db01790 | Tl3Y1 | 0.572749 | 11.8327 | 32.7174 | 4 | 2 | 10.7609
aflow:c08bf3e19dd4838f | Ga2Ge2Li2 | 2.72754 | 35.1859 | 86.9486 | 6 | 3 | 4.73247
aflow:c09a3d9047303b44 | O12Pb4Sr4 | 1.72959 | 49.9059 | 129.292 | 20 | 3 | 7.41335
aflow:c0a39893d84d2f99 | Br2F2Sr2 | 1.98967 | 19.0161 | 48.6159 | 6 | 3 | 4.56378
aflow:c0cb8298c01dc962 | As4Rh4Ti4 | 4.51782 | 74.0194 | 194.839 | 12 | 3 | 8.10869
aflow:c0f032a787b91baf | Ba1F2 | 2.8326 | 24.2001 | 63.3052 | 3 | 2 | 4.70666
aflow:c0f22d3d124b67a0 | Er2Ni12P7 | 2.77588 | 75.0778 | 197.814 | 21 | 3 | 8.24834
aflow:c109da9ec595b226 | H2Pd1Zr2 | 4.09036 | 38.6691 | 105.829 | 5 | 3 | 7.43419
aflow:c1108eda20c7e98a | Ba1Pd1Si3 | 5.50489 | 42.0692 | 106.066 | 5 | 3 | 5.39864
aflow:c13b804b80111c0d | Cd2Dy4Se8 | 1.04931 | 18.0784 | 48.6684 | 14 | 3 | 6.09615
aflow:c1558b66981be652 | Co2Fe1In1 | 9.14975 | 63.7306 | 156.461 | 4 | 3 | 8.01062
aflow:c1573e2e95ab4e6d | Bi4Cr4O12 | 3.78178 | 78.4726 | 203.453 | 20 | 3 | 8.41289
aflow:c166e3d34f5be769 | Ge4Ho4Mn4 | 3.76825 | 67.4118 | 165.368 | 12 | 3 | 8.89149
aflow:c16a53a9044497fa | Si6 | 7.2813 | 36.5569 | 92.9009 | 6 | 1 | 1.8354
aflow:c171a2c88ba233eb | Cd2S8Y4 | 1.80276 | 22.9125 | 61.2679 | 14 | 3 | 3.85337
aflow:c181e3747a339877 | Mn3Sb1 | 2.74435 | 30.1232 | 75.3179 | 4 | 2 | 5.97442
aflow:c18b48bc9c6f4df9 | H1K1 | 2.25259 | 9.76424 | 24.0684 | 2 | 2 | 1.47656
aflow:c18d6aeb85f16ed5 | Al8Hf4 | 8.44045 | 86.6593 | 209.289 | 12 | 2 | 7.42231
aflow:c191285bce57af5f | Ge6La8 | 2.63757 | 29.2435 | 73.6659 | 14 | 2 | 6.11369
aflow:c19235e2474b809a | Se12Tb8 | 2.01399 | 34.6457 | 88.6229 | 20 | 2 | 7.37045
aflow:c1ac86b1c7ec4a36 | Pt4Ta2 | 5.10075 | 77.6531 | 211.135 | 6 | 2 | 19.3696
aflow:c1ae03b10428ce9b | Ce1Os4P12 | 7.71658 | 119.843 | 293.273 | 17 | 3 | 7.90648
aflow:c1bd2c42aea8a59f | Au12Zn4 | 0.411514 | 27.9255 | 77.1013 | 16 | 2 | 16.1409
aflow:c1c3417f145420d8 | Ho1P2Ru2 | 14.7885 | 102.905 | 256.807 | 5 | 3 | 9.17155
aflow:c1c40da078a99fb2 | Dy4O14Ru4 | 4.26953 | 89.748 | 232.529 | 22 | 3 | 7.85734
aflow:c1c7b2fc1f3c124b | Ge6N8 | 7.73662 | 101.529 | 256.348 | 14 | 2 | 5.58696
aflow:c1cbc41955b9ba17 | Cd2O8Rh4 | 2.28708 | 47.7142 | 130.666 | 14 | 3 | 7.1842
aflow:c1d9df200a1482e9 | Ce2Ge6V2 | 5.58928 | 65.7851 | 163.88 | 10 | 3 | 7.23627
aflow:c1de3a48addb6e86 | S1Th1 | 4.37343 | 31.0218 | 84.8057 | 2 | 2 | 8.67776
aflow:c1efc9ef27886df4 | Co2Ta4 | 8.43775 | 76.5735 | 205.591 | 6 | 2 | 14.8701
aflow:c20eee5b3bd9d78c | Al1Hf1Ni2 | 3.56834 | 35.7486 | 99.9472 | 4 | 3 | 9.7077
aflow:c2384ec3a6ca5619 | Hg1Te1 | 1.19772 | 13.0427 | 34.8333 | 2 | 2 | 7.43623
aflow:c247e71c79c41148 | B8Os4Tb4 | 9.48568 | 127.495 | 316.248 | 16 | 3 | 12.2009
aflow:c254a1e890738c41 | Bi4K12Se12 | 0.455595 | 7.10923 | 18.0822 | 28 | 3 | 3.82105
aflow:c26493e7a28c7532 | Li3Si3Y3 | 7.45875 | 48.5326 | 115.771 | 9 | 3 | 3.41328
aflow:c27bd77e21eac7d6 | Pb26Rh8Sr6 | 0.325357 | 21.4623 | 56.977 | 40 | 3 | 10.3362
aflow:c282c70d0c61a7c2 | Al1Mn1Ni2 | 10.4247 | 59.9223 | 152.236 | 4 | 3 | 6.53527
aflow:c286a3280ca15bb3 | Pt4Yb2 | 3.06005 | 55.5276 | 146.163 | 6 | 2 | 16.5188
aflow:c28d9f89cd97168a | Er6Os8Si26 | 3.31543 | 85.3611 | 213.526 | 40 | 3 | 7.99933
aflow:c294c347661840e9 | Ni1Zn1 | 6.45847 | 60.7938 | 159.777 | 2 | 2 | 8.99686
aflow:c2968980189cbf94 | Ho4Os8 | 1.68806 | 47.8757 | 133.914 | 12 | 2 | 16.8682
aflow:c2b5d48f339a605f | Al2Er2Zn2 | 6.53584 | 50.5482 | 122.867 | 6 | 3 | 7.08885
aflow:c2bae074d76f81b6 | Ag1F3Zn1 | 2.57892 | 31.821 | 84.6393 | 5 | 3 | 6.06813
aflow:c2bc4c61bf28b1b2 | Al36Mg6V4 | 2.43746 | 54.8405 | 135.364 | 46 | 3 | 2.81581
aflow:c2cf9e6b1026cf5e | B4Co4W4 | 15.9685 | 196.107 | 490.547 | 12 | 3 | 13.7465
aflow:c2e0335b289201d4 | Ho3Sn7 | 1.78674 | 29.4414 | 75.7015 | 10 | 2 | 8.20642
aflow:c2ee38d28f73e121 | Al1C1Dy3 | 13.965 | 58.4699 | 139.952 | 5 | 3 | 7.4968
aflow:c2f664a520fe7a60 | Cu6Sb8Tb6 | 2.33773 | 51.2928 | 125.27 | 20 | 3 | 8.65068
aflow:c316958c47445e01 | As2Ca1Mg2 | 6.99156 | 36.2179 | 87.7188 | 5 | 3 | 3.34262
aflow:c3369be780358d85 | Ge1Mg2 | 10.8709 | 43.7212 | 101.866 | 3 | 2 | 3.06845
aflow:c3374fe3417fc247 | Er1Rh5 | 6.21426 | 77.9642 | 204.67 | 6 | 2 | 11.3062
aflow:c3388a7e220407ff | Ir6Zr10 | 2.18011 | 44.1844 | 121.549 | 16 | 2 | 11.066
aflow:c33a14007399064d | Ru1Sc1 | 12.6336 | 50.6077 | 135.174 | 2 | 2 | 7.07442
aflow:c34d90f11e416b78 | Cu2La1Si2 | 8.66599 | 69.9469 | 171.205 | 5 | 3 | 6.15171
aflow:c35317ab558919f6 | Ga1Sb1 | 4.9879 | 29.5745 | 73.3419 | 2 | 2 | 5.34788
aflow:c353667ba8b2596c | Be1S1 | 41.9976 | 83.8146 | 199.461 | 2 | 2 | 2.74602
aflow:c35b430d82eb2f11 | Er4Fe1Ga12 | 1.97578 | 47.8359 | 118.319 | 17 | 3 | 8.19215
aflow:c364e51076447dbf | Al8Co2La2 | 6.36347 | 59.6701 | 146.079 | 12 | 3 | 4.65452
aflow:c36c3c6afc041061 | Ca6N6V2 | 6.7652 | 49.56 | 124.703 | 14 | 3 | 3.12031
aflow:c38c54f6fd9ccec1 | Hf1Rh3 | 14.0859 | 114.425 | 292.864 | 4 | 2 | 13.365
aflow:c39a60600679c372 | Cs1H1 | 1.22114 | 6.97753 | 16.8483 | 2 | 2 | 3.3931
aflow:c39bb7e5c43a2690 | C1Ga1Y3 | 14.6446 | 61.5448 | 146.636 | 5 | 3 | 5.01134
aflow:c39bb8d6a0701e63 | Al8Zr4 | 10.6079 | 86.3684 | 206.467 | 12 | 2 | 4.51109
aflow:c3a10676fc88a190 | Gd3In1N1 | 7.9262 | 55.4917 | 135.443 | 5 | 3 | 8.40098
aflow:c3a17a59395aa4a7 | As1Sc1 | 18.3405 | 51.8482 | 129.173 | 2 | 2 | 4.6401
aflow:c3a69d5aafb4ec3a | In4K1 | 0.755701 | 13.7645 | 34.9764 | 5 | 2 | 5.31796
aflow:c3b5e3caace107e2 | Be26Pa2 | 11.5074 | 128.481 | 286.741 | 28 | 2 | 4.35425
aflow:c3bdc86b6fb1a7db | Cd4P8 | 2.00221 | 27.3997 | 70.7693 | 12 | 2 | 4.0421
aflow:c3c3b4f96a8f89d4 | Eu1F2 | 3.45762 | 30.4968 | 79.388 | 3 | 2 | 6.14748
aflow:c3cc01a07e4f80e0 | C1Cr1 | 92.2822 | 224.943 | 549.576 | 2 | 2 | 6.31255
aflow:c3f3d5debc9fb042 | Cu6Sb8Y6 | 2.39774 | 49.8544 | 122.694 | 20 | 3 | 7.07219
aflow:c3ff1f234732327a | Na1 | 0.92445 | 2.8828 | 7.83451 | 1 | 1 | 1.09572
aflow:c40f2f44e48bdeb9 | Bi1Ni1Y1 | 6.50141 | 49.2201 | 123.453 | 3 | 3 | 8.7978
aflow:c4132aed04864439 | O3Sr1Zr1 | 14.8962 | 87.839 | 220.898 | 5 | 3 | 5.09365
aflow:c4152f4391b750bb | Au1Sc1Sn1 | 3.66029 | 35.6477 | 93.804 | 3 | 3 | 8.43659
aflow:c422afb3ea6a5582 | B6Ir6Mg6 | 4.0235 | 77.4034 | 203.985 | 18 | 3 | 9.96053
aflow:c43242ccdc84ef23 | Ag1Cu4Dy1 | 0.583335 | 15.4923 | 44.1841 | 6 | 3 | 9.4838
aflow:c4358a51c19fcdd9 | Al3Hf1 | 18.0594 | 84.5204 | 200.785 | 4 | 2 | 6.21691
aflow:c45fd3cfd9ab3800 | K1 | 0.395712 | 1.13168 | 3.08348 | 1 | 1 | 0.889425
aflow:c461c6bc5ee6289d | In1Li1Sn1 | 2.0846 | 18.3308 | 46.5952 | 3 | 3 | 5.04155
aflow:c4644f5c0da2a257 | As8Zr4 | 6.32943 | 71.7084 | 176.511 | 12 | 2 | 6.85554
aflow:c469c0cafc7af9ff | Ca2Sn2Zn2 | 2.98148 | 25.0676 | 61.2519 | 6 | 3 | 4.9061
aflow:c46bde1662d8f473 | Br3Cs1Sn1 | 0.656047 | 8.46313 | 22.1442 | 5 | 3 | 3.92723
aflow:c4732fa16eb24522 | O14Sn4Tb4 | 4.11772 | 86.2893 | 219.659 | 22 | 3 | 7.41013
aflow:c4765ff8e73598db | In1Ni2Tb2 | 4.33489 | 35.4988 | 91.8348 | 5 | 3 | 8.93955
aflow:c47d8c45db4e7bcf | Al8Dy1Mn4 | 8.09772 | 88.9763 | 217.529 | 13 | 3 | 5.19216
aflow:c4894ff6abb39331 | Er4Os8 | 1.74336 | 48.5468 | 135.537 | 12 | 2 | 17.0044
aflow:c49eb83bd6f76091 | Pt6Sc6Sn6 | 1.99927 | 52.5606 | 136.827 | 18 | 3 | 9.78494
aflow:c4a54ec70f0e653b | Os2Si2U1 | 15.9746 | 99.258 | 249.901 | 5 | 3 | 13.0803
aflow:c4a92728a41cbf95 | La1Pd5 | 2.55141 | 44.2282 | 118.576 | 6 | 2 | 9.87832
aflow:c4bedc78c6d48e69 | Ho4Mg2Se8 | 1.32939 | 19.3267 | 51.6597 | 14 | 3 | 5.62441
aflow:c4c839a3ba80c695 | Sb1Y1 | 10.5588 | 34.4787 | 86.5656 | 2 | 2 | 5.83881
aflow:c4d6f296578f5549 | Co4Dy4Sn4 | 3.08714 | 46.2889 | 116.547 | 12 | 3 | 9.14158
aflow:c4e9f00ec0fcebca | Bi4Pd4Se4 | 0.823729 | 23.571 | 64.392 | 12 | 3 | 9.4259
aflow:c4eb6ac358d80fdd | Ge26Ir8Yb6 | 1.1444 | 50.6362 | 129.534 | 40 | 3 | 9.97856
aflow:c4fa2d3210295abd | Cu4Mn1Sn1 | 2.94325 | 50.936 | 130.537 | 6 | 3 | 8.01369
aflow:c4fc7a005d06a30b | Ca1Sn3 | 2.81985 | 24.3057 | 61.2012 | 4 | 2 | 5.83907
aflow:c50acffd8d3d6b5f | Ge26Ir8Tb6 | 1.41641 | 64.1956 | 164.684 | 40 | 3 | 9.91232
aflow:c51285e5e6e00f21 | Sb4Ta5 | 2.8749 | 37.1025 | 100.733 | 9 | 2 | 12.3605
aflow:c51f74ea099c5dc2 | N4Ni8W12 | 5.85166 | 146.432 | 378.198 | 24 | 3 | 15.1476
aflow:c526fe4983dfcffa | Bi1Y1 | 6.52194 | 30.6014 | 77.5365 | 2 | 2 | 7.78664
aflow:c52b037386823e0d | Ir4Te8 | 2.56708 | 55.0072 | 141.517 | 12 | 2 | 10.7623
aflow:c52ef7c72b7785db | F4Mg2 | 6.13146 | 49.9009 | 127.883 | 6 | 2 | 3.03918
aflow:c531e9c812d50987 | Ga1Ni2V1 | 5.6256 | 53.8583 | 146.945 | 4 | 3 | 8.17
aflow:c555fd348225f9a5 | Hf3Ru3Si3 | 10.0367 | 107.333 | 273.372 | 9 | 3 | 10.8721
aflow:c55d82bdab765f36 | As7Ho2Ni12 | 1.56181 | 52.5565 | 141.417 | 21 | 3 | 9.10395
aflow:c566d2bab17f37b0 | Dy4Li4O8 | 4.09064 | 62.2611 | 159.669 | 16 | 3 | 6.59218
aflow:c568d79d0d0e9fc8 | Ag1Mn3N1 | 16.2358 | 29.2627 | 75.2034 | 5 | 3 | 6.13433
aflow:c575fe5bdcfe8f47 | Co1O6Pt3 | 4.44125 | 76.5588 | 202.99 | 10 | 3 | 10.6579
aflow:c58a246f03486cd2 | Ge1Pt1Ti1 | 7.10184 | 54.4326 | 145.655 | 3 | 3 | 9.64567
aflow:c5976272e8f2fc30 | B6Y1 | 13.567 | 64.5407 | 172.012 | 7 | 2 | 3.70308
aflow:c59c1fbcce730c3f | Ag2Pb2Tb2 | 2.0501 | 34.0086 | 86.1905 | 6 | 3 | 10.3354
aflow:c5b17da66c84aaf6 | Co1Hf1 | 23.2757 | 75.9854 | 189.197 | 2 | 2 | 11.8094
aflow:c5c2b0c3421b7a69 | N4Nb12Zn12 | 5.03184 | 97.0605 | 243.246 | 28 | 3 | 8.13335
aflow:c5c59a10fed69262 | I1K1 | 0.525554 | 5.21968 | 13.5102 | 2 | 2 | 2.98573
aflow:c5cb9fc67bd390cc | Al1Au2Ti1 | 1.18828 | 21.1276 | 60.1559 | 4 | 3 | 11.4345
aflow:c5cd21ef451178bf | Cr2P8 | 13.7047 | 99.0583 | 232.144 | 10 | 2 | 3.84298
aflow:c5d6762a8aad6f28 | Pt1Sb1Yb1 | 1.00753 | 14.3121 | 40.1642 | 3 | 3 | 10.8716
aflow:c5dc64f9dc6b057c | Pt4Tb2 | 4.30528 | 69.6221 | 182.912 | 6 | 2 | 16.2557
aflow:c5f7deca203a8c23 | Co4Sb12 | 2.59806 | 56.2147 | 136.168 | 16 | 2 | 7.50464
aflow:c5fcd642ba5d9504 | Pt1Sn1U1 | 1.04703 | 15.8698 | 44.7612 | 3 | 3 | 11.6263
aflow:c605526226b3f42c | Cr4Nb4P4 | 9.54724 | 93.4751 | 224.906 | 12 | 3 | 6.60008
aflow:c605f44aa32358d9 | La8Rh6 | 1.22864 | 20.0513 | 54.2651 | 14 | 2 | 7.6863
aflow:c60d45627d5b258e | Ho3In3Ir3 | 1.87356 | 35.6683 | 97.0642 | 9 | 3 | 12.4383
aflow:c60ee5d60be843c0 | Ge3Pd3Ti3 | 4.10559 | 60.2413 | 158.656 | 9 | 3 | 7.77688
aflow:c61260c70de2d745 | Bi4O6 | 0.741669 | 20.0376 | 56.8632 | 10 | 2 | 8.83343
aflow:c617361aadf1a089 | Ag1P1Pt5 | 1.58553 | 44.2714 | 123.453 | 7 | 3 | 16.9141
aflow:c61cc0eba7f9d25b | Cu36In16 | 0.483051 | 41.3823 | 108.901 | 52 | 2 | 8.82938
aflow:c63288c8bd0530ac | Cd1F2 | 2.76298 | 28.4979 | 77.7472 | 3 | 2 | 6.09225
aflow:c636c0d6b75ff3c5 | As6Ru7U4 | 2.59012 | 84.6489 | 216.751 | 17 | 3 | 11.6876
aflow:c648ed3172587200 | N2Nb2 | 7.53961 | 44.4594 | 124.674 | 4 | 2 | 6.64348
aflow:c65eb974665e418b | As8Ba4Ge8 | 1.40407 | 26.9894 | 67.0085 | 20 | 3 | 5.19189
aflow:c6601606af69527b | Be4Ti2 | 28.8864 | 108.374 | 249.744 | 6 | 2 | 3.16574
aflow:c66e406677f76ccf | Ca24N16 | 1.7293 | 33.8479 | 86.9446 | 40 | 2 | 2.6069
aflow:c678ea2fec2066ee | Co2Sn1Zr1 | 9.27328 | 56.3832 | 143.242 | 4 | 3 | 8.06644
aflow:c67b818b8f839e87 | Ba1Ga4 | 2.19296 | 30.931 | 76.154 | 5 | 2 | 6.0014
aflow:c69344e41dac1391 | As2Ba1Zn2 | 3.12369 | 26.217 | 66.929 | 5 | 3 | 5.96435
aflow:c6bc297ce67afd1d | Mg3Pd3Y3 | 1.12064 | 17.0641 | 47.4627 | 9 | 3 | 5.59107
aflow:c6c8129ea67902fe | K2P2Zn2 | 3.58557 | 26.6336 | 64.2969 | 6 | 3 | 3.03607
aflow:c6d068e985f2a15e | Mn1V1 | 44.5248 | 140.948 | 349.657 | 2 | 2 | 7.20312
aflow:c6d1bca9355c3f4d | Cd2Er4S8 | 1.64969 | 23.6469 | 63.1628 | 14 | 3 | 5.41332
aflow:c6d52ea37eb98db2 | Br1Tl1 | 0.545293 | 7.94768 | 21.1487 | 2 | 2 | 7.17591
aflow:c6e8d952c35609f3 | Ba2Pb2Zn2 | 1.68172 | 21.72 | 52.5434 | 6 | 3 | 6.73766
aflow:c6eee5e705fb3446 | Ag1Pt5Si1 | 2.09432 | 54.0228 | 148.57 | 7 | 3 | 16.7856
aflow:c6f9c574d454e1c4 | C2Hf4In2 | 12.777 | 95.2567 | 229.265 | 8 | 3 | 11.2773
aflow:c6ff2a43004d6387 | Cr4S8Zn2 | 3.15726 | 41.2715 | 106.361 | 14 | 3 | 3.84545
aflow:c7040aa8f251f062 | P1Yb1 | 1.58542 | 18.2715 | 51.0598 | 2 | 2 | 7.26186
aflow:c70b5b8d0aa26bf7 | Ru4Tb10 | 1.97065 | 26.4409 | 69.6385 | 14 | 2 | 9.11245
aflow:c70e54cbc7c388ab | Hg6Mg10 | 0.804725 | 24.6303 | 62.3834 | 16 | 2 | 6.77005
aflow:c7228ec855654a31 | B2C2Mo4 | 25.5812 | 180.718 | 452.812 | 8 | 3 | 8.39864
aflow:c727db055b8c7d56 | Hf10Si6 | 6.57181 | 87.8423 | 218.259 | 16 | 2 | 10.9309
aflow:c7283e578de551e1 | Co8Ge26Yb6 | 0.998261 | 44.0664 | 113.649 | 40 | 3 | 8.3859
aflow:c75310f2c251e81b | C4Si2Ti6 | 21.176 | 134.143 | 322.844 | 12 | 3 | 4.30319
aflow:c784ea573c0e2ee7 | Dy1Te1 | 3.8945 | 22.2686 | 59.9142 | 2 | 2 | 8.25963
aflow:c78a80a4276e8729 | Ag2As2Ba2 | 2.30341 | 28.3141 | 69.8235 | 6 | 3 | 6.193
aflow:c79394e4f67f0a4d | Al9Er3Ni6 | 4.43042 | 70.9294 | 176.804 | 18 | 3 | 6.4805
aflow:c79bb5670ea37684 | Hg1Tb1 | 2.15168 | 17.6505 | 48.6297 | 2 | 2 | 11.4576
aflow:c7ba5be9d60e6bf1 | Er16In4Rh4 | 1.6392 | 35.4541 | 90.2691 | 24 | 3 | 9.56743
aflow:c7c8547134b0a199 | Co8Ti16 | 2.97081 | 50.8053 | 135.738 | 24 | 2 | 5.63146
aflow:c7dabd3c906d47e5 | Pd4Tb4 | 1.82334 | 25.9711 | 70.2903 | 8 | 2 | 9.82851
aflow:c7e4f6937e0696c1 | Al1Hf1Pd2 | 0.71177 | 13.3644 | 38.9868 | 4 | 3 | 10.5868
aflow:c80850c41a89bd06 | Al2C2Zr4 | 17.851 | 92.473 | 222.16 | 8 | 3 | 5.23903
aflow:c80fa65cecefab92 | Er4P4Pd4 | 3.59506 | 63.2667 | 161.683 | 12 | 3 | 9.55549
aflow:c818c9c770b63d37 | Hf6Ni16Si7 | 3.56475 | 96.8663 | 248.621 | 29 | 3 | 10.0406
aflow:c81fcb94fcb38f71 | P1Pt5Tl1 | 1.90176 | 50.4164 | 139.029 | 7 | 3 | 17.681
aflow:c8381e74e56f350a | O4V2 | 19.367 | 119.256 | 305.081 | 6 | 2 | 4.46159
aflow:c838d91d4681ecc7 | Er14Rh6 | 1.25479 | 23.2495 | 62.3896 | 20 | 2 | 9.951
aflow:c85391284698bd42 | Os8Y4 | 2.04602 | 51.5239 | 142.922 | 12 | 2 | 14.3669
aflow:c854f04be2146c1c | Al1Li1Si1 | 17.4072 | 55.4704 | 128.614 | 3 | 3 | 1.96564
aflow:c858bd5114fcd0ac | As2Dy2O8 | 5.04372 | 56.0443 | 146.371 | 12 | 3 | 6.15381
aflow:c85c1d1ed3ac501d | O8Re4 | 12.2838 | 150.738 | 381.475 | 12 | 2 | 11.1626
aflow:c87705861b1e6915 | Mg1Rh1 | 11.3333 | 59.0882 | 152.915 | 2 | 2 | 7.11647
aflow:c87b45dbe56f9474 | O1Sn1Yb3 | 3.976 | 45.1438 | 108.621 | 5 | 3 | 9.43152
aflow:c882f6f3d9636611 | Ni2O12Sb4 | 4.63346 | 94.3554 | 239.784 | 18 | 3 | 6.3481
aflow:c8845846637f03d9 | Ge6Ni2Y2 | 4.31842 | 64.2116 | 158.286 | 10 | 3 | 6.70126
aflow:c8a15c5939de425c | Er2Ga4Pd2 | 2.86644 | 47.4018 | 122.325 | 8 | 3 | 9.3515
aflow:c8a8f29b97b0ce02 | Cu4In1Y1 | 3.44776 | 48.8222 | 125.249 | 6 | 3 | 7.95125
aflow:c8b05327e0ba2b41 | Cd2Dy4S8 | 1.57065 | 22.924 | 61.3264 | 14 | 3 | 5.22321
aflow:c8bf0fc0acaf2a94 | C1Lu1Rh3 | 8.26097 | 82.2434 | 217.367 | 5 | 3 | 11.6376
aflow:c8e3a3fb085815fd | Er4Pt8Si4 | 2.14183 | 55.6242 | 148.589 | 16 | 3 | 14.0744
aflow:c8eb952451efb269 | Ho1Rh2Si2 | 12.1715 | 91.3351 | 230.337 | 5 | 3 | 8.76841
aflow:c8ef36d664c1938b | Er2Tl2Zn2 | 2.49661 | 39.9221 | 99.0433 | 6 | 3 | 10.6515
aflow:c9038761ebf5c2b9 | Co2P2Zr8 | 2.93078 | 33.8374 | 93.1719 | 12 | 3 | 6.77905
aflow:c90aab03829e992f | Mn1Se1 | 8.17748 | 36.1259 | 91.8746 | 2 | 2 | 5.23544
aflow:c91c8e749f62a9d4 | Au1Ti1 | 2.31474 | 41.1534 | 107.998 | 2 | 2 | 10.8797
aflow:c92050f4f517d08b | As4Ge2Zn2 | 3.08327 | 37.239 | 92.6234 | 8 | 3 | 5.13753
aflow:c9246cfad021e77d | Cu2Te2Tl1 | 1.10456 | 13.1769 | 34.8813 | 5 | 3 | 7.72734
aflow:c935637c522664f6 | Co2Sc1Sn1 | 4.41102 | 46.4576 | 118.113 | 4 | 3 | 6.68183
aflow:c93ff003ef94f343 | La4Sb8 | 1.62288 | 24.5511 | 63.874 | 12 | 2 | 6.72957
aflow:c946fe101efdf626 | As2Ca1Cd2 | 3.53399 | 30.6587 | 76.5364 | 5 | 3 | 5.58639
aflow:c954937f85e0cdcc | Al4Co2Y2 | 6.66628 | 44.5518 | 114.219 | 8 | 3 | 4.80536
aflow:c95606e8cb3cef5a | Au3Li1 | 0.445481 | 15.8944 | 44.9573 | 4 | 2 | 14.7603
aflow:c958245c609e785d | As12Co4 | 4.49766 | 81.6127 | 195.599 | 16 | 2 | 6.71269
aflow:c969067f8a3bbde9 | C8 | 161.938 | 510.47 | 1063.7 | 8 | 1 | 3.55576
aflow:c96936f1ed31e1b0 | Cd2Ho4Se8 | 1.05971 | 18.3177 | 49.3265 | 14 | 3 | 6.20238
aflow:c96ed7a989cfdc88 | Ni3P3Pd3 | 1.42184 | 34.7939 | 98.1427 | 9 | 3 | 8.68904
aflow:c9706e203eac5569 | Rb4S2 | 0.455255 | 6.06854 | 16.1621 | 6 | 2 | 3.26015
aflow:c975e8be6b9024d0 | Ge6Ru4Tb6 | 3.40201 | 52.666 | 134.469 | 16 | 3 | 9.13165
aflow:c99cd266a54d7d4e | La6Sn8 | 1.88497 | 30.3273 | 76.425 | 14 | 2 | 6.55703
aflow:c9b69af480b720a9 | Ge4Mg2Tb4 | 5.11223 | 55.8016 | 133.859 | 10 | 3 | 7.14869
aflow:c9b85a6eb23d3036 | Al8O12 | 13.7281 | 146.201 | 362.11 | 20 | 2 | 3.95526
aflow:c9c4cb2648c77793 | As4Fe4Nb4 | 3.46112 | 56.7259 | 149.539 | 12 | 3 | 7.83937
aflow:c9d8f8cf0cfaffd9 | Dy4Ge4Ir4 | 3.43509 | 61.3976 | 160.551 | 12 | 3 | 12.6581
aflow:c9dce173d43bc3b9 | Bi4Pt4Te4 | 1.16404 | 31.9049 | 85.2417 | 12 | 3 | 11.5458
aflow:c9df5d1184d1640f | C18Si18 | 16.3733 | 186.914 | 433.987 | 36 | 2 | 3.17284
aflow:c9fd91d1ff70dd06 | Au6Er6Sb8 | 1.25255 | 39.7287 | 102.488 | 20 | 3 | 10.9002
aflow:ca1726d414bf71ad | Al12Mo4 | 9.44121 | 96.931 | 234.29 | 16 | 2 | 4.78863
aflow:ca2b185ba242da1e | Ba1O1 | 7.09175 | 36.4433 | 92.9812 | 2 | 2 | 5.75725
aflow:ca4d7a192ad4d0dc | Ga6Pt6Zr6 | 3.05539 | 70.2099 | 183.246 | 18 | 3 | 11.1304
aflow:ca93f7ab4fd288a7 | Si6V10 | 10.0905 | 110.243 | 277.27 | 16 | 2 | 5.2877
aflow:ca9cdc800c9391c4 | Pt1Sn2 | 1.41719 | 22.9661 | 63.3993 | 3 | 2 | 9.98023
aflow:caa88b714d13abcc | Pd2Sn1Y1 | 1.60686 | 24.3002 | 67.8459 | 4 | 3 | 8.88971
aflow:caaa20c92838e6d6 | C2Nb4S2 | 13.942 | 95.5822 | 245.681 | 8 | 3 | 6.83503
aflow:cae69c96fac06bdd | Cu1Ho1 | 6.62784 | 34.1809 | 88.2569 | 2 | 2 | 9.18674
aflow:caeefb62a94a9b14 | Pd2Sb2Tb2 | 2.59722 | 33.8982 | 90.2122 | 6 | 3 | 9.32189
aflow:caf2d1d3a9a922c0 | As4Cu2Er2 | 4.67038 | 55.5383 | 138.584 | 8 | 3 | 8.51218
aflow:cb1589626859b7a8 | Au4Mg4Yb4 | 0.776776 | 18.6371 | 48.866 | 12 | 3 | 9.03526
aflow:cb15e9a50c142504 | Cu2Si2Tb2 | 7.81616 | 62.4009 | 152.933 | 6 | 3 | 7.3504
aflow:cb1a5c4e541f0235 | Ba1Ge12Pt4 | 0.518243 | 20.4559 | 57.3101 | 17 | 3 | 8.81013
aflow:cb1f9acfa0aecb58 | Sr1Te1 | 4.96221 | 20.1021 | 49.8468 | 2 | 2 | 4.69736
aflow:cb23330d734db36f | Ir1La1Si3 | 9.75813 | 67.3026 | 170.918 | 5 | 3 | 7.55214
aflow:cb33da202450d95b | Os8Y4 | 1.96147 | 51.8157 | 143.967 | 12 | 2 | 14.366
aflow:cb363b26a85df51d | Ir7Sc4Si6 | 6.87147 | 110.399 | 276.635 | 17 | 3 | 10.7045
aflow:cb4224749669c8a3 | As1Pd5Tl1 | 1.85416 | 46.99 | 126.264 | 7 | 3 | 11.4633
aflow:cb432b9c96163d15 | P4Zr4 | 11.9255 | 80.4661 | 201.386 | 8 | 2 | 5.39333
aflow:cb4f4dc8c948e3eb | Au2Th2 | 1.57494 | 23.0615 | 64.0123 | 4 | 2 | 12.9543
aflow:cb514034f0a5a191 | Er1Tl1 | 1.6723 | 15.1219 | 41.6502 | 2 | 2 | 11.5442
aflow:cb52ed8a982c4b0c | Pt2Si2Th1 | 6.06696 | 63.8185 | 168.832 | 5 | 3 | 12.2223
aflow:cb5b728e11e82968 | F3Mg1Rb1 | 4.52832 | 41.3677 | 102.32 | 5 | 3 | 3.93146
aflow:cb689d978d360a3a | Be5Pt1 | 25.0936 | 154.204 | 352.211 | 6 | 2 | 7.5032
aflow:cb7b0b787fcac5e5 | Ba2In8Ir2 | 1.56686 | 31.2414 | 78.2579 | 12 | 3 | 8.46776
aflow:cb8c513caf2927d5 | Bi1Ga1O3 | 10.1276 | 92.9318 | 237.421 | 5 | 3 | 9.24355
aflow:cb9594228183239e | Dy1Mg1 | 6.22953 | 22.4531 | 57.0756 | 2 | 2 | 5.72512
aflow:cb99d1be4cdd1829 | Ga1Mn1Ni2 | 10.6305 | 72.3044 | 184.297 | 4 | 3 | 7.86216
aflow:cb9cd516a1599ef5 | Al16Pd7Ti6 | 3.14955 | 69.695 | 176.865 | 29 | 3 | 5.29854
aflow:cba13995efa3f927 | Mn1O1 | 13.7516 | 62.8174 | 164.628 | 2 | 2 | 5.11069
aflow:cba87020a753df24 | Ag8S4 | 0.372196 | 13.3255 | 37.0333 | 12 | 2 | 7.2014
aflow:cbaaeced9ee69e4b | In4Ir2Sr2 | 2.15815 | 29.8131 | 76.6024 | 8 | 3 | 8.74371
aflow:cbd0cb3bc230996a | Ag2As2Sr2 | 2.74048 | 30.4051 | 75.2405 | 6 | 3 | 5.87885
aflow:cbd3163ea6fcba47 | In2N2 | 6.83377 | 54.8778 | 143.535 | 4 | 2 | 6.74396
aflow:cbda71948a93d2cb | Al1La3 | 2.3293 | 16.4821 | 43.3612 | 4 | 2 | 5.74561
aflow:cbe40e42e756b9e5 | Te1Yb1 | 5.69839 | 23.848 | 57.7582 | 2 | 2 | 7.48634
aflow:cbe4dab174b3e070 | Li1Pd1 | 3.2406 | 31.2464 | 82.3583 | 2 | 2 | 7.11074
aflow:cbf02ee2b7e7d09c | O8Pd6Sr2 | 2.37955 | 60.5386 | 159.681 | 16 | 3 | 7.52714
aflow:cbf3a14d299bd86d | Ca2In4Pd2 | 1.46322 | 25.7957 | 66.8652 | 8 | 3 | 6.71239
aflow:cbfb564cc157aeec | Si4Ti2 | 18.938 | 100.895 | 242.934 | 6 | 2 | 3.93153
aflow:cc24f154b0ce81f1 | Mn8Sc4 | 3.32358 | 33.4429 | 83.7326 | 12 | 2 | 4.00155
aflow:cc315d932b359d19 | Ca2O6Si2 | 16.9549 | 142.252 | 349.609 | 10 | 3 | 4.10812
aflow:cc3163414e93c3fa | Mg8Sr4 | 1.8252 | 16.7578 | 41.2475 | 12 | 2 | 2.409
aflow:cc3810ae5c65aacf | Al1Au2Sc1 | 0.903351 | 16.8456 | 48.0444 | 4 | 3 | 10.6327
aflow:cc52fc64aedf03b6 | In2Pd4Th4 | 1.28568 | 27.3529 | 75.171 | 10 | 3 | 10.3478
aflow:cc56002d4304615b | Al16Hf6Rh7 | 2.49561 | 59.383 | 156.636 | 29 | 3 | 8.00227
aflow:cc56846288079507 | Ca1O3Si1 | 29.3617 | 150.419 | 365.93 | 5 | 3 | 4.11037
aflow:cc5e8c89d9a3f33f | Ga9Rb3 | 0.941782 | 23.4283 | 55.9155 | 12 | 2 | 4.72787
aflow:cc641efaedc2dc1f | P2Sb2Zr4 | 8.43584 | 67.0024 | 167.949 | 8 | 3 | 6.48821
aflow:cc64bae75fe8a84a | Bi1O2Y2 | 6.52619 | 33.2069 | 85.8264 | 5 | 3 | 6.71986
aflow:cc717d6de1690f4a | Ir2Mo2 | 20.8517 | 160.574 | 411.302 | 4 | 2 | 16.0379
aflow:cc780562173bd001 | As1Tl1 | 2.06005 | 18.7576 | 48.5891 | 2 | 2 | 7.26069
aflow:cc97f77cef3a3aba | Ir4La2Si4 | 4.67868 | 68.1049 | 179.647 | 10 | 3 | 10.8786
aflow:cc9a5a5a57fa9414 | Ba2O4Zr1 | 6.45536 | 55.9163 | 142.889 | 7 | 3 | 5.81724
aflow:cca0470a5e85e41d | Ho16O24 | 2.1579 | 65.4598 | 170.674 | 40 | 2 | 8.40769
aflow:ccb8712dca6b07b0 | In2P2 | 4.10905 | 31.9778 | 81.6293 | 4 | 2 | 4.61705
aflow:ccdedd6a47814fdd | Dy1Ni2P2 | 10.1007 | 88.0928 | 221.103 | 5 | 3 | 8.17948
aflow:cced1a1a102b3c48 | Eu1O3Ti1 | 14.8487 | 106.448 | 267.513 | 5 | 3 | 6.58174
aflow:cd03036b6ea1706d | Ca2In4O8 | 2.30697 | 40.4029 | 109.185 | 14 | 3 | 5.42539
aflow:cd0de172397640ab | Cu4Er1Pd1 | 1.80705 | 33.9239 | 92.6459 | 6 | 3 | 10.0323
aflow:cd110a5368819391 | Ho4Rh4Zn4 | 1.3582 | 34.2526 | 93.9506 | 12 | 3 | 10.0381
aflow:cd1e611bc5b35a8e | B6C2Nb6 | 21.5358 | 186.406 | 456.299 | 14 | 3 | 7.2035
aflow:cd218b45a20c9d02 | Ag1Ti2 | 9.66728 | 52.3196 | 134.689 | 3 | 2 | 6.20448
aflow:cd335767e53fce83 | Ru3U1 | 13.0296 | 103.304 | 271.311 | 4 | 2 | 13.9687
aflow:cd3533e558e1c032 | Cd1Hg2Ti1 | 0.727401 | 20.7841 | 55.5286 | 4 | 3 | 10.7575
aflow:cd53e7610b132878 | Dy1Ir1Si3 | 8.26774 | 60.7828 | 158.217 | 5 | 3 | 8.55633
aflow:cd5e871a1c5af012 | Fe2Ge1Ti1 | 23.2667 | 137.164 | 335.003 | 4 | 3 | 7.8317
aflow:cd60240c094a6261 | Co2Nb1Sn1 | 4.34209 | 59.3791 | 152.101 | 4 | 3 | 8.7218
aflow:cd774a3204be56af | Ga4Zr6 | 7.08747 | 66.3969 | 166.544 | 10 | 2 | 6.83248
aflow:cd7a7ed413f1e66a | Ag2Sn2Sr1 | 1.08503 | 18.1047 | 47.8532 | 5 | 3 | 6.65117
aflow:cd7a9aa6417fb341 | Os2 | 50.7919 | 257.753 | 638.325 | 2 | 1 | 22.211
aflow:cd7dedbd84a6e2f8 | Cl3Cs1Pb1 | 0.719095 | 9.40627 | 24.6839 | 5 | 3 | 3.93047
aflow:cdb000669727f2ba | Cd2Hf2 | 4.22505 | 33.9353 | 89.1782 | 4 | 2 | 11.1119
aflow:cdbe97e96d2d1cf1 | Mo1Pt2 | 14.0742 | 124.4 | 324 | 3 | 2 | 17.6655
aflow:cdd7847fb7e8b974 | K4Na4S4 | 1.12346 | 15.7058 | 38.9945 | 12 | 3 | 2.04144
aflow:cdd80b42cdffa73e | Ba4F12Pd2 | 0.756364 | 19.3463 | 51.6564 | 18 | 3 | 4.78775
aflow:cdda0a8539ee985a | Ho1Tl1 | 1.77377 | 15.6186 | 42.9118 | 2 | 2 | 11.3855
aflow:cddfd2c4f05954bb | Hf4Ni4Sn2 | 4.57668 | 63.9648 | 166.195 | 10 | 3 | 11.604
aflow:cdee195b951f5d51 | Au16Hf4 | 0.666121 | 40.7912 | 111.699 | 20 | 2 | 17.8609
aflow:cdfdcf7fda69670c | N1Zr1 | 21.7905 | 67.8431 | 180.709 | 2 | 2 | 5.62054
aflow:ce00fa721b5a6996 | La4O12Y4 | 3.70853 | 60.7135 | 157.881 | 20 | 3 | 5.78322
aflow:ce038afcf4745823 | Al16Os7Zr6 | 3.10511 | 67.4341 | 177.237 | 29 | 3 | 8.11412
aflow:ce09cfb3c14be330 | Rh3Sn3Zr3 | 3.49046 | 50.8381 | 136.119 | 9 | 3 | 8.90517
aflow:ce29391dc938bbb0 | B8Hf2Ir6 | 6.26813 | 106.626 | 281.721 | 16 | 3 | 15.2006
aflow:ce38ff6bfa92b678 | Hf6In8 | 2.02166 | 39.4084 | 101.526 | 14 | 2 | 10.04
aflow:ce3ba93409efd35e | La8Ru8Sn24 | 0.683262 | 31.678 | 84.3654 | 40 | 3 | 8.01255
aflow:ce45017fa6450d35 | Fe3Ge3 | 3.23645 | 37.977 | 98.2245 | 6 | 2 | 6.36881
aflow:ce4acf66f2425d3e | Cu1Rh2Sn1 | 4.86328 | 58.7645 | 158.007 | 4 | 3 | 10.6504
aflow:ce610cb49c8c7990 | In1Te1 | 2.05305 | 17.4665 | 45.8348 | 2 | 2 | 6.5432
aflow:ce620ffad6e99ca9 | Ag2Tb1 | 1.69739 | 22.0175 | 59.4639 | 3 | 2 | 9.41976
aflow:ce621a8d06b6896b | Au2Dy1 | 2.62348 | 36.2354 | 96.6597 | 3 | 2 | 14.6844
aflow:ce6cffc596e0806b | Ga2N2 | 18.5123 | 105.985 | 264.616 | 4 | 2 | 5.98944
aflow:ce75176bf54e8399 | Pt2Sc1Sn1 | 1.47765 | 27.5803 | 77.6129 | 4 | 3 | 12.5084
aflow:ce98f1f2db8e7b29 | Hg2Sn2Sr2 | 1.37049 | 22.2914 | 55.7765 | 6 | 3 | 7.48359
aflow:ce9b51fb3bdefaaa | Cd1Hf2 | 5.77528 | 36.2211 | 96.72 | 3 | 2 | 11.8244
aflow:ce9f67f08cd44654 | Ga4Li4S8 | 1.87859 | 22.0807 | 56.7121 | 16 | 3 | 2.85776
aflow:cea75a0f94945ef0 | Na2 | 1.03373 | 4.32634 | 11.2076 | 2 | 1 | 1.09329
aflow:ced3dcb9433e147f | Li1Pt7 | 2.33658 | 72.8693 | 195.707 | 8 | 2 | 19.0294
aflow:cee03421b2f2db1e | Pt1Sb1Sc1 | 6.8049 | 51.0477 | 132.621 | 3 | 3 | 9.09756
aflow:cef2bb57f72ad9e2 | Ru4Se8 | 5.15647 | 88.8335 | 216.559 | 12 | 2 | 7.87992
aflow:cf060bdbadd996c5 | C4Ge2Ti6 | 17.5326 | 124.592 | 301.284 | 12 | 3 | 5.15786
aflow:cf0f068c99c6f727 | Ba1Se1 | 3.18191 | 17.3248 | 45.2551 | 2 | 2 | 5.54953
aflow:cf2155c717288f48 | Cu2Ga1Sc1 | 2.76616 | 30.1824 | 82.2193 | 4 | 3 | 6.57398
aflow:cf310d2042303802 | Ca2Ni4 | 2.38519 | 38.6512 | 100.042 | 6 | 2 | 5.67441
aflow:cf3ef46b038e70fa | Dy1Se1 | 4.56498 | 27.9646 | 75.3095 | 2 | 2 | 8.38267
aflow:cf40cb0bd363aec2 | K8Te12 | 0.378655 | 7.21324 | 18.6552 | 20 | 2 | 3.96479
aflow:cf4537f3f53c76be | As3Na3Sr3 | 2.50784 | 26.1878 | 62.7529 | 9 | 3 | 3.73347
aflow:cf4fc189035f31c6 | Pd8Si4Y4 | 2.00223 | 46.4513 | 124.124 | 16 | 3 | 7.73592
aflow:cf50d9b9fe60f66f | In8Ir1Yb2 | 1.07897 | 28.1779 | 71.2566 | 11 | 3 | 8.97928
aflow:cf764a1116e300c1 | N4Os8Zr16 | 3.89807 | 84.8749 | 222.018 | 28 | 3 | 10.4434
aflow:cf9657d40d9da190 | B6Pu1 | 20.6604 | 99.2488 | 244.447 | 7 | 2 | 7.40462
aflow:cfad5bdff5d83557 | N1Zr1 | 50.9792 | 151.187 | 376.531 | 2 | 2 | 7.09623
aflow:cfb1c96108ef47c1 | Dy3Ge3Li3 | 4.5721 | 47.6093 | 114.345 | 9 | 3 | 6.57037
aflow:cfbceda193fc9a79 | Cd1Li2Pb1 | 0.775195 | 11.4381 | 30.7218 | 4 | 3 | 6.48701
aflow:cfcaed811a14588c | In2Ir1Li1 | 3.03407 | 41.1162 | 109.442 | 4 | 3 | 10.4329
aflow:cfd5feaf28197208 | Ho2 | 14.7772 | 30.9191 | 74.8137 | 2 | 1 | 8.7312
aflow:cff1d3ae6b3f4da2 | Ca5P8 | 5.15397 | 37.5381 | 90.8363 | 13 | 2 | 2.52493
aflow:d00a3e343afa83f9 | Ru3Zr1 | 10.5979 | 62.9049 | 170.811 | 4 | 2 | 10.3711
aflow:d01371eb46ecbd32 | Ag4Ba4 | 0.713274 | 10.9346 | 27.8008 | 8 | 2 | 5.43203
aflow:d02fa8ced352ee4a | Au1Li2Sb1 | 1.33941 | 19.6196 | 52.2545 | 4 | 3 | 7.58853
aflow:d03b8a2bb448d3bc | Ag4Te4Tl4 | 0.233306 | 10.6828 | 29.1274 | 12 | 3 | 8.38964
aflow:d047bbe542b179c3 | Hg1P1Pd5 | 1.32462 | 37.1391 | 102.824 | 7 | 3 | 11.4014
aflow:d08800926a9f9cb1 | Nb1Pd2 | 8.80441 | 75.0037 | 199.61 | 3 | 2 | 10.6784
aflow:d0a55d728d4cfcac | As12Ir4 | 4.27824 | 84.4788 | 208.273 | 16 | 2 | 8.81654
aflow:d0a676571ed2778b | B6Er1 | 10.3357 | 59.8431 | 160.624 | 7 | 2 | 5.65502
aflow:d0aac9dbe8bc5283 | Cu4Mn4P4 | 2.85313 | 38.7041 | 101.983 | 12 | 3 | 5.53692
aflow:d0afa174edb8a1e1 | Ir4Lu4Si4 | 5.66882 | 82.2703 | 210.004 | 12 | 3 | 12.8391
aflow:d0b1587a005afacc | Ru4Sb4 | 5.17231 | 70.3584 | 181.078 | 8 | 2 | 9.90953
aflow:d0b42c6f6671463c | Rh8Sb4 | 1.8218 | 51.3127 | 139.998 | 12 | 2 | 11.2281
aflow:d0c29ad69c95c8f2 | Mo2Pt2 | 15.1277 | 132.32 | 340.65 | 4 | 2 | 15.718
aflow:d0c93a9396dc599e | Cl1Na1 | 2.12177 | 13.4547 | 34.2024 | 2 | 2 | 2.12681
aflow:d0d4eb0ea07a225e | Er1Rh3Si2 | 11.2776 | 101.238 | 255.322 | 6 | 3 | 9.29463
aflow:d0da76ce0d341dfc | Ni2Sc2Si6 | 9.86156 | 82.0895 | 201.702 | 10 | 3 | 4.05883
aflow:d0dc48d85d0738ff | Sn4Th2 | 3.36927 | 37.4794 | 95.6784 | 6 | 2 | 8.64915
aflow:d0e80731a317f7d6 | H2Zr1 | 3.53136 | 25.1683 | 71.0583 | 3 | 2 | 5.60731
aflow:d0f2ba9345aa22a0 | C2Er10Ge6 | 2.76594 | 45.6871 | 115.38 | 18 | 3 | 9.0417
aflow:d1037ea3cb12a75b | As12Co4 | 4.72015 | 81.4805 | 193.779 | 16 | 2 | 6.71189
aflow:d11e5747fb179dd4 | Ir1Nb1 | 20.5383 | 95.7959 | 255.781 | 2 | 2 | 14.7801
aflow:d1246d2705c13619 | As2Ba1Cu2 | 2.51726 | 26.2641 | 68.704 | 5 | 3 | 6.63053
aflow:d13e19bd2ad8bff6 | Pd2Sr2Tl4 | 0.514134 | 14.0579 | 37.7231 | 8 | 3 | 9.4226
aflow:d145209fb6e7e5ee | Ag2Bi2Ca2 | 1.52037 | 21.138 | 54.3232 | 6 | 3 | 7.17536
aflow:d146f4324e1aee9e | La4O14Zr4 | 5.3462 | 81.8649 | 208.968 | 22 | 3 | 5.78358
aflow:d159650df5b1e2ad | Ge6Ho4Rh7 | 3.69123 | 76.7779 | 194.274 | 17 | 3 | 10.3072
aflow:d167ec17eb2dc07c | N2Se1Th2 | 8.74277 | 52.9254 | 136.93 | 5 | 3 | 8.52653
aflow:d176291d7c976b5c | Ag2Li1Sn1 | 0.82723 | 17.5022 | 47.3058 | 4 | 3 | 7.38436
aflow:d177d66e077ae060 | Cl8Cu2Rb4 | 0.561956 | 7.58727 | 19.4353 | 14 | 3 | 2.9721
aflow:d17fe7d5d20013f6 | Ca1F3K1 | 2.89107 | 25.1503 | 64.2677 | 5 | 3 | 2.51041
aflow:d1883835918feb41 | Al2Li2Te4 | 1.53133 | 13.8082 | 35.5693 | 8 | 3 | 3.90229
aflow:d18edb1550aa79c9 | In2Li1Pd1 | 1.63892 | 26.4754 | 70.0897 | 4 | 3 | 7.84264
aflow:d191af1523eac582 | P4Rh4Se4 | 5.88263 | 89.2896 | 221.165 | 12 | 3 | 7.02443
aflow:d19f535bb9f1b963 | Ga1Li2Pt1 | 2.29366 | 30.1921 | 80.7036 | 4 | 3 | 8.37868
aflow:d1a20f2b9212802b | Sn3Yb1 | 2.45641 | 23.9784 | 60.0607 | 4 | 2 | 7.89209
aflow:d1a53bdc84b5275a | Cr2O4 | 9.66821 | 102.965 | 263.054 | 6 | 2 | 4.65182
aflow:d1acbf7cd6bbd917 | Al1As1 | 11.6444 | 39.3252 | 98.7682 | 2 | 2 | 3.59166
aflow:d1b287b9e3a4ae43 | P4Ru4 | 10.1537 | 97.9619 | 251.696 | 8 | 2 | 8.03983
aflow:d1be70e9ca68950f | Al1N1Tb3 | 10.6901 | 65.2431 | 156.845 | 5 | 3 | 7.75077
aflow:d1c5346be7fd2d90 | B4Fe4W4 | 10.6777 | 141.685 | 356.298 | 12 | 3 | 12.3154
aflow:d1c53dfc3ace44df | Bi4Ir4O14 | 3.29991 | 83.3448 | 216.846 | 22 | 3 | 10.7112
aflow:d1c8f9461fb3b1dc | Au2Ca4N2 | 2.76581 | 30.1224 | 76.955 | 8 | 3 | 5.98547
aflow:d1d764ad10d0eb67 | C1Y1 | 4.12962 | 15.3201 | 43.2998 | 2 | 2 | 4.10771
aflow:d1f95cf6caa4c50b | N4V12Zn8 | 6.90964 | 121.063 | 297.593 | 24 | 3 | 6.8765
aflow:d1fa435773b889e8 | Ag3Ca3P3 | 3.21762 | 40.6839 | 100.65 | 9 | 3 | 4.84968
aflow:d1fd17e61cdce493 | Cu1I1 | 1.2584 | 13.8328 | 36.9795 | 2 | 2 | 5.60643
aflow:d21eda9fc978e2f8 | H1Pd1 | 3.1288 | 38.0427 | 106.584 | 2 | 2 | 10.355
aflow:d223febce8427b9d | Li2P2Sr2 | 6.00183 | 37.2487 | 87.3181 | 6 | 3 | 3.09885
aflow:d225fa42d1b8aadd | Mg2Rh1 | 10.5141 | 42.8662 | 106.624 | 3 | 2 | 4.9333
aflow:d226f2bda7fcf6b8 | Ba4Ge4Pt4 | 0.95124 | 22.5945 | 60.7799 | 12 | 3 | 8.43713
aflow:d22da2f6406b0a39 | Cu6Ho6Sb8 | 2.16293 | 50.3684 | 124.191 | 20 | 3 | 8.8704
aflow:d25e3679e0ac111b | Au4Cd4Yb4 | 0.448128 | 17.6688 | 47.4778 | 12 | 3 | 10.9145
aflow:d28694a0827a1a1c | Si106 | 1.19836 | 37.3386 | 94.181 | 106 | 1 | 1.97553
aflow:d28c5371ec80d3c4 | B8C8Sc4 | 23.7205 | 145.689 | 346.707 | 20 | 3 | 3.15186
aflow:d2ab410fef99ea61 | C1Ta1 | 61.4198 | 201.073 | 497.51 | 2 | 2 | 14.0117
aflow:d2adbe239dba6d07 | Ga4Sc2 | 4.56328 | 45.156 | 113.876 | 6 | 2 | 5.50022
aflow:d2bed74bc81630a5 | Ca3Hg1 | 1.26658 | 9.477 | 25.1002 | 4 | 2 | 4.00798
aflow:d2db0df3744c01b0 | Cr4Cu2S8 | 1.90054 | 30.6237 | 81.7808 | 14 | 3 | 3.92648
aflow:d3110dbb278d254e | Ga9Ru3Y3 | 3.17841 | 59.7322 | 152.047 | 15 | 3 | 7.52682
aflow:d3311cbd31908b52 | Ag1Er1 | 3.68224 | 28.3288 | 74.2923 | 2 | 2 | 9.71511
aflow:d334a6eb4253fef4 | B4Hf6Ir10 | 5.47436 | 120.549 | 312.693 | 20 | 3 | 17.5394
aflow:d33c38b67049c6ed | Ga1Ni2Ta1 | 5.1066 | 52.5628 | 144.391 | 4 | 3 | 11.5183
aflow:d344733c9e2e5850 | Fe2Rh4S8 | 2.09748 | 48.4032 | 126.261 | 14 | 3 | 5.10972
aflow:d35078f68a51dab1 | Cd4O8Si2 | 3.10276 | 54.0755 | 145.121 | 14 | 3 | 6.1915
aflow:d3618ed7c3ce4ee7 | Bi1Na1 | 1.96675 | 14.1892 | 36.836 | 2 | 2 | 6.69754
aflow:d36b4ecc3f087f42 | Ni4P4Th2 | 4.54789 | 66.8826 | 175.02 | 10 | 3 | 8.713
aflow:d372ab38d2299b07 | Ge3Ir1Sr1 | 4.09047 | 41.72 | 107.923 | 5 | 3 | 8.0435
aflow:d37e4960882fc823 | O8Rh4Zn2 | 4.08247 | 67.0954 | 178.611 | 14 | 3 | 7.06112
aflow:d38172f10ef5d9e8 | C3W6 | 13.6675 | 152.427 | 395.937 | 9 | 2 | 16.3339
aflow:d3a0fe89c0f579b7 | Cd4Co4Dy16 | 1.29919 | 26.8854 | 68.7938 | 24 | 3 | 9.08709
aflow:d3aa24a7307877b5 | Ag10S8Sb2 | 0.475357 | 11.7082 | 31.6223 | 20 | 3 | 5.92631
aflow:d3aba0b4e3ac4051 | N3Nb4 | 20.6183 | 148.011 | 377.91 | 7 | 2 | 8.08764
aflow:d3b5e44b5f6f4a9c | B2Tc2 | 40.9345 | 192.011 | 473.727 | 4 | 2 | 8.52328
aflow:d3be042aa826ac30 | B14Re2Y6 | 13.8413 | 142.337 | 334.412 | 22 | 3 | 6.66916
aflow:d3d16a5555e1d1d0 | Mo12N4Ni8 | 6.27578 | 130.709 | 336.911 | 24 | 3 | 9.38632
aflow:d3f599fbb3b1ce30 | Pt4Y12 | 1.03128 | 15.4238 | 42.4017 | 16 | 2 | 6.94227
aflow:d3ff64cbbc976ffe | O14Ru4Y4 | 4.75822 | 88.5913 | 229.584 | 22 | 3 | 6.01864
aflow:d42040244c5945cd | As2K2Mg2 | 3.14272 | 18.8445 | 46.124 | 6 | 3 | 2.78991
aflow:d42847d039d9c6d9 | Ca2Si1 | 5.93538 | 19.9813 | 50.8018 | 3 | 2 | 1.9561
aflow:d42ce9cbb464a437 | Cr2Cu2O4 | 4.84194 | 54.3513 | 145.818 | 8 | 3 | 5.32897
aflow:d42ec20d3cab5a59 | Ca4In4Rh4 | 1.29388 | 23.9095 | 64.2741 | 12 | 3 | 6.5103
aflow:d43abd3deaeccc51 | Al1Bi1O3 | 15.9342 | 115.826 | 288.611 | 5 | 3 | 8.63886
aflow:d43fa03e0143372f | Cd1Pt2Zn1 | 3.68847 | 57.322 | 153.104 | 4 | 3 | 15.1517
aflow:d446f545e0742e02 | Au2Dy2Ge2 | 3.12127 | 44.4089 | 114.383 | 6 | 3 | 11.3034
aflow:d466c5b24118e5e7 | O4Pt2 | 6.02233 | 91.9551 | 242.414 | 6 | 2 | 11.1822
aflow:d473826a81704bf2 | Ge4La4 | 3.95728 | 39.2344 | 97.4948 | 8 | 2 | 6.44585
aflow:d4788fe8ddc60b6f | C1Dy3In1 | 11.5559 | 59.957 | 143.246 | 5 | 3 | 8.53973
aflow:d4a66226ac320e53 | Ca4Mg4Si4 | 5.19726 | 40.9523 | 97.1608 | 12 | 3 | 2.2339
aflow:d4b97fce6374db51 | H3Ni1Yb1 | 5.01748 | 54.5583 | 137.168 | 5 | 3 | 8.97588
aflow:d4c7ccfcfabd8a78 | As12Co4 | 4.56055 | 81.7741 | 195.462 | 16 | 2 | 6.71407
aflow:d4d11970ae4cf3d4 | O24Y16 | 2.64266 | 62.2962 | 162.422 | 40 | 2 | 4.89501
aflow:d4d387623eeff515 | La2Pd2Sb2 | 2.86877 | 34.142 | 89.659 | 6 | 3 | 7.86148
aflow:d4d71d73b26b7913 | As1Ca3Cl3 | 3.41371 | 25.198 | 61.7991 | 7 | 3 | 2.58734
aflow:d4e50abedae3225e | Ge7Hf6Ni16 | 2.23128 | 76.981 | 201.885 | 29 | 3 | 10.8693
aflow:d4edd59d4fe53d89 | F4Ni2 | 3.64776 | 42.0406 | 112.331 | 6 | 2 | 4.66168
aflow:d4eddbd6a353d061 | Au4Er8 | 1.00377 | 20.7146 | 56.0509 | 12 | 2 | 11.5358
aflow:d4fcfa0bda62b2b6 | Au2Th1 | 3.02712 | 36.9856 | 99.2318 | 3 | 2 | 14.4681
aflow:d50bd9aca24839f0 | Al3Dy1 | 8.66879 | 48.4342 | 118.983 | 4 | 2 | 5.03057
aflow:d50fa8fcbdd4d38c | O4S2Sc4 | 9.06028 | 66.2702 | 170.666 | 10 | 3 | 3.57596
aflow:d510f7486a065dba | Ir4P12 | 7.5618 | 114.534 | 279.913 | 16 | 2 | 7.23799
aflow:d52b0022ad90146e | Al4Pt8 | 2.13756 | 59.3576 | 162.125 | 12 | 2 | 15.795
aflow:d52e440e9529cc6d | O3Ru1Sr1 | 4.93488 | 76.2901 | 195.41 | 5 | 3 | 6.12877
aflow:d53254a247baa5b7 | Al8Zr10 | 4.15339 | 46.061 | 119.961 | 18 | 2 | 5.20961
aflow:d53b439bbbbad9b9 | O24Tl16 | 0.474624 | 31.9501 | 87.1982 | 40 | 2 | 9.72744
aflow:d53b5190863cc376 | P1Tl1 | 3.16604 | 24.8606 | 63.3123 | 2 | 2 | 6.84213
aflow:d545689b2e3aed45 | Ir4Li8Mg4 | 1.23355 | 25.9173 | 68.6055 | 16 | 3 | 6.53918
aflow:d556e520fbda64b1 | Al2Au2O4 | 4.9083 | 68.0651 | 179.471 | 8 | 3 | 9.25458
aflow:d57c353d5e7d36ea | Co4S4Sb4 | 5.42072 | 79.031 | 187.209 | 12 | 3 | 7.0335
aflow:d5826e5e5181d54c | Li1Pb1Pd2 | 0.57286 | 15.127 | 42.9227 | 4 | 3 | 10.4441
aflow:d593ce062e073630 | La3Mg3Tl3 | 2.03432 | 29.6861 | 73.8929 | 9 | 3 | 6.97637
aflow:d59c6ae99050de55 | Ni2P2Ta8 | 8.04433 | 104.714 | 270.117 | 12 | 3 | 14.1044
aflow:d5a6aeb932a9e196 | Fe1La1O3 | 13.9237 | 92.5981 | 234.697 | 5 | 3 | 6.40838
aflow:d5aca1c46711cc60 | Nb10P2Si6 | 5.89999 | 79.2017 | 206.991 | 18 | 3 | 6.69011
aflow:d5adc38fa8b953cf | Al1Zr3 | 13.9246 | 56.7269 | 143.478 | 4 | 2 | 5.93
aflow:d5b4a2bd84341848 | Ag4O4Rb4 | 0.545209 | 10.1089 | 26.5858 | 12 | 3 | 4.47728
aflow:d5b672c7928a8d6a | C1Rh3Sc1 | 9.87466 | 87.5244 | 230.738 | 5 | 3 | 8.80005
aflow:d5bcd95c472ed381 | B1Ni6Si2 | 5.82174 | 77.5816 | 206.437 | 9 | 3 | 7.64974
aflow:d5c15517b8665073 | Ce1Zn1 | 6.13501 | 29.9636 | 78.0103 | 2 | 2 | 7.43491
aflow:d5c51266525c72cc | Rh4Si4Y4 | 5.32446 | 60.1363 | 154.943 | 12 | 3 | 6.73204
aflow:d5d6892e186b409e | Ge2Sn2Tb2 | 4.05561 | 40.7316 | 101.414 | 6 | 3 | 7.9651
aflow:d5d8c218ad74d303 | Cl1K1 | 1.23719 | 9.47221 | 24.5662 | 2 | 2 | 2.22039
aflow:d5e5b45e280589f4 | Fe2In2O6 | 1.88724 | 67.9403 | 178.923 | 10 | 3 | 5.93802
aflow:d5ed427be3fdc992 | P2Pd2Sr1 | 4.28747 | 49.5872 | 128.481 | 5 | 3 | 6.76313
aflow:d5f8ae327ad270d9 | Al8Ba4Si8 | 2.4526 | 35.8531 | 88.9833 | 20 | 3 | 3.47554
aflow:d5fbf49b996f3f8e | Ge4Ho4Mg2 | 4.93397 | 57.8055 | 139.192 | 10 | 3 | 7.49179
aflow:d60381257f6b92b6 | B4C4Tb2 | 19.4036 | 112.461 | 277.379 | 10 | 3 | 6.48012
aflow:d61106f1b7aa59d4 | Ir5Sn7 | 1.91967 | 50.7673 | 134.784 | 12 | 2 | 11.9613
aflow:d611e813a85efcb0 | Ag2I2 | 0.191901 | 5.08336 | 14.3149 | 4 | 2 | 5.30413
aflow:d632b7e2e03f62e8 | Ga12Pd1Y4 | 2.66597 | 54.3749 | 131.379 | 17 | 3 | 6.67044
aflow:d63b3d98960b8a00 | Hg1Se1 | 1.04403 | 13.9983 | 38.9134 | 2 | 2 | 9.53909
aflow:d63cc0a05a52c00f | Ag1Mg1Sb1 | 1.19644 | 13.5164 | 37.446 | 3 | 3 | 5.90782
aflow:d64cf23933c2a0e4 | Bi1Dy2O2 | 6.01725 | 34.6725 | 89.425 | 5 | 3 | 9.1897
aflow:d64db9afae4c16aa | Te1U1 | 3.22 | 20.2422 | 54.3956 | 2 | 2 | 9.1945
aflow:d6559f2e85efc60a | Sn4Y2Zn2 | 2.33702 | 31.7824 | 81.1505 | 8 | 3 | 6.75084
aflow:d67726ba2285ad37 | N4Nb4 | 14.9873 | 128.417 | 336.856 | 8 | 2 | 8.04035
aflow:d67acb31a621d6d8 | Al8Dy12 | 2.15715 | 30.8928 | 78.9393 | 20 | 2 | 6.98055
aflow:d6855b652e1d45f7 | O3Pb1Zr1 | 9.84373 | 76.5572 | 197.262 | 5 | 3 | 7.71287
aflow:d698f685b0961bd3 | Bi2O8V2 | 3.72026 | 37.4898 | 101.045 | 12 | 3 | 6.02418
aflow:d6c99e9be3bdcc51 | In3Pd2 | 1.52235 | 37.7439 | 99.1622 | 5 | 2 | 9.11271
aflow:d6cb5fa9b12ad8ad | N1Tl1 | 4.82195 | 49.134 | 128.126 | 2 | 2 | 11.9114
aflow:d6e8878db8c79997 | K12Sb4Te12 | 0.34716 | 5.4716 | 13.9416 | 28 | 3 | 3.50619
aflow:d6f010030d72ed38 | Mn1Pb1Rh2 | 3.53935 | 51.6306 | 137.923 | 4 | 3 | 11.6684
aflow:d703536143aae71d | Dy4Ni4P4 | 4.40975 | 65.3667 | 167.576 | 12 | 3 | 8.35678
aflow:d71692d1991ba185 | Cd33La3 | 0.321074 | 27.198 | 70.0855 | 36 | 2 | 8.13413
aflow:d71d07cdd5ecf61b | Ag2Bi2Ca2 | 1.44134 | 19.2232 | 49.5676 | 6 | 3 | 7.11869
aflow:d730f802335716fc | Ca4Ge8Li4 | 2.06813 | 29.2933 | 71.758 | 16 | 3 | 3.75774
aflow:d73b0934ea26239d | Be26Sr2 | 14.5127 | 116.007 | 247.17 | 28 | 2 | 2.42047
aflow:d747bd4ffc1c3a31 | Au2Tb1 | 2.42162 | 34.3779 | 92.1049 | 3 | 2 | 14.4523
aflow:d7486a814fe4eaea | Al1C1Sc3 | 22.7795 | 80.5124 | 189.302 | 5 | 3 | 3.01083
aflow:d74b868516d839b8 | Dy8S12 | 2.42768 | 38.8811 | 100.64 | 20 | 2 | 6.47979
aflow:d74f6bcfd89bfc28 | Cu2Na2Se2 | 1.84977 | 20.5919 | 52.8768 | 6 | 3 | 4.6964
aflow:d7541a64a6187dd2 | Ni1Sn1U1 | 2.47439 | 26.9159 | 72.4807 | 3 | 3 | 9.84958
aflow:d76ed031097bc0bf | Er1Ni1Sb1 | 8.97732 | 58.0298 | 144.156 | 3 | 3 | 9.25808
aflow:d7725dfc4e67231f | Cu2Er2Pb2 | 2.79132 | 40.1552 | 100.981 | 6 | 3 | 10.8171
aflow:d777d711551d8ca1 | Cs2H4Mg1 | 1.50805 | 11.7143 | 28.3713 | 7 | 3 | 3.52934
aflow:d778b13b108a18d4 | In4Li4Se8 | 0.822096 | 13.5197 | 35.3719 | 16 | 3 | 4.28395
aflow:d78310bea3777178 | Cd2La1 | 2.62684 | 21.095 | 54.6272 | 3 | 2 | 7.3343
aflow:d78aa7a19394adb5 | Ca2Ge2N4 | 6.24277 | 50.2937 | 131.535 | 8 | 3 | 4.31952
aflow:d7ab8c656ef3d930 | Cd4Sr2 | 0.715945 | 13.7992 | 36.3798 | 6 | 2 | 5.8402
aflow:d7af12a25c0d430e | Au2Zr6 | 3.14792 | 41.1993 | 110.362 | 8 | 2 | 9.23525
aflow:d7c8a385639a4031 | Cu2Dy2Sn2 | 4.33028 | 46.6432 | 116.129 | 6 | 3 | 8.59465
aflow:d7cf31af15fb72a8 | Cu1Zr2 | 9.17171 | 45.4699 | 120.015 | 3 | 2 | 6.94907
aflow:d7ede21cac9ab06a | Rh8Sn4 | 1.50651 | 56.6696 | 153.147 | 12 | 2 | 10.9952
aflow:d7f164ab4add4aad | Au2Dy2Sn2 | 2.77216 | 40.8505 | 104.12 | 6 | 3 | 11.0131
aflow:d7f3c7cbcc4978f2 | F3Mg1Na1 | 5.40741 | 42.3804 | 106.174 | 5 | 3 | 2.80405
aflow:d8062a4e068bf5b6 | Br1O1Rb3 | 0.773636 | 10.0861 | 25.1206 | 5 | 3 | 3.37381
aflow:d80a8198ef249337 | Bi1Li1 | 1.15101 | 10.2563 | 28.185 | 2 | 2 | 7.51436
aflow:d80cdbcb68b4082e | N1Sb1Sr3 | 5.80746 | 38.2214 | 89.7518 | 5 | 3 | 4.66575
aflow:d813f6a5ec585609 | C2Dy10Ge6 | 2.65673 | 43.1529 | 109.216 | 18 | 3 | 8.52982
aflow:d839a1ab008cf485 | Cu2S8Zr4 | 2.46149 | 29.8649 | 80.156 | 14 | 3 | 4.33089
aflow:d843347666787469 | Mo2Rh2 | 13.0106 | 97.986 | 261.199 | 4 | 2 | 11.1261
aflow:d852634bea6c15c2 | B6Th1 | 17.3902 | 106.696 | 271.106 | 7 | 2 | 6.85604
aflow:d8658d45b42df8d1 | Au1Bi1Ca1 | 2.30919 | 21.5896 | 56.4225 | 3 | 3 | 8.7128
aflow:d8658ec9d923de23 | Al4Au4Yb4 | 1.02614 | 26.9018 | 70.2954 | 12 | 3 | 10.075
aflow:d8672314fbd6b47d | Fe1Nb1Sb1 | 14.2082 | 79.4436 | 205.67 | 3 | 3 | 8.53842
aflow:d870e9cabb74da98 | Rh1Tb1 | 6.20747 | 36.484 | 98.7444 | 2 | 2 | 10.8052
aflow:d896b93f18da7085 | Cl1Na3O1 | 2.63317 | 23.2233 | 56.9374 | 5 | 3 | 2.17663
aflow:d89a17f151da8d1f | Mg3Tb1 | 5.28399 | 26.6449 | 65.8246 | 4 | 2 | 3.93093
aflow:d8a08aca06b881d7 | Nb6Te2 | 8.06703 | 82.4947 | 212.217 | 8 | 2 | 9.01022
aflow:d8a4ae856daf528c | O4Rh2 | 11.6446 | 106.732 | 275.983 | 6 | 2 | 6.8307
aflow:d8a5fb5a8ab18a87 | S1Ti1 | 31.6162 | 88.9573 | 217.725 | 2 | 2 | 4.2714
aflow:d8aa91de693b2f8a | Al1C1Tb3 | 13.5368 | 57.7903 | 138.605 | 5 | 3 | 7.21699
aflow:d8bd8c3afee2608e | Al4Pt12 | 1.97832 | 70.7868 | 191.819 | 16 | 2 | 17.1914
aflow:d8c58b5e841891f2 | Co4Sb12 | 2.59389 | 56.188 | 136.119 | 16 | 2 | 7.50455
aflow:d8d9d9338b770def | Rh5Tb1 | 6.08695 | 76.8101 | 201.706 | 6 | 2 | 11.062
aflow:d8eb08cc65124290 | As1Ca3N1 | 10.5807 | 51.8255 | 120.997 | 5 | 3 | 3.2003
aflow:d9025f4ef0190245 | Pb3Rh3 | 2.65614 | 50.2892 | 131.104 | 6 | 2 | 12.078
aflow:d906e36ff9cc3fdd | In4Pd2Yb2 | 0.963993 | 24.5413 | 64.7542 | 8 | 3 | 9.10325
aflow:d90d0136b4c16fa7 | Ga4Mg2O8 | 5.80634 | 77.7113 | 201.814 | 14 | 3 | 5.06641
aflow:d90d70c8e075ebdf | Ru4Te8 | 3.93138 | 73.5517 | 178.759 | 12 | 2 | 8.70595
aflow:d90f15e6f6182ab4 | Mn1Ni2Sb1 | 2.46844 | 36.6965 | 100.343 | 4 | 3 | 8.5752
aflow:d91b3b3427a6cfa7 | Mo6Os2 | 9.29637 | 103.669 | 277.671 | 8 | 2 | 12.6102
aflow:d9281c78b832ba65 | Cd2S2 | 1.7601 | 17.3261 | 47.0687 | 4 | 2 | 4.63641
aflow:d92b7206eb32a15f | Pd2Si2Tb1 | 5.56406 | 55.5588 | 146.334 | 5 | 3 | 8.2936
aflow:d93c48d123874c8a | H2Th1 | 1.74416 | 16.0954 | 45.5905 | 3 | 2 | 8.90823
aflow:d93ce507eac7c5ec | Au2K2Te2 | 0.96442 | 13.8933 | 35.3402 | 6 | 3 | 6.15278
aflow:d93e831dc56f7ec6 | N4Ni8Zr16 | 3.25571 | 62.8107 | 164.86 | 28 | 3 | 7.21
aflow:d9403a699f88edef | Ca3Cd3Ge3 | 2.65361 | 36.6211 | 88.1193 | 9 | 3 | 5.28212
aflow:d948b9cda2010f3b | Cu1Zn1 | 3.60069 | 32.5984 | 88.6588 | 2 | 2 | 8.44577
aflow:d957de87b15d4247 | Al4Mg2O8 | 13.6176 | 116.601 | 291.804 | 14 | 3 | 3.83737
aflow:d95968e06facc9bd | C2Ni1Tb1 | 20.5364 | 99.765 | 247.945 | 4 | 3 | 8.22743
aflow:d97350183d5da43f | Cu2Sc2Sn2 | 4.44734 | 43.608 | 110.302 | 6 | 3 | 6.24628
aflow:d97a0bdb9ebbf74f | C2Tb1 | 10.7365 | 40.741 | 109.302 | 3 | 2 | 7.13707
aflow:d98951de200a7982 | Cs1F3Sr1 | 1.72397 | 20.3667 | 52.268 | 5 | 3 | 4.11113
aflow:d98f9d3290c54897 | Dy3In3Rh3 | 1.63486 | 29.3081 | 80.0081 | 9 | 3 | 9.97048
aflow:d9b7a62ca2362fdc | Ho2Te4 | 2.02604 | 21.5849 | 57.7126 | 6 | 2 | 8.00204
aflow:d9b7d7648d5d60c7 | Ho3Ir3Sn3 | 2.5893 | 44.4359 | 118.512 | 9 | 3 | 12.4412
aflow:d9bc09df9911b0b5 | In4Pd4Sr4 | 0.803833 | 20.4398 | 54.3662 | 12 | 3 | 6.78189
aflow:d9bc72abc82b994a | Cu2K2Se2 | 1.92942 | 21.7113 | 53.8176 | 6 | 3 | 4.02544
aflow:d9c1f3b80255120b | Ca3N1Pb1 | 0.877301 | 8.46564 | 22.1018 | 5 | 3 | 2.69547
aflow:d9caf776983ee835 | B6Ce2Ni21 | 1.71861 | 59.9348 | 163.425 | 29 | 3 | 8.69024
aflow:d9f193b3d3226bcf | In1Pt3 | 2.52295 | 49.1811 | 136.209 | 4 | 2 | 17.9387
aflow:da027d892c6e1e67 | Ge3La1Os1 | 6.22349 | 52.2448 | 133.896 | 5 | 3 | 8.84348
aflow:da10a37665f60fb7 | Al2Mn2Pt2 | 4.22074 | 54.7774 | 143.944 | 6 | 3 | 9.86159
aflow:da11c02030e64646 | Hf4Ni4P4 | 6.09346 | 95.49 | 245.997 | 12 | 3 | 10.7874
aflow:da235dae85798482 | Ca1 | 9.44272 | 7.74843 | 20.2391 | 1 | 1 | 1.5784
aflow:da263324a445306c | H1Mg1Ni1 | 9.54422 | 52.3273 | 132.964 | 3 | 3 | 4.59809
aflow:da2f57a72c4061fe | Nb5P4Pd4 | 4.6004 | 73.2577 | 194.416 | 13 | 3 | 8.49005
aflow:da581371893a3228 | Ce3Ga3Ni3 | 2.45038 | 39.8557 | 106.21 | 9 | 3 | 8.21086
aflow:da5c0d5add7e161f | Ni4Sn4Y4 | 2.54029 | 39.9672 | 104.027 | 12 | 3 | 7.07616
aflow:da5ce7d4e4ec8f69 | Ga1Hf1Ni2 | 0.716183 | 13.58 | 39.6423 | 4 | 3 | 11.0398
aflow:da5f54bab20c2a26 | Ge14Ir6 | 2.59575 | 84.2498 | 212.089 | 20 | 2 | 10.7762
aflow:da69298a33370a12 | Ni2Si2Zr1 | 11.4051 | 79.5894 | 206.322 | 5 | 3 | 6.39099
aflow:da6d06b66c64f03e | Ge4Rh4Zr4 | 5.5295 | 78.037 | 201.832 | 12 | 3 | 8.71656
aflow:da710c5f786b2343 | Ge2Ho1Rh2 | 6.63181 | 63.9685 | 166.076 | 5 | 3 | 9.77374
aflow:da7bbf2f9ae5f54f | Ca10Sb6 | 2.04281 | 25.7462 | 62.5059 | 16 | 2 | 3.76244
aflow:da7d94a8e8564ae2 | Cu3Mg3Y3 | 1.7611 | 20.85 | 55.9684 | 9 | 3 | 4.53288
aflow:da82bb3a2a6e17a3 | In2La2Zn2 | 4.13547 | 41.1702 | 98.7092 | 6 | 3 | 6.69058
aflow:da868c79241e78b9 | H2Si6Y10 | 5.14818 | 57.2238 | 137.969 | 18 | 3 | 4.52079
aflow:da95f17820b9c395 | B4V3 | 49.6503 | 222.205 | 521.383 | 7 | 2 | 5.32541
aflow:da9e30cd2712e2a0 | Au2Be1 | 1.87419 | 31.2149 | 86.5522 | 3 | 2 | 15.2948
aflow:da9e4e5b7d760fce | Ho1Sn3 | 0.698719 | 10.1805 | 28.8157 | 4 | 2 | 8.01502
aflow:dabbab28e3d6abc7 | Ge1I3Rb1 | 0.82785 | 10.2275 | 25.9299 | 5 | 3 | 4.24702
aflow:dabdb8650bc95d95 | H8Mg4 | 3.81247 | 31.3725 | 80.7025 | 12 | 2 | 1.79333
aflow:dad3469ef9e6fc2d | Cu2Sn2Tb2 | 4.55154 | 47.4434 | 117.391 | 6 | 3 | 8.41896
aflow:dad7d9666c8ceb25 | Ba4O12Ru4 | 2.67391 | 47.8553 | 125.097 | 20 | 3 | 6.59108
aflow:dadad3c847ce3cfa | Ca24N16 | 1.74598 | 33.9351 | 87.1223 | 40 | 2 | 2.60529
aflow:dae5c4bc621f28a4 | La1Ru4Sb12 | 2.11316 | 48.2584 | 123.884 | 17 | 3 | 8.06501
aflow:daec88db9b8c5b87 | As1Cu3S4 | 1.89862 | 25.8549 | 68.8348 | 8 | 3 | 4.36431
aflow:db13ea3b9590ef07 | Sb1U1 | 4.70368 | 22.6495 | 59.1958 | 2 | 2 | 8.85295
aflow:db151e49b9a6678a | As4Co4S4 | 7.71781 | 99.5404 | 232.029 | 12 | 3 | 6.29528
aflow:db1d3b4d67ef508f | Ir8Sc16 | 1.33899 | 31.7019 | 86.8518 | 24 | 2 | 7.77183
aflow:db241509fe7675fc | Au2Ca2In4 | 1.15196 | 26.9035 | 68.6919 | 8 | 3 | 7.93642
aflow:db3c099649cd0199 | Cd1Te1 | 1.70177 | 13.038 | 34.9375 | 2 | 2 | 5.5414
aflow:db48679b83790b93 | Co1Nb1 | 19.7376 | 82.4977 | 215.284 | 2 | 2 | 8.22979
aflow:db51b14eed73c95f | Ca1Si2Zn2 | 5.68212 | 40.7795 | 102.056 | 5 | 3 | 4.16346
aflow:db5b416ef80ecb90 | Mg2O8Rh4 | 3.77398 | 59.764 | 160.428 | 14 | 3 | 6.02846
aflow:db7c48749ff64360 | Pt3Tb1 | 4.25845 | 63.2502 | 169.084 | 4 | 2 | 17.8808
aflow:db7fb2c0e9137069 | Mg1Ni1Sb1 | 6.0606 | 41.7644 | 106.912 | 3 | 3 | 6.11204
aflow:dbaf10591325ea9f | Ir2Nb6 | 11.6356 | 103.494 | 268.687 | 8 | 2 | 11.2565
aflow:dbb92a31d1be602f | Si10Sr10 | 1.9446 | 30.2479 | 72.9107 | 20 | 2 | 3.42143
aflow:dbbdd07b9ddfc154 | La2N2 | 4.35574 | 21.9407 | 59.9296 | 4 | 2 | 5.5942
aflow:dbc0bba55855baa5 | Ni4O8Si2 | 8.1978 | 99.3566 | 255.885 | 14 | 3 | 5.20179
aflow:dbcb901f0396b429 | Dy4Ge6Rh7 | 3.60462 | 74.4615 | 188.87 | 17 | 3 | 10.1755
aflow:dbcfb446e993083a | N1Ta1 | 16.0175 | 88.393 | 242.832 | 2 | 2 | 14.7242
aflow:dbd2b2ac1b4a0bab | Mo3Ti1 | 15.7528 | 83.6183 | 222.265 | 4 | 2 | 8.5348
aflow:dbd2d540900f8890 | Dy1Rh5 | 6.03987 | 77.2582 | 203.032 | 6 | 2 | 11.1356
aflow:dbd517cc423f7034 | In1Li2Mg1 | 3.02073 | 21.9755 | 53.2356 | 4 | 3 | 3.35769
aflow:dbf7f5fad86c08d0 | Au2Ga2O4 | 2.9255 | 53.625 | 143.699 | 8 | 3 | 9.97958
aflow:dc0372b556662df4 | B1Rh3Y1 | 9.87521 | 86.8349 | 224.689 | 5 | 3 | 9.16055
aflow:dc0402cf588bb06d | Ag2Al2Te4 | 0.943954 | 15.4393 | 41.0695 | 8 | 3 | 5.11441
aflow:dc3395dafe10aed5 | Dy1Rh1 | 6.82856 | 39.3185 | 105.857 | 2 | 2 | 11.1131
aflow:dc3474a72a85b760 | Ca4H8 | 4.00777 | 33.8732 | 82.0362 | 12 | 2 | 1.97598
aflow:dc380755498feda6 | Dy6Ga2O12 | 3.51157 | 62.627 | 163.549 | 20 | 3 | 8.01849
aflow:dc3b1be6e04936be | Ca4O8Sn2 | 4.51284 | 60.1214 | 153.646 | 14 | 3 | 4.54336
aflow:dc4a8cdea27c1b5c | Mn2Sn1W1 | 15.1916 | 114.829 | 291.911 | 4 | 3 | 11.7807
aflow:dc6f44aa31385360 | Mg4N8Si4 | 13.0967 | 104.722 | 261.409 | 16 | 3 | 3.07418
aflow:dc718eec2739ab1e | Ag2La1Si2 | 4.97276 | 52.9965 | 131.324 | 5 | 3 | 6.74959
aflow:dc7378aa0af86f0c | Ir4La16Mg4 | 1.07283 | 20.1747 | 52.8384 | 24 | 3 | 6.68376
aflow:dc7926de3a9c5fc7 | In3La1 | 2.87981 | 29.2158 | 74.6983 | 4 | 2 | 7.35255
aflow:dc7abd798c5a98a3 | B12Dy1 | 37.876 | 211.354 | 479.341 | 13 | 2 | 4.6131
aflow:dc7d070883ef2e40 | Cd1Cl3Cs1 | 1.10986 | 14.5437 | 37.6499 | 5 | 3 | 3.89636
aflow:dc8d0fde8d1419c2 | B4Ru2 | 31.2608 | 174.353 | 434.082 | 6 | 2 | 7.52303
aflow:dc8f73f2c41a0b95 | Au1Ho1Pb1 | 2.57263 | 30.4586 | 80.0617 | 3 | 3 | 12.0096
aflow:dc92e67eac0bcd21 | Al4Tb2 | 9.39143 | 56.8041 | 137.621 | 6 | 2 | 5.75655
aflow:dc96ddaddb6c935b | C1Nb1 | 78.8903 | 201.772 | 494.064 | 2 | 2 | 7.63715
aflow:dc9794fcd0986c63 | Rh3Si2Y1 | 12.2862 | 100.331 | 252.846 | 6 | 3 | 7.84669
aflow:dcaf4176e82fe702 | N1Tl1 | 3.91552 | 35.8135 | 94.837 | 2 | 2 | 9.89895
aflow:dcb060a28d6e13d5 | C1Ga1Sc3 | 19.9291 | 82.6278 | 193.419 | 5 | 3 | 3.82474
aflow:dcb115cc81848caa | B12Y1 | 42.1339 | 210.231 | 477.101 | 13 | 2 | 3.44582
aflow:dcd3dcaba470908b | Cu2Er2Sn2 | 4.42785 | 47.0704 | 116.946 | 6 | 3 | 8.91795
aflow:dcdbde34e53a534d | Pb1Te1 | 4.08023 | 24.2659 | 60.417 | 2 | 2 | 7.88781
aflow:dcdc418183662f8f | Mn8Sc4 | 3.43313 | 34.1237 | 85.4318 | 12 | 2 | 4.03177
aflow:dce9c00ae49a2851 | N4Sr2Ti2 | 7.47569 | 50.3323 | 132.522 | 8 | 3 | 4.48026
aflow:dcede1e0946e9e49 | Au24Na8Si8 | 0.307479 | 23.2029 | 62.3176 | 40 | 3 | 11.381
aflow:dcf9e6bc36e20b6d | Ag2Dy1In1 | 1.07687 | 20.1257 | 55.3563 | 4 | 3 | 9.5979
aflow:dcff963bbddaf43f | C19Si19 | 15.7908 | 186.557 | 433.147 | 38 | 2 | 3.1729
aflow:dd01edc052b1beb2 | Al4Ge2La4 | 5.51251 | 45.1408 | 109.592 | 10 | 3 | 5.14434
aflow:dd04eb665d00e3ba | Dy4Ga4Pd4 | 0.710533 | 19.7642 | 55.5498 | 12 | 3 | 9.49876
aflow:dd079457aad5dd28 | Cu1Ge6Y2 | 3.92314 | 50.1991 | 123.979 | 9 | 3 | 6.29692
aflow:dd13c8d7dc0a6e51 | K2Sb2Sn2 | 1.50833 | 12.6556 | 31.4775 | 6 | 3 | 4.02879
aflow:dd18d74ff992ddea | Ag2Br2 | 0.475994 | 10.9116 | 29.9099 | 4 | 2 | 6.28176
aflow:dd2ae2182eac1e6d | Pu1S1 | 7.50128 | 44.2702 | 111.898 | 2 | 2 | 10.4254
aflow:dd3707e9c47d3c1a | Ba2Ce2N4 | 5.08917 | 51.4339 | 133.368 | 8 | 3 | 6.72224
aflow:dd3dc43bc979d6a2 | N2Re2 | 19.418 | 132.685 | 348.936 | 4 | 2 | 14.434
aflow:dd3ec837d5cbe49b | Ca2In4P4 | 3.1537 | 36.5709 | 89.4703 | 10 | 3 | 4.37167
aflow:dd6378dc5a8f1212 | Pt5Pu1 | 4.64639 | 84.5745 | 222.445 | 6 | 2 | 19.8872
aflow:dd6ece28078ba79e | In2Pt4Tb2 | 1.83411 | 38.2275 | 103.908 | 8 | 3 | 13.555
aflow:dd8fe80eb93c30d7 | Al2Hf4 | 9.22553 | 52.8378 | 137.006 | 6 | 2 | 10.4162
aflow:dd93dda0b9957fba | Al3V1 | 25.0707 | 97.4769 | 231.187 | 4 | 2 | 3.69618
aflow:dd97f47e93f310af | Dy16Mg4Rh4 | 1.3457 | 26.9598 | 69.619 | 24 | 3 | 8.08027
aflow:dd9ba1426a59901e | C1Ti1 | 91.4544 | 177.762 | 427.257 | 2 | 2 | 4.65093
aflow:ddaf3178e207a10c | Cs8Te20 | 0.312046 | 6.27889 | 16.0786 | 28 | 2 | 4.84882
aflow:ddb8994b5f2ae6fe | B4Li4Rh6 | 5.78428 | 80.2333 | 205.824 | 14 | 3 | 7.33245
aflow:ddc2232510a17292 | Cu2Dy1Ge2 | 5.16864 | 56.3441 | 141.837 | 5 | 3 | 8.45502
aflow:ddd1e2e78cdc0fa7 | B1Lu1Rh3 | 10.0724 | 96.4006 | 247.97 | 5 | 3 | 11.4637
aflow:dddc229eb83712b4 | Cu3O5Sr2 | 3.63613 | 51.6622 | 132.369 | 10 | 3 | 5.45089
aflow:ddeddf356d5adde2 | Ca1Pd2Si2 | 3.91309 | 39.5855 | 105.722 | 5 | 3 | 5.83179
aflow:ddee48f6f9bf413e | Br8Li6Mg1 | 0.866196 | 14.8454 | 36.6539 | 15 | 3 | 3.46529
aflow:ddf54904586eb14d | Pd2Si2U1 | 4.58134 | 55.4095 | 145.288 | 5 | 3 | 9.50443
aflow:ddfc31384102a18f | C4Re2 | 28.5904 | 194.551 | 491.581 | 6 | 2 | 11.9291
aflow:de19d337ddb0c093 | Bi1U1 | 4.78268 | 25.4993 | 64.9897 | 2 | 2 | 10.4054
aflow:de1cde6957cb1cee | F2La2S2 | 4.93591 | 42.978 | 111.352 | 6 | 3 | 5.33867
aflow:de2c28e0660c8fda | Ru1Sb1Ti1 | 5.6113 | 39.7538 | 109.13 | 3 | 3 | 7.63653
aflow:de392fe5ed0db5b0 | Sb4Zr4 | 5.7095 | 57.6057 | 145.766 | 8 | 2 | 7.6734
aflow:de3ba0acd559b509 | F8Pb2Pd2 | 0.928124 | 20.1502 | 54.72 | 12 | 3 | 6.58882
aflow:de475c47e0998606 | F2Ho2S2 | 6.26803 | 57.2729 | 146.461 | 6 | 3 | 7.40785
aflow:de4894bbdb4936cc | O14V4Y4 | 6.22808 | 95.2391 | 244.815 | 22 | 3 | 5.014
aflow:de5897093b42c24b | Be2Si1 | 22.0829 | 50.2261 | 128.831 | 3 | 2 | 2.07434
aflow:de5a8809c4a11dbb | P8Sc12 | 5.01961 | 54.8201 | 136.582 | 20 | 2 | 3.28691
aflow:de8d09f7fe08f298 | Au4P6 | 1.48105 | 30.2555 | 80.702 | 10 | 2 | 8.22524
aflow:de8f2639b6d0efd8 | Ge4Pt4Th2 | 2.1627 | 48.004 | 129.702 | 10 | 3 | 12.9583
aflow:de9041235c02ee69 | Mo2O4 | 12.0956 | 93.9215 | 247.019 | 6 | 2 | 5.90464
aflow:de91f60bf7c435c4 | Ge4Zr4 | 7.72131 | 71.0407 | 178.562 | 8 | 2 | 7.13215
aflow:deaeb93166bef077 | Lu1Pt1Sb1 | 5.66017 | 51.608 | 134.225 | 3 | 3 | 12.0228
aflow:deb58b05551cb76b | F2Sr1 | 3.49566 | 26.7947 | 70.8478 | 3 | 2 | 4.14853
aflow:dec09c04ffe4a551 | Ce1Pb3 | 1.28281 | 18.8624 | 50.769 | 4 | 2 | 10.8229
aflow:dee08bcd697f3133 | Co1La1Si3 | 10.8168 | 69.4464 | 173.621 | 5 | 3 | 5.5921
aflow:dee45e93103a3db1 | F1K1 | 2.20533 | 15.9355 | 40.6027 | 2 | 2 | 2.42471
aflow:def4c353e411ee3e | Pd2Y2 | 3.32485 | 27.7271 | 74.8431 | 4 | 2 | 7.2019
aflow:def7961aec9d0765 | Lu6Os8Si26 | 3.34242 | 86.5465 | 216.494 | 40 | 3 | 8.21495
aflow:df021441e8995d8a | Al8B4Re12 | 3.4084 | 86.5471 | 232.491 | 24 | 3 | 13.2423
aflow:df047b17dcd22a28 | Ag2In2O4 | 1.49327 | 26.6377 | 73.526 | 8 | 3 | 6.88202
aflow:df10992865481502 | Er10Si6 | 4.72251 | 58.6834 | 140.547 | 16 | 2 | 8.0386
aflow:df2bbb94cdf105c4 | P2Ta2 | 12.87 | 73.3513 | 191.027 | 4 | 2 | 10.7702
aflow:df30c7ddc4950231 | Fe2Hf8P2 | 2.59334 | 39.3262 | 106.512 | 12 | 3 | 11.8362
aflow:df37d3d725823736 | In2S6Zn3 | 1.94549 | 23.954 | 62.7099 | 11 | 3 | 4.3004
aflow:df3b1dca4b13cd2c | C1Cr1 | 20.8326 | 87.8191 | 232.89 | 2 | 2 | 5.68619
aflow:df4292f34a7d0b14 | Sc2Te2 | 4.16652 | 28.1831 | 73.1257 | 4 | 2 | 5.35872
aflow:df470b37da361912 | Hg6Y2 | 0.469715 | 17.924 | 49.0454 | 8 | 2 | 11.9299
aflow:df488c3596dd282a | Sb2Zr4 | 3.25829 | 30.4691 | 83.4744 | 6 | 2 | 7.37382
aflow:df63026a09e9d913 | Dy2Sn4 | 3.26052 | 34.7949 | 87.1269 | 6 | 2 | 8.16845
aflow:df83ffe0536d6ec2 | Cu4Hf4Si4 | 5.40844 | 82.2336 | 209.917 | 12 | 3 | 9.76476
aflow:df85384f61a789ba | Co4Si4V4 | 11.5991 | 124.114 | 311.909 | 12 | 3 | 6.41948
aflow:df8b242db1e5fd9c | As1Ba1Pd1 | 2.68432 | 23.4753 | 62.1385 | 3 | 3 | 6.60776
aflow:df9eaef452433268 | Ba2F8Pd2 | 0.869524 | 16.8141 | 45.6163 | 12 | 3 | 4.85948
aflow:dfd12e82174b8990 | Ga2Sc2 | 8.28117 | 46.1333 | 115.755 | 4 | 2 | 4.5703
aflow:dfd1cf4ad506de91 | Ba1Nb4O6 | 12.4976 | 111.48 | 278.343 | 11 | 3 | 6.77116
aflow:dfe0fcbefecf7b14 | Be2Pd6 | 1.39383 | 36.0099 | 100.241 | 8 | 2 | 10.2229
aflow:dfe7200869d0d929 | N4Os4 | 15.2873 | 183.873 | 468.591 | 8 | 2 | 16.0148
aflow:dfee8723b09e7b7f | Ag2Ga2S4 | 1.57514 | 21.4874 | 57.2107 | 8 | 3 | 4.47841
aflow:dfeec91885f9fa30 | Au1Li2Sn1 | 1.09616 | 19.542 | 52.1224 | 4 | 3 | 7.61921
aflow:e002ba9b40b19f1c | Ag1Cu4Yb1 | 1.09648 | 24.3509 | 66.219 | 6 | 3 | 9.44096
aflow:e00b430dded98dba | Ba1Te1 | 2.6017 | 14.5297 | 37.8181 | 2 | 2 | 5.67639
aflow:e00e76841156aae9 | C2Co1Th1 | 15.5496 | 90.1388 | 232.242 | 4 | 3 | 9.42382
aflow:e0125a96febb0b43 | Ir1Li1 | 6.5718 | 50.237 | 134.741 | 2 | 2 | 12.3836
aflow:e024c5d5fa227c98 | Al3Er3Ni3 | 3.33866 | 41.6375 | 109.887 | 9 | 3 | 7.97355
aflow:e029c83ecf63cb68 | Co8Y12 | 1.5827 | 23.6207 | 63.1324 | 20 | 2 | 5.86845
aflow:e02e6c6748e87324 | Br1K1 | 0.84292 | 7.30057 | 18.6241 | 2 | 2 | 2.62898
aflow:e0365637a0639785 | Al3Er1 | 10.7424 | 61.7631 | 145.363 | 4 | 2 | 5.4365
aflow:e045e3a545c68f31 | Dy12Pt4 | 0.788135 | 14.831 | 40.933 | 16 | 2 | 10.4302
aflow:e04fbc0416e04033 | As1Na3 | 1.58923 | 13.3045 | 34.0622 | 4 | 2 | 2.63943
aflow:e059c8bcb764bfa2 | Pb3Tb1 | 0.468345 | 8.65957 | 24.5669 | 4 | 2 | 11.1463
aflow:e05cd47388a45cb4 | Al8C4Mo12 | 3.29673 | 66.4698 | 181.254 | 24 | 3 | 7.1217
aflow:e081c96078c82715 | Mg3Y3Zn3 | 2.72902 | 27.0323 | 69.3651 | 9 | 3 | 4.31237
aflow:e08343d8957650ce | B2Pd4 | 3.82102 | 48.4306 | 131.521 | 6 | 2 | 9.6469
aflow:e084a259ae8fab30 | Ba2In4 | 1.64741 | 21.5479 | 52.2518 | 6 | 2 | 6.10944
aflow:e08a1eaed209b52f | As12Co4 | 4.46794 | 81.7529 | 196.009 | 16 | 2 | 6.71928
aflow:e090cc03d970ae93 | Cu2In1Lu1 | 3.80571 | 35.6764 | 92.0829 | 4 | 3 | 9.91367
aflow:e09b5a1f3f9dbc74 | B8Rh8Y2 | 5.12758 | 92.907 | 245.442 | 18 | 3 | 8.56887
aflow:e0a2a056eb854a75 | Eu1Te1 | 2.02205 | 13.4269 | 36.1297 | 2 | 2 | 7.01104
aflow:e0a4ce0641d75632 | Dy4Ge4Mg2 | 5.08064 | 56.3577 | 134.906 | 10 | 3 | 7.32488
aflow:e0ac9ace77fdcf57 | N2Tc4 | 18.7691 | 159.304 | 413.3 | 6 | 2 | 10.237
aflow:e0ad2ad23e4aafc4 | B6Ho1 | 11.2188 | 63.1052 | 168.444 | 7 | 2 | 5.57878
aflow:e0adf8f7e59398df | Ni2Ta1 | 11.687 | 78.9922 | 210.358 | 3 | 2 | 12.5327
aflow:e0b5eca893372388 | Ta4Zn8 | 5.84161 | 91.5575 | 226.393 | 12 | 2 | 11.6652
aflow:e0cd07539f36c9d7 | Fe4Hf2 | 2.39784 | 55.503 | 146.201 | 6 | 2 | 10.2434
aflow:e0fc6d7a170c6558 | Cs1I1 | 0.286487 | 3.6187 | 9.49213 | 2 | 2 | 3.56393
aflow:e0fde4876b1b9679 | In4Mn2S8 | 1.30611 | 23.4071 | 62.8984 | 14 | 3 | 4.29183
aflow:e121c55afad0959e | Ga3Hf3Ni3 | 5.51054 | 74.6304 | 191.589 | 9 | 3 | 11.086
aflow:e1226cf0e66c1033 | Ca1Hg1 | 2.97862 | 23.2141 | 57.4176 | 2 | 2 | 7.26505
aflow:e123a44c21938b32 | Li1Pd1 | 3.39727 | 30.8436 | 81.7436 | 2 | 2 | 6.76889
aflow:e1275c41d8108b17 | Mg4Si2 | 1.84587 | 13.5347 | 36.7754 | 6 | 2 | 2.06522
aflow:e12969699a989f2c | As1Na1 | 5.58813 | 26.1547 | 65.1074 | 2 | 2 | 3.98827
aflow:e12f7db135260de6 | Ca4Ga4Ge4 | 2.19223 | 32.1403 | 78.996 | 12 | 3 | 4.48801
aflow:e182ca9954d90d4a | Ge4Mn4 | 0.992193 | 19.7154 | 53.1163 | 8 | 2 | 5.90563
aflow:e18af383fa2a4663 | Ca1Cd2P2 | 4.67025 | 35.8285 | 89.2685 | 5 | 3 | 4.79971
aflow:e18b90e93c96dc0f | Ca6Rh8Sn26 | 0.406853 | 22.33 | 60.4429 | 40 | 3 | 7.08597
aflow:e19454d38fe36448 | Ni1Sb1Sc1 | 11.3982 | 61.917 | 153.665 | 3 | 3 | 6.39886
aflow:e1a168ca011f65ad | C1Rh3Tb1 | 7.53173 | 76.2995 | 202.765 | 5 | 3 | 11.0042
aflow:e1a5980dd6febefe | Mg3Nb6O11 | 6.82779 | 88.243 | 227.944 | 20 | 3 | 5.50567
aflow:e1ac0706f152dc93 | Nb6Sn6Tb1 | 5.69364 | 73.1205 | 180.778 | 13 | 3 | 8.2374
aflow:e1ae2873e21ddfaf | Dy1Tl3 | 0.48435 | 11.3556 | 31.591 | 4 | 2 | 11.9379
aflow:e1b8325fd8f33747 | Al7Cu16Yb6 | 1.05698 | 37.6697 | 96.1332 | 29 | 3 | 7.70318
aflow:e1c203fc1f3e41da | Ca4S12Zr4 | 3.40849 | 36.6306 | 93.2395 | 20 | 3 | 3.35003
aflow:e1c281621602a1a8 | Ce1Pt3 | 5.85664 | 67.633 | 180.103 | 4 | 2 | 16.709
aflow:e1cd7bdc8d6436d2 | S12Tb8 | 2.84732 | 41.9126 | 106.777 | 20 | 2 | 6.27725
aflow:e1d28089643c20a9 | Os1Si1 | 22.4741 | 116.952 | 309.651 | 2 | 2 | 14.1135
aflow:e1d826fcaf063f28 | N4Os2 | 25.3391 | 221.083 | 546.389 | 6 | 2 | 13.0179
aflow:e1d89bb6b92962c7 | F3Rb1Yb1 | 2.1863 | 24.8352 | 63.0815 | 5 | 3 | 5.51914
aflow:e1e7ab8ca6ef4ec1 | Fe1Ga2Hf6 | 5.37119 | 52.9145 | 138.119 | 9 | 3 | 12.1379
aflow:e1f16aa26b4ae82a | C3Nb4 | 21.7295 | 139.996 | 357.75 | 7 | 2 | 7.58209
aflow:e1f5db91ffae4ca2 | Al4O8Zn2 | 11.6634 | 109.007 | 273.781 | 14 | 3 | 4.57291
aflow:e1fa0f26e4222de1 | Ho16In4Rh4 | 1.5774 | 33.8782 | 86.6476 | 24 | 3 | 9.34516
aflow:e212cbc1fb17f25c | Al2Pd5Y1 | 3.62437 | 56.9606 | 149.548 | 8 | 3 | 8.79363
aflow:e219dcbe6a1616b9 | Er2 | 16.1785 | 32.3288 | 78.0076 | 2 | 1 | 9.01113
aflow:e21d8a49f3e3304c | Ru6Sn14 | 1.06825 | 36.8304 | 98.8298 | 20 | 2 | 8.65034
aflow:e226cfd7bcb7f9e4 | Ni2S2 | 11.9317 | 41.3398 | 109.174 | 4 | 2 | 4.94486
aflow:e22f5d71c7644345 | Ge4O8 | 8.83535 | 141.713 | 353.103 | 12 | 2 | 6.4117
aflow:e23048d220081ed3 | Tb1Zn1 | 6.98598 | 31.633 | 79.8101 | 2 | 2 | 8.14505
aflow:e2385ee95ed57efb | Al4Ca12Sb12 | 1.2808 | 23.3542 | 58.1076 | 28 | 3 | 4.04662
aflow:e25556eec02a2b47 | Cu4La4 | 1.0792 | 13.9046 | 38.0056 | 8 | 2 | 6.58462
aflow:e271e75bc4d33962 | Al8Zr4 | 10.5362 | 86.0324 | 205.592 | 12 | 2 | 4.51377
aflow:e27395c80060fd47 | Mo8P5 | 9.56334 | 112.188 | 288.912 | 13 | 2 | 8.05307
aflow:e27e85b33d3e7c3e | F6Na2Ni2 | 2.43302 | 29.8301 | 77.5583 | 10 | 3 | 3.94938
aflow:e285be3c92c9b42d | Al8C2O8 | 8.40465 | 67.3448 | 172.122 | 18 | 3 | 2.67094
aflow:e29e11c8f4be3045 | Pd8S2 | 1.22034 | 36.1084 | 99.3038 | 10 | 2 | 10.0551
aflow:e29f95d246294183 | Hg1Pt1 | 2.23816 | 36.6338 | 101.522 | 2 | 2 | 18.3784
aflow:e2a5107b76a79474 | Pd3Sc3Sn3 | 2.73852 | 44.1112 | 115.314 | 9 | 3 | 7.31837
aflow:e2b667696c1074b9 | Sn2Ti4 | 5.82538 | 48.7391 | 126.931 | 6 | 2 | 6.08036
aflow:e2c52facf9221eb5 | La1Zn1 | 5.71992 | 25.5562 | 64.8645 | 2 | 2 | 6.31312
aflow:e2d31b24625f4223 | As1Pu1 | 1.42466 | 17.994 | 50.5102 | 2 | 2 | 12.0683
aflow:e2db4046e9dda6f5 | Ag3Pb3Y3 | 1.53505 | 32.6568 | 83.6783 | 9 | 3 | 8.89513
aflow:e2ded1c71ca5f4b6 | Ag1Pt3 | 2.22655 | 54.1644 | 148.464 | 4 | 2 | 18.3173
aflow:e2edff877e89347a | B2Mg1 | 56.0154 | 116.426 | 276.67 | 3 | 2 | 2.63796
aflow:e2eeb044edef10f9 | Al36Mg6W4 | 2.38891 | 59.4127 | 146.404 | 46 | 3 | 3.86787
aflow:e2f80048d263595c | Al8Zr4 | 10.6146 | 86.496 | 206.763 | 12 | 2 | 4.51216
aflow:e302af201dceaadb | Mo2Pt4Si6 | 5.97809 | 94.9713 | 245.284 | 12 | 3 | 10.6276
aflow:e30fcb2e97324626 | Cd1Tb1 | 4.02585 | 23.3965 | 61.572 | 2 | 2 | 8.50254
aflow:e32f213e02e24844 | Ca3Ga4Ni4 | 1.83861 | 30.5826 | 80.9843 | 11 | 3 | 5.27411
aflow:e3468787651b5bf6 | Ir4Mn12Si4 | 2.16175 | 60.3405 | 155.545 | 20 | 3 | 8.31014
aflow:e35047fade43799d | Ca1Tl1 | 2.08259 | 16.1318 | 41.3364 | 2 | 2 | 6.83513
aflow:e3549f98c0c263f0 | Ge2Pd2Th1 | 3.92943 | 49.8982 | 132.152 | 5 | 3 | 9.99464
aflow:e35b7cf614c87304 | La2Tl2Zn2 | 2.75996 | 38.9876 | 93.9361 | 6 | 3 | 8.43616
aflow:e35efec9067a6afe | Ni6Sb8Zr6 | 2.96529 | 65.9817 | 168.648 | 20 | 3 | 8.23975
aflow:e35f681e6487b6bc | S2Ti2 | 11.5142 | 62.2743 | 158.853 | 4 | 2 | 4.11513
aflow:e3653e7c2fdd34bf | Al1Co2Nb1 | 23.0936 | 87.4073 | 214.133 | 4 | 3 | 7.06455
aflow:e36cddd32419c35b | C1Pu1Rh3 | 0.544656 | 11.8183 | 34.6965 | 5 | 3 | 12.9444
aflow:e37504351d207225 | B2Rh2 | 13.0392 | 99.4715 | 267.31 | 4 | 2 | 9.27073
aflow:e375ee6459a0b27c | Ce1Rh3 | 8.04648 | 76.3916 | 200.401 | 4 | 2 | 11.0895
aflow:e38965ef50bb8383 | O8Si4 | 27.8279 | 210.721 | 509.519 | 12 | 2 | 4.21824
aflow:e38b9dc992fb368a | Mg1Sc1 | 12.8444 | 29.1006 | 73.0692 | 2 | 2 | 2.3905
aflow:e394f16f4357075d | Ba4Ca4Ge4 | 1.40515 | 17.8742 | 44.815 | 12 | 3 | 4.09389
aflow:e3950f9c6f25331e | Co2Ga1Ta1 | 11.2182 | 82.9215 | 205.062 | 4 | 3 | 11.1184
aflow:e39713a0f4990327 | As12Rh4 | 3.72947 | 70.8902 | 176.048 | 16 | 2 | 6.91782
aflow:e3977bd14545293c | Be26Ho2 | 12.922 | 123.316 | 271.181 | 28 | 2 | 3.56775
aflow:e3a096724df20a7e | Pd3Ta1 | 7.22395 | 81.5928 | 216.44 | 4 | 2 | 13.4103
aflow:e3a0b8604eae5a40 | Sb2Ta6 | 5.88011 | 76.0978 | 200.308 | 8 | 2 | 14.5071
aflow:e3c899723b7b2b75 | H3Mg1Ni1 | 4.10267 | 36.2196 | 98.1523 | 5 | 3 | 3.92354
aflow:e3da235a562628d0 | O1Ta4 | 7.12301 | 65.3302 | 177.202 | 5 | 2 | 15.2225
aflow:e3eff8e097e28d65 | Er6Ge26Ir8 | 1.73979 | 70.6208 | 177.234 | 40 | 3 | 10.122
aflow:e3f21ea3e142da73 | Ho3In1N1 | 9.15715 | 66.3803 | 159.958 | 5 | 3 | 9.41208
aflow:e3faf75fedf889c3 | Pt3Y1 | 4.61989 | 64.3625 | 171.614 | 4 | 2 | 16.2188
aflow:e401ef970820109a | Pt4Se4Si4 | 4.0238 | 70.3267 | 178.662 | 12 | 3 | 9.34148
aflow:e4037d5debb3f095 | Cu2Hf1In1 | 4.78808 | 51.7826 | 136.028 | 4 | 3 | 10.7137
aflow:e406d134beb17910 | Au6Sr14 | 0.312061 | 8.04813 | 21.5174 | 20 | 2 | 5.19279
aflow:e4082106a8818b93 | H3Pd1Yb1 | 3.03113 | 40.4098 | 105.97 | 5 | 3 | 9.14863
aflow:e416aceb696b6b37 | Ge3Hf3Rh3 | 4.66687 | 69.0474 | 183.426 | 9 | 3 | 11.8543
aflow:e41b0eb2d602bc3e | Dy8Sb6 | 1.84676 | 32.118 | 83.16 | 14 | 2 | 8.67315
aflow:e421e3ef681dbcd2 | As4Pd4Se4 | 1.48111 | 31.3047 | 84.3138 | 12 | 3 | 7.31718
aflow:e422af1b9062df16 | Al1Co2Ta1 | 13.6196 | 96.9437 | 234.748 | 4 | 3 | 9.82309
aflow:e43725f79da747f1 | Al16Pt7Ti6 | 3.06831 | 72.399 | 185.276 | 29 | 3 | 7.55391
aflow:e439c7b42e5ee355 | Ca3N1Sn1 | 1.31022 | 9.36061 | 24.2627 | 5 | 3 | 2.03264
aflow:e43d9b6dca4e6e49 | B1Ir3Sc1 | 11.9249 | 113.186 | 293.081 | 5 | 3 | 14.8472
aflow:e4563510401c6a2b | Pb1Pd3 | 2.33679 | 45.5582 | 122.083 | 4 | 2 | 12.7131
aflow:e4636da54a2220ea | B4Re2 | 46.7336 | 270.047 | 637.244 | 6 | 2 | 12.4461
aflow:e463ab212208604a | As1Cd1Pd5 | 1.64888 | 44.8511 | 122.409 | 7 | 3 | 10.4226
aflow:e47932dc12095a3d | Ca1Cs1H3 | 2.662 | 19.6289 | 46.3743 | 5 | 3 | 2.99032
aflow:e48de1a24c1a2400 | Mg24Sb16 | 0.657437 | 18.686 | 48.1741 | 40 | 2 | 3.4822
aflow:e49cd74ec6cc394c | Pt4Y2 | 4.52981 | 69.3642 | 182.183 | 6 | 2 | 14.185
aflow:e4b6ef2b136c42d3 | Ag2Sn2Tb2 | 3.04608 | 39.1718 | 98.4118 | 6 | 3 | 8.65906
aflow:e4ba4b074fab170b | Cu4Mg1Sn1 | 3.40429 | 52.3367 | 131.587 | 6 | 3 | 7.30889
aflow:e4bb28a94cfd1260 | Br2La10Sn6 | 1.59115 | 28.6166 | 72.4584 | 18 | 3 | 6.41591
aflow:e4c31765ca086684 | Er1Tl1 | 2.57479 | 23.5843 | 62.6828 | 2 | 2 | 11.562
aflow:e4dd36659b848305 | K2S1 | 1.68403 | 9.84152 | 25.0491 | 3 | 2 | 1.75988
aflow:e4e902f0bd0191ec | Al4Pt4 | 4.6761 | 74.859 | 198.205 | 8 | 2 | 12.6554
aflow:e4fff55faecca719 | Cu2Rh4Se8 | 0.956171 | 21.8185 | 60.1524 | 14 | 3 | 6.85105
aflow:e5124c2b0062222f | Re3Si3Ta3 | 10.9058 | 119.149 | 308.779 | 9 | 3 | 14.4008
aflow:e5158f531002e4cc | Ba2F8Ni2 | 1.92704 | 28.0318 | 72.7311 | 12 | 3 | 4.92897
aflow:e52ccf55c80734d7 | Tl3U1 | 1.11481 | 19.2436 | 50.3094 | 4 | 2 | 12.4386
aflow:e5529db498f2af80 | O1Sr1 | 13.3637 | 55.0536 | 135.762 | 2 | 2 | 4.88035
aflow:e564a862d099a479 | Mo16N4Ni8 | 4.33167 | 108.526 | 287.298 | 28 | 3 | 9.53816
aflow:e56edcb230715dcf | Au2Dy1In1 | 1.0706 | 22.5602 | 62.5319 | 4 | 3 | 13.2067
aflow:e573f216b8157b0d | Fe4Hf4Si4 | 4.7644 | 73.2298 | 184.844 | 12 | 3 | 9.19748
aflow:e57d622078550c22 | Ga4Pt4Y4 | 1.45301 | 30.7154 | 84.0716 | 12 | 3 | 9.98486
aflow:e585593b59b25087 | Ca4Pt8 | 1.54825 | 43.6748 | 117.667 | 12 | 2 | 12.569
aflow:e5913f02650be54f | Hf4Mo4Si4 | 9.32538 | 103.29 | 261.386 | 12 | 3 | 9.99143
aflow:e597fa2df0178ed6 | Hf1In1Ni2 | 5.06415 | 52.5444 | 141.169 | 4 | 3 | 11.25
aflow:e5990f43d042239c | Al1Ba1Ge1 | 4.77145 | 34.2148 | 81.6604 | 3 | 3 | 4.56729
aflow:e59f919d67ca2745 | Al2P2 | 12.0153 | 45.9054 | 116.216 | 4 | 2 | 2.3071
aflow:e5a9323a46d01884 | Ba6Mg23 | 0.86375 | 15.2275 | 37.9268 | 29 | 2 | 2.61086
aflow:e5ad0d718096a6cd | Co1In8Y2 | 1.45048 | 31.3873 | 80.7038 | 11 | 3 | 7.52178
aflow:e5c0d55f329a6b84 | Nb1Rh3 | 18.9689 | 142.012 | 358.848 | 4 | 2 | 11.3499
aflow:e5d622930c8ffda7 | Au4Ba4 | 0.682268 | 13.9001 | 36.2372 | 8 | 2 | 8.09067
aflow:e5d89371a9e11bb0 | Ga4Li4Se8 | 1.11692 | 17.5234 | 45.2913 | 16 | 3 | 4.04695
aflow:e5db61fa74861990 | Bi3Sr1 | 0.924157 | 12.5029 | 34.3256 | 4 | 2 | 9.17342
aflow:e5eb9cc26d8c8d17 | Ir6W2 | 13.7822 | 193.313 | 491.067 | 8 | 2 | 21.7703
aflow:e602766877c0ee55 | Ce1Te1 | 11.0807 | 48.9646 | 119.507 | 2 | 2 | 8.16035
aflow:e613bbb42012d1ca | Ni1Sc6Te2 | 3.54445 | 35.0555 | 90.4484 | 9 | 3 | 4.71739
aflow:e6168f280fcabded | C1Mo1 | 58.2171 | 181.109 | 458.355 | 2 | 2 | 8.4459
aflow:e626da611341cf31 | Eu1S1 | 9.72875 | 34.3206 | 83.2741 | 2 | 2 | 5.66646
aflow:e639fc83d7969766 | Ru3Sc3Si3 | 12.6163 | 101.909 | 251.013 | 9 | 3 | 6.06167
aflow:e63da76a2644ff14 | N4W2 | 30.8257 | 222.007 | 548.837 | 6 | 2 | 11.9585
aflow:e654559c7c1a780f | Ge4Mg4N8 | 6.75954 | 83.9893 | 211.62 | 16 | 3 | 4.28252
aflow:e677b6b8f8ad9dec | La2Pd4Sb4 | 1.15911 | 26.6863 | 73.0417 | 10 | 3 | 8.52039
aflow:e680940d09ac6cbb | Ag2In1Sc1 | 0.930198 | 17.5095 | 48.9094 | 4 | 3 | 7.83251
aflow:e68873fd5f6ddc9a | La6Sb10Zr2 | 1.81291 | 31.1682 | 79.8353 | 18 | 3 | 7.0717
aflow:e68c32e71fefa9f0 | Al8Ba4Ge8 | 1.62676 | 32.6236 | 81.005 | 20 | 3 | 4.55701
aflow:e68e587950e605f1 | Er1Pd1Sb1 | 5.20405 | 42.2351 | 109.74 | 3 | 3 | 9.35428
aflow:e69027ae6de22ce9 | Mg2O12Sb4 | 5.37528 | 98.1738 | 245.431 | 18 | 3 | 5.75937
aflow:e6aeabf7626b5275 | As4Mg6 | 3.33101 | 32.1617 | 79.1212 | 10 | 2 | 3.07251
aflow:e6bb61b62442dc3a | B12Tb1 | 37.8246 | 212.905 | 483.281 | 13 | 2 | 4.53956
aflow:e6c38d04b74b1486 | Sn6V6Y1 | 4.93342 | 70.9229 | 175.779 | 13 | 3 | 7.27409
aflow:e6c9ac980101c7a9 | C1Sn1Y3 | 11.5151 | 61.5135 | 147.622 | 5 | 3 | 5.59368
aflow:e6d01b791d361e77 | Mg6P4 | 5.51334 | 39.8045 | 97.0073 | 10 | 2 | 2.05052
aflow:e6d1fbb7e8975009 | Ga1O3Pr1 | 5.63216 | 43.8469 | 116.112 | 5 | 3 | 5.28417
aflow:e6e5181d91589f15 | Mg2Sn1 | 5.37237 | 28.358 | 69.1577 | 3 | 2 | 3.4881
aflow:e6f0d81549f39c4e | C1Pb1Pd3 | 1.46263 | 31.9704 | 89.0963 | 5 | 3 | 11.397
aflow:e70296109aaeae22 | Cr4Se8Zn2 | 1.75505 | 31.9658 | 82.6862 | 14 | 3 | 5.32138
aflow:e721c69e30fe7c1d | La1Mg1 | 8.27996 | 22.2898 | 55.2571 | 2 | 2 | 4.3091
aflow:e7258b49700b2617 | Co1O3Sr1 | 5.97575 | 62.6012 | 163.712 | 5 | 3 | 5.58305
aflow:e727d39461c4ebc5 | Cd1F3Rb1 | 1.63605 | 23.6285 | 62.2548 | 5 | 3 | 4.68218
aflow:e72d9d4159dcccf8 | Ba2Be26 | 11.4948 | 96.1777 | 212.402 | 28 | 2 | 2.82912
aflow:e738c735121eb87f | Rb2S1 | 1.07787 | 8.10391 | 20.7334 | 3 | 2 | 2.81022
aflow:e73e65b868a2a469 | Ba1O3Pr1 | 7.03495 | 54.6723 | 141.717 | 5 | 3 | 6.0309
aflow:e75a27b1fdb9f8dc | In3La3Pd3 | 1.16867 | 21.9911 | 59.8493 | 9 | 3 | 8.07194
aflow:e75b4ec7ab1d4a48 | Au6Dy6Sb8 | 1.22942 | 38.7175 | 100.015 | 20 | 3 | 10.6783
aflow:e761ff1ae278f803 | O6Sr2Zr2 | 10.1876 | 87.128 | 217.435 | 10 | 3 | 5.24499
aflow:e7777e374eed73a0 | Ni4P12 | 7.38008 | 77.1695 | 171.763 | 16 | 2 | 4.13404
aflow:e77d9b17b4191e02 | As4Cu4S4 | 1.71639 | 27.571 | 72.3065 | 12 | 3 | 4.71803
aflow:e7c45a3ae6fc7c66 | Re3Ru1 | 26.4135 | 184.176 | 470.759 | 4 | 2 | 18.6055
aflow:e7c5c7c5b4f9a113 | Rb2Te1 | 0.705985 | 5.8551 | 15.0157 | 3 | 2 | 3.11745
aflow:e7d022bcdd1d1f71 | Cu2Ga2O4 | 4.54873 | 57.3055 | 152.765 | 8 | 3 | 6.10941
aflow:e7d121efe2e99065 | Rb2Te4Y2 | 1.97686 | 15.9533 | 39.9349 | 8 | 3 | 4.69325
aflow:e7d3935cbc89f8e8 | O14Pt4Tl4 | 2.70535 | 84.9562 | 218.819 | 22 | 3 | 11.0409
aflow:e7d476657162e9c6 | Cu2Li1P2 | 3.27323 | 35.1565 | 92.979 | 5 | 3 | 4.4825
aflow:e7e21be634245737 | Au1Cu3 | 3.02242 | 48.9293 | 129.431 | 4 | 2 | 12.0035
aflow:e805269dabdf98bc | N8Si6 | 33.5641 | 245.503 | 576.015 | 14 | 2 | 3.94654
aflow:e81a0ba1ec4da6b1 | Er1S1 | 9.23629 | 44.5171 | 116.385 | 2 | 2 | 8.11698
aflow:e81fdf58728bbeef | Ag1Al1S2 | 5.04353 | 32.5879 | 84.8939 | 4 | 3 | 4.36896
aflow:e821f46a2d27889f | As12Ir4 | 4.27943 | 84.4634 | 208.124 | 16 | 2 | 8.81252
aflow:e83bf0a59f2f6df4 | Gd1N1 | 31.8232 | 108.779 | 262.957 | 2 | 2 | 9.06038
aflow:e848922840b1944a | Al8C8Si2 | 6.37861 | 66.5837 | 174.903 | 18 | 3 | 2.90941
aflow:e851bd6b6c7d5b51 | P8Si4 | 7.77965 | 77.1816 | 187.707 | 12 | 2 | 3.16182
aflow:e85ad902ecf49f3a | Cu12N4Pd1 | 1.14098 | 35.2897 | 96.386 | 17 | 3 | 6.9825
aflow:e877f641919ada5e | In1Ni2Zr1 | 4.33064 | 42.623 | 115.044 | 4 | 3 | 8.65017
aflow:e8a33e2ff41545ba | Er1Os2Si2 | 11.5538 | 82.5267 | 213.425 | 5 | 3 | 12.0439
aflow:e8b75df8ee2a84c6 | S4Se4U4 | 2.97792 | 40.3853 | 106.101 | 12 | 3 | 8.4653
aflow:e8b765039355f4da | Er1Rh2Si2 | 11.9535 | 90.0786 | 227.67 | 5 | 3 | 8.84589
aflow:e8ba7d7c937e89b9 | Cd3Zr1 | 2.11184 | 28.6887 | 76.8194 | 4 | 2 | 8.31199
aflow:e8c1ce861654b7ed | K4O12Sb4 | 3.13029 | 73.1922 | 180.955 | 20 | 3 | 4.62869
aflow:e8ce9d2481968a5b | Ge2V6 | 4.65089 | 49.9376 | 136.842 | 8 | 2 | 6.70479
aflow:e8d40bccac2e2f19 | Nb4P4Zr4 | 10.0366 | 100.268 | 252.545 | 12 | 3 | 6.8837
aflow:e8e864e37f6e3544 | Ru2Te4 | 5.55201 | 65.9766 | 162.912 | 6 | 2 | 8.39273
aflow:e8f20dd3d3b5e956 | Ba2Li2Sb2 | 2.73232 | 23.3092 | 55.5293 | 6 | 3 | 4.53556
aflow:e902b528d009aedb | Au6K2Sn6 | 0.297897 | 13.3818 | 36.5701 | 14 | 3 | 9.00047
aflow:e917b3e6c78be74b | N1Zr1 | 17.6224 | 73.4651 | 198.75 | 2 | 2 | 7.50807
aflow:e92232a1d7e4b071 | Re1Si2 | 22.0265 | 120.939 | 306.805 | 3 | 2 | 10.0373
aflow:e92983093b3b4288 | Ir2N4 | 21.3003 | 193.53 | 480.503 | 6 | 2 | 13.124
aflow:e9301e24b4623b39 | C1Ni1 | 12.2368 | 69.5103 | 191.746 | 2 | 2 | 7.1554
aflow:e93b29409f63fff3 | Mg2O6Si2 | 15.2027 | 109.304 | 277.308 | 10 | 3 | 3.97015
aflow:e93e8b4777a3b2a0 | Er4O14Ru4 | 4.33276 | 90.4173 | 234.315 | 22 | 3 | 8.09935
aflow:e958030590a0d0bd | Hf1Os1 | 29.9254 | 124.999 | 316.981 | 2 | 2 | 17.7747
aflow:e95e81d231dfa795 | N2S1Th2 | 9.21037 | 54.3416 | 141.048 | 5 | 3 | 8.18418
aflow:e97e1b25692fbff9 | Al4La2 | 6.99499 | 45.2709 | 110.958 | 6 | 2 | 4.67005
aflow:e98cf4aadc3e503d | Cd4Co4Ho16 | 1.11991 | 27.7084 | 71.8919 | 24 | 3 | 9.32817
aflow:e99d218b8d90c080 | Mn1Rh1Sb1 | 3.62165 | 32.0979 | 87.4707 | 3 | 3 | 7.81272
aflow:e9a1d4df7372024a | N1Ru1 | 12.1175 | 63.7829 | 176.494 | 2 | 2 | 8.04887
aflow:e9c6d477da9d6f7b | Ba2Tl4 | 0.870755 | 17.2872 | 42.5839 | 6 | 2 | 8.4545
aflow:e9d97f4d81711a66 | Bi2Rb6 | 0.300378 | 5.20349 | 13.2127 | 8 | 2 | 3.66436
aflow:e9eb1595fc5bc184 | Dy2Pd2Sb2 | 3.38744 | 40.7148 | 105.665 | 6 | 3 | 9.57887
aflow:e9f3790e5215f956 | Ho1Ni1Sb1 | 8.97175 | 59.2061 | 146.766 | 3 | 3 | 9.11818
aflow:e9f879ec8eba0b3c | As2C2Nb4 | 16.0713 | 118.741 | 298.496 | 8 | 3 | 7.75228
aflow:ea094174f9a73001 | F4Zn2 | 4.45839 | 44.1201 | 116.197 | 6 | 2 | 5.09279
aflow:ea0f04663dcf1c6c | Co4Nb4P4 | 3.86745 | 115.817 | 292.692 | 12 | 3 | 7.83783
aflow:ea1aaa7c5e737df6 | Al2Ti6 | 11.4228 | 64.3718 | 162.682 | 8 | 2 | 4.01728
aflow:ea1f8c9af42e6a4b | B6Hf2Ni21 | 2.36458 | 78.3276 | 210.049 | 29 | 3 | 9.50877
aflow:ea261c138fc5b708 | S4Sr2 | 4.02792 | 27.4717 | 69.2907 | 6 | 2 | 3.45101
aflow:ea3c4bf66a460e54 | Li2Si4Y4 | 5.95019 | 44.9454 | 110.563 | 10 | 3 | 3.72466
aflow:ea4b129585b040c4 | Rh3Sc1 | 10.1346 | 84.2049 | 219.39 | 4 | 2 | 9.63693
aflow:ea4fc08fea94b24b | Ho4Pt8Si4 | 1.99643 | 53.1094 | 142.644 | 16 | 3 | 13.9325
aflow:ea57320229b91fa8 | Ba1Ru2Sb2 | 6.45607 | 42.3097 | 104.888 | 5 | 3 | 7.91213
aflow:ea61ae46a161edab | Ge6Ru7Sc4 | 4.2252 | 74.4129 | 192.727 | 17 | 3 | 7.96757
aflow:ea71a50e2d165d75 | O8Zr4 | 8.85618 | 83.1113 | 218.191 | 12 | 2 | 5.55922
aflow:ea7d454502329188 | Se8U6 | 1.61557 | 27.3287 | 71.8452 | 14 | 2 | 9.35557
aflow:ea80a45670822376 | Al2N2 | 37.5222 | 121.954 | 305.172 | 4 | 2 | 3.42292
aflow:ea83ff99ce49e301 | Au2In1Y1 | 1.0512 | 21.0687 | 58.5729 | 4 | 3 | 11.6903
aflow:ea8e48a908aa89ff | B8Ho4Os4 | 9.31086 | 129.579 | 322.492 | 16 | 3 | 12.6166
aflow:ea9944c476b6a616 | Ca4Sb2 | 4.68827 | 26.0125 | 62.6186 | 6 | 2 | 3.50131
aflow:eac282d6a4f31038 | Au2Sn2Y2 | 3.02233 | 40.0362 | 102.113 | 6 | 3 | 9.27976
aflow:eaca4c0a310db6de | Cu1Pd1 | 3.88647 | 40.8473 | 111.482 | 2 | 2 | 10.2968
aflow:ead17e5bd35f4a6b | As3Hf3Ru3 | 5.51468 | 81.9486 | 215.802 | 9 | 3 | 12.0494
aflow:ead50d6a851c83e6 | N4Rh8Zr16 | 2.84101 | 60.0378 | 160.209 | 28 | 3 | 8.04265
aflow:eadea71ec7c8de51 | Ca6H4Pb2 | 2.00057 | 24.7412 | 59.9931 | 12 | 3 | 4.04815
aflow:eae54e0aeabbd0e9 | Re8W4 | 5.9875 | 101.153 | 275.283 | 12 | 2 | 19.1868
aflow:eafdeaa2855aeb6c | La3Pd3Sn3 | 2.0626 | 36.0145 | 93.8143 | 9 | 3 | 8.12412
aflow:eb01cc46c2f8b604 | Al2Pt2Ti2 | 4.61441 | 57.1209 | 152.197 | 6 | 3 | 9.35461
aflow:eb050e34fd4c7d51 | Sr2Zn26 | 1.09856 | 49.3917 | 118.638 | 28 | 2 | 6.94971
aflow:eb36961ca96e91f2 | Mg6Mn1O8 | 9.91502 | 100.445 | 241.671 | 15 | 3 | 3.58296
aflow:eb3a6bade325f99e | Mn1Ni4Y1 | 3.18049 | 47.5465 | 125.466 | 6 | 3 | 7.46519
aflow:eb4c41fc0488a41b | Dy1Hg2 | 2.04947 | 30.3374 | 79.0107 | 3 | 2 | 12.8883
aflow:eb506b2e473b4c74 | Ca4O12Ti4 | 8.4113 | 101.167 | 253.102 | 20 | 3 | 3.86998
aflow:eb724544dfdf1dd9 | Ba1H3Li1 | 0.769721 | 6.32928 | 16.9684 | 5 | 3 | 1.93224
aflow:eb7407f3eaca06d4 | Ca2N2Ni2 | 9.45342 | 52.216 | 134.003 | 6 | 3 | 4.17261
aflow:eb90303fbb73bfbf | Bi1Ni1Zr1 | 4.36209 | 39.4577 | 105.037 | 3 | 3 | 9.70574
aflow:eb972e8b61cf638b | Al8In6Sr22 | 0.575649 | 14.2046 | 35.7248 | 36 | 3 | 3.472
aflow:ebc7df768c5591ae | Dy5S7 | 3.34863 | 38.7937 | 99.9999 | 12 | 2 | 6.2638
aflow:ebef2b4e8ec07bfd | Ru6Th14 | 1.25987 | 27.4049 | 73.9723 | 20 | 2 | 10.7481
aflow:ebf8c8f1aad3ce96 | N4Ru8Zr16 | 3.61421 | 70.5462 | 186.639 | 28 | 3 | 8.06609
aflow:ebfb7133a161759b | Ge2Y2 | 9.4051 | 54.7054 | 133.124 | 4 | 2 | 5.83993
aflow:ec07d639af7da24d | Co2Y2 | 2.57575 | 16.4834 | 44.3744 | 4 | 2 | 5.37517
aflow:ec0d74f739d7035d | Er4Ge6Os7 | 3.77668 | 80.756 | 208.572 | 17 | 3 | 13.9308
aflow:ec10eb407ac3cb2e | Ba2Bi3 | 1.3491 | 15.8243 | 40.7096 | 5 | 2 | 7.49679
aflow:ec204a56939564c6 | La3Mg3Pd3 | 1.58069 | 21.7619 | 58.2748 | 9 | 3 | 6.11021
aflow:ec21f32abca24cbd | Au7Cd16Na6 | 0.145186 | 13.9833 | 38.0298 | 29 | 3 | 8.25671
aflow:ec2438f50fc672d8 | B2C2Li2 | 53.3418 | 132.303 | 308.584 | 6 | 3 | 2.13847
aflow:ec28eaf686bd2b7e | C2U1 | 15.6025 | 82.9027 | 217.996 | 3 | 2 | 10.8108
aflow:ec363624902d8a5f | Dy8Se12 | 2.02021 | 34.9565 | 89.4064 | 20 | 2 | 7.55152
aflow:ec3c53433d5dfc02 | Cu1Dy1 | 6.26072 | 31.9966 | 82.7814 | 2 | 2 | 8.89124
aflow:ec47b7ccd1c1a1ff | Mg4N6P2 | 12.1158 | 86.5926 | 217.916 | 12 | 3 | 3.04653
aflow:ec4dd6314db205a2 | Bi1Nd1 | 4.98708 | 28.2601 | 72.1886 | 2 | 2 | 8.48079
aflow:ec55fc7f8b21816e | F6V1Zr1 | 4.11857 | 31.3525 | 82.2701 | 8 | 3 | 2.98639
aflow:ec562d6b1a22a1f6 | H1Pd3Tl1 | 1.94174 | 46.9119 | 126.183 | 5 | 3 | 12.5404
aflow:ec62f78f3a44840c | N2Tl2 | 2.57656 | 36.7279 | 96.9117 | 4 | 2 | 9.90245
aflow:ec7698ec73c32d7f | Al1Pd1 | 8.60186 | 51.2341 | 137.804 | 2 | 2 | 7.63903
aflow:ec7dc4dd0833ad1e | Mn4O10Sr4 | 3.34065 | 62.053 | 156.91 | 18 | 3 | 5.07482
aflow:ec94631f7bd6f0a3 | Al12Ni4 | 4.64472 | 66.3202 | 166.936 | 16 | 2 | 3.9904
aflow:ec99c2c4de2255c2 | As1Gd1 | 15.3852 | 48.3711 | 117.821 | 2 | 2 | 7.48761
aflow:ecb6504fa2a9c4ea | Ba3O1Sn1 | 2.87552 | 25.4836 | 62.0585 | 5 | 3 | 5.37215
aflow:ecc597354487e7b8 | Au2In1Zr1 | 1.61793 | 28.2433 | 78.6139 | 4 | 3 | 12.7368
aflow:eccf92b96af0a49d | Ca4Mn4O12 | 3.07098 | 56.7275 | 147.595 | 20 | 3 | 4.10294
aflow:ece5536a079b806a | Al3Pd3Tb3 | 1.92727 | 24.1416 | 65.6757 | 9 | 3 | 8.07289
aflow:ece991e1e336aa44 | Ti2 | 30.9134 | 63.5361 | 160.641 | 2 | 1 | 4.26458
aflow:eceefbe0f5d07d00 | Na2S1 | 3.52548 | 18.3533 | 45.5745 | 3 | 2 | 1.85307
aflow:ecf0bba61c394d1e | Ga1Nb1Ni2 | 6.63232 | 52.1716 | 141.38 | 4 | 3 | 8.79238
aflow:ed055aed0cbbe98a | N4Ta2 | 11.8232 | 89.606 | 237.423 | 6 | 2 | 9.43209
aflow:ed0e3797e656f67a | Pd3V1 | 4.07099 | 56.2139 | 153.83 | 4 | 2 | 10.572
aflow:ed11f007d47ca411 | In1Li2Pt1 | 1.33683 | 20.3129 | 55.7354 | 4 | 3 | 8.38861
aflow:ed23ecf0e217e549 | Pt1Sc1 | 6.36826 | 41.7818 | 113.661 | 2 | 2 | 10.8574
aflow:ed5547e7e4115236 | O1Rb2 | 0.70091 | 7.82506 | 21.0595 | 3 | 2 | 3.81374
aflow:ed71e73c1d9d1a64 | B1Zr1 | 32.2494 | 86.4251 | 219.73 | 2 | 2 | 5.71763
aflow:ed75ba31d09c3ba7 | Al1Re2 | 27.0053 | 137.619 | 350.313 | 3 | 2 | 15.2031
aflow:ed7da7bde5b1927d | Cd2In4O8 | 2.44862 | 47.0139 | 125.634 | 14 | 3 | 6.72983
aflow:ed83e48f681234f2 | Dy4Ge4In2 | 2.36381 | 33.5023 | 86.7334 | 10 | 3 | 8.473
aflow:ed8eaf5b8d9bc19f | Ga3La3Mg3 | 3.96112 | 35.1019 | 85.4621 | 9 | 3 | 4.97322
aflow:edb81c429b8382c7 | Mo3Ni3P3 | 6.82361 | 88.3064 | 235.627 | 9 | 3 | 8.33691
aflow:edc78b459eea539e | Ba1Cu2Se2 | 1.89033 | 23.293 | 61.2122 | 5 | 3 | 6.3441
aflow:edccfb1f7cfb43ae | Cr4Cu2Te8 | 0.361188 | 11.4546 | 31.9477 | 14 | 3 | 6.10929
aflow:edfd496faf5b2b03 | Al4Er8 | 3.30151 | 32.9999 | 82.8689 | 12 | 2 | 7.80446
aflow:ee0a9de25797ea71 | B2W2 | 32.6847 | 186.014 | 471.222 | 4 | 2 | 15.1587
aflow:ee16c6572f4074bd | Ga3Ni3Ti3 | 5.56368 | 77.7809 | 195.656 | 9 | 3 | 6.85987
aflow:ee23a2c15420370c | Dy1Pd1 | 4.25013 | 28.5682 | 77.5433 | 2 | 2 | 10.4231
aflow:ee35d82ec985e33c | Al2C2Ti4 | 26.4006 | 113.383 | 266.266 | 8 | 3 | 3.86723
aflow:ee5e5bb96dc9ff9c | Cr2Ho2O8 | 5.7556 | 56.9586 | 148.671 | 12 | 3 | 5.76995
aflow:ee7f9cf75b07ab89 | Ca6Ga10 | 1.6712 | 34.055 | 82.6094 | 16 | 2 | 4.30452
aflow:ee85245cde3ed6c7 | Cu1Sc1 | 11.3908 | 42.4958 | 108.708 | 2 | 2 | 4.99086
aflow:ee8d083d53ebf899 | Al10C6N2 | 13.3806 | 112.236 | 273.858 | 18 | 3 | 2.96861
aflow:ee8fc4df8ff9111b | Ce2Pd2Sb4 | 2.76457 | 38.3917 | 98.7995 | 8 | 3 | 8.5226
aflow:ee98bad7fa252f63 | Ba10Sn6 | 0.857093 | 13.6866 | 33.9032 | 16 | 2 | 4.82917
aflow:eea3144a17a5238e | Cd3Te3 | 0.939184 | 15.7083 | 41.7943 | 6 | 2 | 6.24568
aflow:eeaa25c6506f3816 | B8Rh8Tb2 | 4.64926 | 89.3848 | 236.928 | 18 | 3 | 9.64652
aflow:eeb1dcbc485d4d72 | Co8Dy6Ge26 | 1.71436 | 66.3482 | 165.412 | 40 | 3 | 8.27962
aflow:eeb5fe3ba91f0acb | Ca4I2N2 | 3.75076 | 32.2018 | 79.6019 | 8 | 3 | 3.96512
aflow:eec09c1ed7370784 | In14K3Mg20 | 0.388592 | 17.6759 | 45.695 | 37 | 3 | 3.88296
aflow:eec5f50360d061a8 | K2Nb2S4 | 7.40201 | 47.2397 | 115.935 | 8 | 3 | 3.96881
aflow:eef01ad888d92aa8 | Ba6Cr2S10 | 1.37123 | 20.3762 | 52.4124 | 18 | 3 | 4.4722
aflow:ef00d5055a972435 | Na6P2 | 1.58704 | 16.4395 | 40.9205 | 8 | 2 | 1.7921
aflow:ef0e33c2647c8530 | Co2O8Rh4 | 3.59214 | 62.1023 | 166.973 | 14 | 3 | 6.77222
aflow:ef2a772d79509a04 | C2Co1Tb1 | 18.4697 | 91.0653 | 231.321 | 4 | 3 | 8.3538
aflow:ef38f4ae340f3eab | Mg3Tl3Y3 | 2.96486 | 39.2392 | 94.8649 | 9 | 3 | 6.8182
aflow:ef40e248413b5ee6 | C1Ru3V1 | 22.9169 | 156.173 | 393.246 | 5 | 3 | 9.52139
aflow:ef4f265e58cda467 | Ge3Mn3Pd3 | 1.82693 | 35.0519 | 94.1612 | 9 | 3 | 7.78903
aflow:ef52109a4d495abd | Ba2In4Rh2 | 1.58386 | 22.6361 | 58.4529 | 8 | 3 | 7.40987
aflow:ef9d5ecb6aa4723b | O8Sn2Zn4 | 3.18772 | 53.8081 | 143.71 | 14 | 3 | 6.36958
aflow:efac061a3e7cd2fc | H2Hf2Pd1 | 2.43731 | 30.6622 | 85.8955 | 5 | 3 | 12.3523
aflow:efaf49b5365c8d77 | Co1Si3Th1 | 9.16192 | 66.4619 | 170.551 | 5 | 3 | 7.36052
aflow:efe11c52972df8ae | Ge2Ru2Th1 | 9.86852 | 79.3349 | 202.429 | 5 | 3 | 10.1814
aflow:efede5d94aeda377 | Ag2Sc1 | 2.82917 | 32.1643 | 84.8316 | 3 | 2 | 7.37851
aflow:eff986091e91fe47 | La6Pb26Rh8 | 0.536542 | 31.8995 | 82.3706 | 40 | 3 | 11.0331
aflow:f010e82b0e1bda6c | Ge3Pt6 | 1.12139 | 34.6854 | 97.6205 | 9 | 2 | 16.4586
aflow:f01a8278441fcfdc | F6Hf1V1 | 3.90932 | 32.833 | 85.9858 | 8 | 3 | 4.09228
aflow:f0216227e77670e1 | Ag1Tb1 | 3.76095 | 24.7684 | 65.5414 | 2 | 2 | 9.04216
aflow:f021e2eb09c3c733 | Cd3Y1 | 2.06976 | 27.3068 | 70.9479 | 4 | 2 | 7.63261
aflow:f024f2b3bfd420b0 | Ag4O2 | 0.0174529 | 1.37277 | 4.0851 | 6 | 2 | 6.62411
aflow:f02b07cfc6734325 | Sb2Y2Zr2 | 4.92184 | 38.6074 | 99.7625 | 6 | 3 | 6.5672
aflow:f03064acd33e2d29 | Ca4O12Ru4 | 4.07978 | 75.5187 | 197.077 | 20 | 3 | 5.31536
aflow:f033126f63d554e4 | Pb2S2 | 3.06669 | 26.1986 | 67.3855 | 4 | 2 | 7.2603
aflow:f03d3b055bd7c0f8 | Li1Pd2Sn1 | 1.25016 | 23.8786 | 66.5478 | 4 | 3 | 8.70906
aflow:f042ff3e31d7288b | Mg4Si4Sr4 | 3.56197 | 33.0252 | 79.0254 | 12 | 3 | 3.03181
aflow:f047eb07931ed7b5 | Cd2O2 | 1.66417 | 19.7656 | 55.3327 | 4 | 2 | 6.28799
aflow:f053c344667fc7be | F3Mn1Rb1 | 2.75824 | 29.9804 | 77.1957 | 5 | 3 | 4.0865
aflow:f057fa4f039768c6 | Er4Pb2Pd4 | 1.31023 | 28.9659 | 78.0385 | 10 | 3 | 11.3613
aflow:f076c7e30f498d41 | Au2Ca2Sb2 | 1.70586 | 22.7214 | 59.3302 | 6 | 3 | 7.60984
aflow:f09367d2731e20d3 | Sn6Tb10 | 2.67829 | 42.8431 | 104.504 | 16 | 2 | 8.15223
aflow:f0a50b35c4b5a77b | P3Ru3Ti3 | 10.6085 | 102.348 | 265.21 | 9 | 3 | 7.0891
aflow:f0ab0f028c862048 | Ge4Tb2 | 2.36111 | 25.7214 | 68.7385 | 6 | 2 | 7.61733
aflow:f0b1c8b5771c9262 | Cu4O2 | 0.253177 | 7.67467 | 22.5025 | 6 | 2 | 6.01944
aflow:f0b6c125df886051 | Ho1Rh1 | 7.32271 | 42.1375 | 112.892 | 2 | 2 | 11.3707
aflow:f0bd47197c1d7fef | Re4Si4 | 6.08509 | 82.5113 | 225.409 | 8 | 2 | 12.8276
aflow:f0c863b63bdd8592 | As2Nb2 | 14.9346 | 85.8105 | 218.349 | 4 | 2 | 7.78674
aflow:f0cec939337244e2 | Er4Mg8 | 1.6879 | 19.4341 | 50.8245 | 12 | 2 | 4.68912
aflow:f0e3fc2b7d5e1412 | Ca2Hg2Sn2 | 1.29272 | 22.3801 | 57.201 | 6 | 3 | 7.2397
aflow:f0f537b68ad8ecec | Ge2Ni4 | 2.60314 | 43.7252 | 121.103 | 6 | 2 | 9.10203
aflow:f0fa32c496fea034 | Co4Sb12 | 2.60804 | 56.2806 | 136.403 | 16 | 2 | 7.50818
aflow:f0fd4512e05329d4 | Fe4Si4 | 19.6319 | 160.272 | 387.585 | 8 | 2 | 6.46634
aflow:f1027f80d57da92a | As2Ni2 | 4.56621 | 48.5739 | 130.189 | 4 | 2 | 7.81577
aflow:f11d4e973cc8a324 | Os4Si4 | 8.31694 | 85.6988 | 227.744 | 8 | 2 | 13.3028
aflow:f11e7eb27a5363db | Cd1Li2Sb1 | 0.863144 | 10.8823 | 29.7491 | 4 | 3 | 5.25015
aflow:f124f62efab9778b | La6O9 | 2.90735 | 41.8963 | 111.548 | 15 | 2 | 6.1641
aflow:f1287d45c31c185a | Gd4O14Zr4 | 3.66031 | 68.4787 | 181.947 | 22 | 3 | 6.88743
aflow:f15b1e54287b5f83 | Ir8Sn26Sr6 | 0.600019 | 30.4995 | 80.149 | 40 | 3 | 8.53335
aflow:f15be3468bf32a67 | Dy1Ge2Rh2 | 6.82159 | 64.8413 | 167.854 | 5 | 3 | 9.68463
aflow:f15c6282dc3a2ad0 | Al4I2La4 | 3.44216 | 32.9624 | 80.2402 | 10 | 3 | 5.07858
aflow:f16a647cdf99d0aa | C2Ge2Ti4 | 15.3282 | 95.0563 | 236.406 | 8 | 3 | 5.36343
aflow:f16f165969ccb446 | Ho4Rh6Sn10 | 1.1783 | 36.1158 | 96.3974 | 20 | 3 | 9.44467
aflow:f175d3c78f3b805f | Ga3Rh3Zr3 | 3.77552 | 52.5239 | 141.482 | 9 | 3 | 8.5263
aflow:f17cc168a310b012 | N2Tc2 | 3.56693 | 71.0796 | 189.777 | 4 | 2 | 7.70013
aflow:f199dc9d57adb100 | Hf4O8 | 7.82442 | 93.0971 | 245.567 | 12 | 2 | 11.6031
aflow:f19bc59154a5f3fc | Ho1P1 | 20.7779 | 60.039 | 146.638 | 2 | 2 | 7.25296
aflow:f19f7d6d2d7a3b7f | Ag2Er1 | 2.19604 | 27.5565 | 73.1667 | 3 | 2 | 9.97162
aflow:f1a6536978f52238 | Pb1Pt3 | 1.65327 | 40.0102 | 111.351 | 4 | 2 | 19.0732
aflow:f1b277d31df15ce0 | Hg2Ti6 | 9.62683 | 75.8106 | 183.912 | 8 | 2 | 7.72501
aflow:f1c0d23f9135e933 | Ga1Pt3 | 2.89648 | 52.9599 | 146.649 | 4 | 2 | 18.0612
aflow:f1cde2e53d12a599 | Pt4Sn4Sr4 | 1.01876 | 26.4641 | 70.3053 | 12 | 3 | 8.88178
aflow:f1d774fa5d7605af | Fe2Zr4 | 1.52389 | 14.3518 | 40.9304 | 6 | 2 | 6.5324
aflow:f1f31fdc7a8eb3f5 | Al4Au4Dy2 | 1.8081 | 37.7841 | 100.703 | 10 | 3 | 10.3113
aflow:f1f5255f9504e33c | Te2Zn2 | 2.91044 | 17.5261 | 44.3415 | 4 | 2 | 6.50846
aflow:f1f93e996c14748f | O1Yb1 | 17.4662 | 72.6857 | 171.552 | 2 | 2 | 10.756
aflow:f2017297ff3f45c8 | Ir2O4 | 8.97785 | 103.218 | 273.616 | 6 | 2 | 11.3483
aflow:f20e761d9e2bd204 | As2Be2Na2 | 6.42497 | 33.7987 | 81.2347 | 6 | 3 | 3.11602
aflow:f20ea6ba64ca6151 | Ca1O3Sn1 | 9.29177 | 75.6286 | 192.207 | 5 | 3 | 4.8952
aflow:f2279ead56e81c17 | Ga9Ru3Tb3 | 2.95729 | 60.0281 | 152.854 | 15 | 3 | 8.81493
aflow:f22c703bcdb00e01 | Ru1Zr1 | 25.2833 | 88.5537 | 228.972 | 2 | 2 | 9.11604
aflow:f237511d90939265 | Li2Te1 | 3.89618 | 19.2908 | 46.4872 | 3 | 2 | 3.38346
aflow:f23d162b7bc02b36 | H8W4 | 3.60283 | 72.8303 | 197.463 | 12 | 2 | 14.5093
aflow:f24ba749e4234634 | Co2Er2Ge4 | 2.99871 | 42.0523 | 111.502 | 8 | 3 | 8.9347
aflow:f2614f3bcd5bdd40 | S8Sc4Zn2 | 3.44355 | 33.89 | 88.0898 | 14 | 3 | 3.16776
aflow:f2647fd7e3481cc1 | N1Re3 | 28.3356 | 201.338 | 512.95 | 4 | 2 | 18.8649
aflow:f268f784e7590a24 | C1Mg3Zn1 | 6.27042 | 36.0567 | 90.6793 | 5 | 3 | 2.91567
aflow:f269d172f9562803 | Cu1Ti3 | 6.15669 | 42.588 | 111.378 | 4 | 2 | 4.92602
aflow:f26f7a9449681a11 | Cd4La16Ru4 | 0.909134 | 19.7906 | 52.1384 | 24 | 3 | 6.85042
aflow:f270148d49f6bfaf | Al3Ru2 | 11.4645 | 70.9047 | 184.064 | 5 | 2 | 6.11681
aflow:f271f31b7b56d2c5 | Al2Te4Zn1 | 2.75125 | 19.1892 | 47.3585 | 7 | 3 | 4.74511
aflow:f2968781e0b42ff9 | Ba1Zn1 | 2.81468 | 15.3945 | 37.2568 | 2 | 2 | 4.85484
aflow:f2a5b2edf497bb0b | O3Sn1Ti1 | 12.9608 | 88.0491 | 226.419 | 5 | 3 | 5.64874
aflow:f2b794a882f8ff1b | Ga14Ni6 | 1.64839 | 53.8586 | 138.129 | 20 | 2 | 7.42996
aflow:f2bf1c69bbb4ccdc | Tc1Ti1 | 16.6499 | 61.0762 | 165.933 | 2 | 2 | 7.82204
aflow:f2c0795ba90d0c39 | Au1Ca3N1 | 4.04562 | 30.8296 | 77.3012 | 5 | 3 | 4.81865
aflow:f2e78119a42eb804 | In3La3Rh3 | 1.67815 | 28.4032 | 76.7508 | 9 | 3 | 8.34653
aflow:f2f1795a4fe9afdb | Pt4Sn4Tb4 | 1.52535 | 36.6895 | 98.6387 | 12 | 3 | 11.6821
aflow:f2f1c0b701127d4f | Al2Pd1 | 4.41854 | 31.5375 | 86.4262 | 3 | 2 | 5.14398
aflow:f2f6cf00606361b7 | Au2Ca2 | 1.33299 | 16.179 | 43.3708 | 4 | 2 | 7.58692
aflow:f316392e464ad886 | C4Co8Mo16 | 5.65633 | 106.434 | 271.83 | 28 | 3 | 9.05668
aflow:f33b96ab0edd579c | Ir2Sn2 | 4.63619 | 56.0222 | 149.651 | 4 | 2 | 12.9379
aflow:f3528bce37f6d71f | Au4Ti1 | 1.0409 | 30.2231 | 84.242 | 5 | 2 | 15.8447
aflow:f35f867a2aebed31 | Sn2Ti4 | 5.82212 | 49.7437 | 129.554 | 6 | 2 | 6.07984
aflow:f36e18a378d3536b | Ag1Y1 | 6.48975 | 34.2674 | 86.411 | 2 | 2 | 6.69747
aflow:f37283da7ac0bd4e | N2Rh2 | 12.7834 | 117.744 | 307.798 | 4 | 2 | 9.40693
aflow:f375441a3464dc75 | Rh4Sc4Si4 | 6.68522 | 75.6949 | 193.872 | 12 | 3 | 5.96729
aflow:f37d0b1f8f1ccdb8 | O1Sn1Sr3 | 4.58204 | 34.8493 | 82.8349 | 5 | 3 | 4.73595
aflow:f38baf7964a868fe | Al36Mg6Ta4 | 2.00317 | 50.6731 | 126.8 | 46 | 3 | 3.72529
aflow:f38f615b9187f38a | Co2Sb4 | 4.65611 | 58.7328 | 145.568 | 6 | 2 | 8.29108
aflow:f3a50991fffab2ad | Ga2Gd6O12 | 3.39673 | 58.2837 | 152.383 | 20 | 3 | 7.46209
aflow:f3bfb1c01faa5339 | Cl2La10Sn6 | 1.84448 | 31.2423 | 78.3058 | 18 | 3 | 6.27567
aflow:f3c0e3cf8acbbb4b | Bi2Nb6 | 5.235 | 62.2102 | 164.681 | 8 | 2 | 10.2866
aflow:f3dc42a35f56efd6 | Si4Sr8 | 1.784 | 17.2619 | 43.2306 | 12 | 2 | 3.35858
aflow:f3e28f6e1c8493ab | Gd4O14Zr4 | 5.79357 | 85.9873 | 218.795 | 22 | 3 | 6.64662
aflow:f3fb4e00b89f9301 | Cu2S4Tl2 | 1.13821 | 21.9724 | 58.1613 | 8 | 3 | 5.98778
aflow:f40823291e45087f | Au1K3O1 | 0.987767 | 11.7236 | 29.0582 | 5 | 3 | 3.64094
aflow:f40a8d6a42c6edc4 | Er3Mg3Pd3 | 0.998163 | 17.9007 | 49.7698 | 9 | 3 | 7.76471
aflow:f40c644d3d9b5e89 | Dy3Mg3Pd3 | 0.983454 | 16.9488 | 47.1586 | 9 | 3 | 7.51492
aflow:f40dcb7561f9f8e3 | Al6C6Er2 | 16.322 | 138.863 | 323.178 | 14 | 3 | 5.39447
aflow:f45055f4ef13b036 | Nb4P4Ru4 | 9.30343 | 118.332 | 306.818 | 12 | 3 | 8.71203
aflow:f452acc0a88b216f | Sb2Ti6 | 3.13206 | 44.7414 | 117.506 | 8 | 2 | 5.73126
aflow:f4634f69b19ef301 | As16Mg4 | 1.84899 | 25.5644 | 64.2205 | 20 | 2 | 4.46633
aflow:f47437478abdc5a1 | Ge6W10 | 3.41954 | 74.7766 | 202.162 | 16 | 2 | 15.0574
aflow:f47a6a6f2a41b676 | La4Pd4Sn4 | 1.42346 | 27.8549 | 74.1065 | 12 | 3 | 7.976
aflow:f4874036e4939ad3 | B6Sr1 | 31.7532 | 110.915 | 265.642 | 7 | 2 | 3.42219
aflow:f48e56db087879fa | Ge2Rh2Tb1 | 7.00957 | 65.9136 | 170.065 | 5 | 3 | 9.57482
aflow:f49a2a60b1665577 | Ag1Na1O1 | 2.42368 | 24.1056 | 63.3644 | 3 | 3 | 5.28629
aflow:f4a14c21af9e4959 | Ba8Si4 | 1.07591 | 12.028 | 30.5862 | 12 | 2 | 4.27244
aflow:f4a8bad5b6f5e014 | In1Sc3 | 7.6383 | 36.8109 | 92.1757 | 4 | 2 | 4.24206
aflow:f4c708f5d87975a4 | Ho2S4 | 5.86956 | 46.0561 | 118.765 | 6 | 2 | 6.48606
aflow:f4d5b4f82bfad53e | Pd1Zn1 | 6.23748 | 56.1679 | 148.559 | 2 | 2 | 10.2612
aflow:f4d96a33ab291275 | Hg1Sc1 | 4.15842 | 31.4425 | 82.9953 | 2 | 2 | 9.05441
aflow:f4e4ce96ef9f1975 | U2 | 6.99915 | 51.3005 | 134.869 | 2 | 1 | 17.5791
aflow:f4e6e1c4cc632f09 | In4Pt4Sr4 | 1.01829 | 25.9358 | 68.5756 | 12 | 3 | 8.92194
aflow:f506cd5137a22ac3 | Bi4O12Rh4 | 2.54021 | 65.9479 | 175.363 | 20 | 3 | 9.45276
aflow:f5139f063fbcfabc | B2Ge6Nb10 | 8.24287 | 110.686 | 275.918 | 18 | 3 | 8.12658
aflow:f51506e74f2ec57e | Ca1Te1 | 6.50572 | 23.3872 | 58.0804 | 2 | 2 | 4.25662
aflow:f51976eddf9ee37c | Er1Zn1 | 9.04826 | 30.9824 | 79.2013 | 2 | 2 | 8.76742
aflow:f51b92be0bca11fd | Ag4In8Na12 | 0.235264 | 9.28715 | 24.126 | 24 | 3 | 4.06944
aflow:f522b307de926651 | Ca3N1Tl1 | 4.5628 | 33.7599 | 82.0194 | 5 | 3 | 4.62664
aflow:f537614eaf5b1d5e | Hf6Ni4Si6 | 6.07374 | 96.2597 | 243.552 | 16 | 3 | 10.075
aflow:f56b9549923f84c1 | Ga2In2O6 | 5.6648 | 77.8363 | 203.418 | 10 | 3 | 6.54426
aflow:f573f77ca303f0e2 | Al1Ge1Sr1 | 5.647 | 34.8867 | 83.6428 | 3 | 3 | 4.02094
aflow:f5861e99c0a527d9 | Ca1Ge2Ru2 | 7.15949 | 48.7204 | 126.539 | 5 | 3 | 7.01379
aflow:f5a1a141caf92326 | Be4Ca2N4 | 12.5804 | 63.7384 | 160.747 | 10 | 3 | 2.68584
aflow:f5bac4598707735a | Mg24P16 | 1.79295 | 32.2879 | 81.6028 | 40 | 2 | 2.04137
aflow:f5dd4ecb4b817141 | As4Ni4U2 | 2.40052 | 48.9915 | 131.381 | 10 | 3 | 10.3055
aflow:f5e210fbc72a9837 | S1Y1 | 11.4306 | 42.5635 | 110.859 | 2 | 2 | 4.72201
aflow:f5e766579122a1ce | Al1Ti1Zr2 | 7.56552 | 36.5249 | 97.6245 | 4 | 3 | 5.20453
aflow:f61653f3acd74575 | Au1Er1 | 3.75609 | 32.1915 | 86.1684 | 2 | 2 | 13.4002
aflow:f617cfebecd6bba0 | Ag1Li2Sb1 | 1.58384 | 19.1983 | 50.2858 | 4 | 3 | 5.42483
aflow:f61e233c2e2cd03f | Ni2Si2Th1 | 10.2731 | 81.1328 | 205.4 | 5 | 3 | 8.25866
aflow:f624b312794a05cd | Dy1Ir3 | 10.9919 | 113.221 | 289.17 | 4 | 2 | 18.824
aflow:f62d1b72f499b218 | Pt3Zr1 | 8.97856 | 99.2292 | 259.326 | 4 | 2 | 17.2251
aflow:f63f1516da1306c3 | B8Mo2U2 | 21.0859 | 197.325 | 459.443 | 12 | 3 | 9.50848
aflow:f64ab77ceb83f1d1 | Mg2Mo2N4 | 27.7483 | 179.829 | 431.774 | 8 | 3 | 6.18338
aflow:f66fc434b1966cc9 | Bi4O14Rh4 | 2.65083 | 70.5491 | 186.271 | 22 | 3 | 8.71659
aflow:f671deec8391edf1 | Mg2Te2 | 2.87117 | 21.0926 | 54.9938 | 4 | 2 | 4.73039
aflow:f68de4d2dee5d075 | C8Pu4W4 | 8.4832 | 128.406 | 321.329 | 16 | 3 | 14.546
aflow:f69858831f64c836 | Bi1Dy1Pd1 | 4.05397 | 36.1744 | 94.3461 | 3 | 3 | 10.5405
aflow:f69f9fe91f97079b | Ir1Y1 | 8.77357 | 47.9917 | 128.512 | 2 | 2 | 11.7038
aflow:f6ae26d8aef81270 | Tb6 | 4.67276 | 25.8364 | 63.8259 | 6 | 1 | 8.2746
aflow:f6b457d72c593ebb | Au4O4Rb4 | 0.672033 | 11.1172 | 29.1212 | 12 | 3 | 6.51611
aflow:f6c899d844130b12 | Al2Zr4 | 10.4569 | 54.3468 | 138.629 | 6 | 2 | 5.60834
aflow:f6d1939f88399421 | Au2Ge2Th1 | 0.682441 | 15.8982 | 45.2942 | 5 | 3 | 12.0183
aflow:f6d3e66aa99d7c98 | B6La1 | 24.037 | 110.64 | 273.914 | 7 | 2 | 4.66942
aflow:f6e2e9096eaaa130 | Pt4Si4Y2 | 2.74829 | 49.2956 | 133.71 | 10 | 3 | 10.3145
aflow:f6eb1af6edc316e2 | S8Zn8 | 2.20024 | 34.8387 | 89.8226 | 16 | 2 | 4.17208
aflow:f6ec9fc30e601c1b | Ir4Sn4Sr3 | 1.43043 | 29.7416 | 80.3675 | 11 | 3 | 9.11458
aflow:f6edbc35c94f3b92 | Al6Ir2 | 3.62527 | 44.8847 | 122.508 | 8 | 2 | 7.37004
aflow:f6fa0908a0c1314a | Mg1Tl1 | 0.238181 | 4.94441 | 14.1732 | 2 | 2 | 7.65183
aflow:f716dece2bf898a1 | Pb1S1 | 2.14132 | 14.5659 | 40.2312 | 2 | 2 | 8.14954
aflow:f731cf9724e27115 | Si8 | 9.40077 | 54.3406 | 133.246 | 8 | 1 | 2.19781
aflow:f7355e2e7474fb1c | Au18In15Na6 | 0.168054 | 21.1719 | 56.5254 | 39 | 3 | 10.5993
aflow:f73da054af2b5cd8 | Mn1Pd1Te1 | 1.56982 | 19.2483 | 53.5407 | 3 | 3 | 7.37625
aflow:f757d479791e82ee | C1Er3Ga1 | 2.66482 | 18.6439 | 49.3293 | 5 | 3 | 6.71153
aflow:f75f12052e721c88 | Ca3Ir6P6 | 2.61806 | 48.6756 | 130.547 | 15 | 3 | 9.00456
aflow:f7857324dd27e355 | Cl1Cu1 | 1.20686 | 12.3674 | 34.1613 | 2 | 2 | 4.11126
aflow:f7933008a130dc06 | Sb6Tl21 | 0.0896796 | 7.47834 | 20.4753 | 27 | 2 | 9.93492
aflow:f79a697dd14b142c | Tc1V1 | 37.8581 | 125.422 | 322.087 | 2 | 2 | 8.80076
aflow:f7bd7ad67ebe1aec | Ru2Si2Th1 | 16.1499 | 98.5712 | 245.825 | 5 | 3 | 9.1469
aflow:f7e872c3f33e6b8f | H1Rb1 | 1.62749 | 8.81236 | 21.2343 | 2 | 2 | 2.63804
aflow:f7ea0322a74d7f61 | C1Ta1 | 7.63493 | 47.6581 | 135.302 | 2 | 2 | 14.3223
aflow:f7f4394fc7d3b53e | Ge3Mn3Nb3 | 8.36134 | 97.7364 | 249.576 | 9 | 3 | 8.29486
aflow:f8052337f5c88b0c | Hg1Ti1 | 4.04016 | 32.3061 | 83.3134 | 2 | 2 | 10.2553
aflow:f818510c8952b114 | As1Cd1Li1 | 0.115071 | 2.73508 | 8.05312 | 3 | 3 | 5.63711
aflow:f823c87fc8550016 | Al4Gd4O12 | 7.79564 | 109.83 | 274.063 | 20 | 3 | 7.22382
aflow:f85891c2a99e5be2 | Hf2Hg1 | 6.27694 | 46.6085 | 123.046 | 3 | 2 | 14.1264
aflow:f85d9d5a81b01ac7 | B6Ru4 | 19.8776 | 174.733 | 438.206 | 10 | 2 | 8.26794
aflow:f872b0e46e6d92c1 | As2Ca1Pd2 | 2.1064 | 27.0643 | 73.6709 | 5 | 3 | 6.93368
aflow:f8908411c9959986 | La2O3 | 3.83825 | 30.1294 | 81.5091 | 5 | 2 | 4.59725
aflow:f89aad64d2958017 | Ni8Si4Ta12 | 1.89099 | 50.2073 | 138.797 | 24 | 3 | 12.9054
aflow:f89e741dc545ab62 | Ga1P1 | 2.68278 | 19.2335 | 53.8655 | 2 | 2 | 4.9177
aflow:f8bd7aedd6409450 | Se12Sr4Zr4 | 2.21072 | 24.1373 | 61.0746 | 20 | 3 | 5.21093
aflow:f8c2151b19a0ae5a | Dy4Ga12Pd1 | 2.37939 | 56.9293 | 138.232 | 17 | 3 | 8.30193
aflow:f8d04969b55b4767 | P8Sc12 | 5.31467 | 59.3927 | 146.753 | 20 | 2 | 3.2732
aflow:f8dc7b1f06ac3830 | Ge4Ir4Zr4 | 5.74919 | 89.3715 | 231.374 | 12 | 3 | 11.6448
aflow:f8e0aa93cf029501 | Dy1P1Pt1 | 5.95419 | 46.5847 | 124.624 | 3 | 3 | 11.356
aflow:f8fd1df475f9980e | Cu2S1 | 1.94602 | 24.7874 | 68.5248 | 3 | 2 | 6.15306
aflow:f8fd71891272d9d0 | Er2Pt4Si4 | 2.34323 | 46.0577 | 125.897 | 10 | 3 | 11.9569
aflow:f907c3f7b3f01a9e | Cu4K4S4 | 0.5004 | 5.48974 | 14.9522 | 12 | 3 | 2.4976
aflow:f91247b7cb6550a5 | Ge3Li3Y3 | 5.55901 | 47.1139 | 112.226 | 9 | 3 | 4.54181
aflow:f929956749d4eea1 | Pb1Pt5Si1 | 2.10918 | 56.2858 | 154.029 | 7 | 3 | 17.3708
aflow:f92b9de51b948041 | Mg12Ni8Ti4 | 2.57999 | 43.712 | 110.975 | 24 | 3 | 4.00807
aflow:f92c7225e1387152 | Ba1Te1 | 3.48875 | 16.5656 | 41.615 | 2 | 2 | 4.94076
aflow:f932f4c3f81cf063 | As2Hg1O6 | 2.8438 | 38.7526 | 105.204 | 9 | 3 | 6.82062
aflow:f958850a678420df | Ir4U2 | 7.21904 | 96.5571 | 251.166 | 6 | 2 | 19.0574
aflow:f95a2f2d4022151a | P8Ru2 | 10.778 | 101.117 | 244.173 | 10 | 2 | 4.74968
aflow:f96f03c30cc3e786 | Al4Th6 | 2.40255 | 27.1579 | 72.4712 | 10 | 2 | 8.46514
aflow:f97128015d6366e7 | C1Mo1 | 5.21211 | 27.7715 | 80.1416 | 2 | 2 | 6.85771
aflow:f97425f7aebad69b | Al4La4 | 4.30039 | 33.7241 | 83.7416 | 8 | 2 | 5.07742
aflow:f999245f021a5bc3 | Br1Cs1 | 0.587776 | 6.69455 | 17.0287 | 2 | 2 | 4.17662
aflow:f9a0597b79f95701 | Al5Ba5Sn1 | 1.53304 | 16.9659 | 42.639 | 11 | 3 | 4.30608
aflow:f9f7090e9ac0ba99 | Ni4Sb4Se4 | 2.40631 | 45.142 | 115.796 | 12 | 3 | 7.56078
aflow:f9fbf0b25a5c261a | Ga12Lu4Pd1 | 2.25372 | 57.3842 | 140.153 | 17 | 3 | 8.87342
aflow:fa013d1f5ece5362 | Ag2Dy2Te4 | 1.7712 | 20.3957 | 52.4388 | 8 | 3 | 7.23241
aflow:fa067fd045772391 | Ni1Si2 | 5.92397 | 42.6616 | 116.479 | 3 | 2 | 4.78074
aflow:fa0c83e3388487ed | O4Ru2 | 11.7534 | 105.199 | 276.421 | 6 | 2 | 6.80223
aflow:fa1266bf3f5f580a | Ho2Pd6S8 | 0.94594 | 25.8012 | 71.5301 | 16 | 3 | 6.77141
aflow:fa3bd3969b846c2b | Hf1O2 | 21.8378 | 115.082 | 299.639 | 3 | 2 | 10.6975
aflow:fa426129eadf6657 | Mo4Zr2 | 7.4037 | 56.5609 | 154.296 | 6 | 2 | 8.39992
aflow:fa48cab1f08b46b3 | Ba2Hf2N4 | 5.30519 | 44.4591 | 116.787 | 8 | 3 | 7.81402
aflow:fa5b64b1b6cf8843 | Ba3Na3P3 | 2.03648 | 22.3242 | 54.9607 | 9 | 3 | 3.67154
aflow:fa641a9e2a03708a | Er10Ni2Pb6 | 1.44353 | 33.3556 | 84.6073 | 18 | 3 | 10.618
aflow:fa86f8c9aa68d247 | C1Ta1 | 23.3919 | 85.4259 | 226.983 | 2 | 2 | 11.1646
aflow:fa88375bedf272e8 | Pb1S1 | 2.33542 | 14.3508 | 39.3666 | 2 | 2 | 7.3394
aflow:faa802d7779d1e57 | Au2Sn2 | 0.627925 | 15.5035 | 43.2645 | 4 | 2 | 10.8216
aflow:faa89ab6ce4e1975 | As4Cd2Sr4 | 2.04813 | 24.1197 | 60.0755 | 10 | 3 | 4.9312
aflow:fab5ba5d7042a505 | B2Pt2 | 10.4267 | 98.6836 | 260.677 | 4 | 2 | 14.6234
aflow:fab61846b1f5c182 | Ba4Sb2 | 1.98574 | 14.8144 | 36.7432 | 6 | 2 | 4.95083
aflow:fac1a5f72a9f715b | Mn4O12Sr4 | 3.19101 | 67.4492 | 169.721 | 20 | 3 | 5.14059
aflow:fada3e5e0d50e8a7 | Re8Y4 | 2.30212 | 42.5799 | 119.328 | 12 | 2 | 13.4783
aflow:fadae3ba34adcebe | Al5Ca5Si5 | 4.38548 | 39.781 | 96.3132 | 15 | 3 | 2.36146
aflow:fadf792d7b321127 | Bi4 | 0.00988102 | 4.69588 | 14.0169 | 4 | 1 | 8.67484
aflow:fafcd08de9befd5f | Eu1Se1 | 3.31988 | 18.3736 | 48.5287 | 2 | 2 | 7.12552
aflow:fb1260e490372a33 | Bi1Rb3 | 0.347701 | 4.28653 | 11.2432 | 4 | 2 | 4.06906
aflow:fb1cd92584ed214f | C1Pa1 | 30.8236 | 77.7165 | 204.549 | 2 | 2 | 12.3228
aflow:fb252b6d66d8448f | Ga4Rh4Y4 | 1.45425 | 27.5425 | 76.0819 | 12 | 3 | 7.60138
aflow:fb311837ec527cc2 | Mo6Sn2 | 9.10749 | 94.227 | 245.95 | 8 | 2 | 9.80394
aflow:fb5164a88452168d | B8Ir4V8 | 9.9933 | 159.556 | 403.178 | 20 | 3 | 10.111
aflow:fb5e653ad146f5aa | Bi4O14Ru4 | 6.47422 | 71.6833 | 188.759 | 22 | 3 | 8.40279
aflow:fb9400ae39cf2ad4 | Dy6Ni4 | 2.20245 | 24.2371 | 64.1167 | 10 | 2 | 9.09536
aflow:fbb909fb03b849d3 | Bi6La8 | 1.26647 | 23.5667 | 61.0643 | 14 | 2 | 8.0122
aflow:fbc2cf03b9659c90 | Ag2Co2O4 | 2.95475 | 44.5326 | 121.491 | 8 | 3 | 7.25634
aflow:fbe220c7bae326da | B2Sn6Zr10 | 5.64874 | 72.9075 | 178.442 | 18 | 3 | 7.23774
aflow:fbf7007f7f9bfc24 | Mg1O6Pt3 | 4.45721 | 74.0204 | 196.337 | 10 | 3 | 10.1427
aflow:fbf9627e8b01199d | Cu1Tb1 | 5.53727 | 30.6741 | 79.638 | 2 | 2 | 8.63488
aflow:fc1b9d8ebf614183 | Fe1Ga12Ho4 | 1.97248 | 48.2424 | 119.274 | 17 | 3 | 8.10672
aflow:fc20534c45545bcc | Os8Sc4 | 2.03695 | 54.5649 | 152.231 | 12 | 2 | 13.8752
aflow:fc20c1baececd8b9 | Al6C6Y2 | 18.1961 | 135.287 | 315.439 | 14 | 3 | 3.85566
aflow:fc3eb727519852c9 | Ru3Ti1 | 14.91 | 71.4223 | 189.118 | 4 | 2 | 9.87274
aflow:fc4db2b423a48d8b | Er1Pd2Si2 | 5.27932 | 53.389 | 141.483 | 5 | 3 | 8.57847
aflow:fc52354a1b50ff61 | Pb1Se1 | 4.81341 | 27.6381 | 69.4978 | 2 | 2 | 7.94626
aflow:fc6f33327f7d235d | Al2C6V8 | 19.101 | 152.748 | 369.839 | 16 | 3 | 5.15083
aflow:fcb314cc96c5bf5a | Cd33Th3 | 0.384384 | 30.1493 | 77.5849 | 36 | 2 | 8.78972
aflow:fcbf8d0ded71b377 | Cs2O4Y2 | 4.1819 | 39.561 | 101.241 | 8 | 3 | 5.56123
aflow:fce0bd8a41ea4d87 | B6Mg3Ni9 | 4.98024 | 86.9569 | 226.662 | 18 | 3 | 6.22064
aflow:fcf6e3f7975df32a | Re8Sc4 | 4.59076 | 71.1585 | 192.895 | 12 | 2 | 13.0186
aflow:fd0d3f1dd667d640 | Sb1Sc1 | 10.2594 | 34.7667 | 88.4062 | 2 | 2 | 5.21223
aflow:fd13bdb81e8f1c70 | Ge4Nb4Pt4 | 2.48365 | 52.8544 | 145.04 | 12 | 3 | 12.2773
aflow:fd155ca6f33d132f | Cr4Hg2Se8 | 0.962853 | 23.6009 | 62.6462 | 14 | 3 | 6.18237
aflow:fd19dbcec4dad6dc | C8Re4Y8 | 6.85355 | 72.5076 | 181.729 | 20 | 3 | 7.67891
aflow:fd22297be346932c | Ni1Sb1Yb1 | 1.40019 | 16.0426 | 44.2792 | 3 | 3 | 8.90919
aflow:fd337a4259a2f478 | Ge6Rh7Sc4 | 4.35359 | 80.7823 | 205.047 | 17 | 3 | 8.02742
aflow:fd33fe5260049f5d | Al12Mn2 | 6.58041 | 64.8827 | 160.352 | 14 | 2 | 3.34883
aflow:fd497baf16774851 | Pt1Sb1Y1 | 6.17021 | 46.5007 | 120.645 | 3 | 3 | 9.37838
aflow:fd67ccbf301ce7c2 | Au4Ga4Sr2 | 0.620202 | 20.5272 | 55.5099 | 10 | 3 | 9.34567
aflow:fd6b09982db1bb1b | Pt4Si4Zr4 | 6.98688 | 100.053 | 253.788 | 12 | 3 | 10.5667
aflow:fd7367e9f84202fd | H10La4 | 2.58759 | 39.3114 | 100.147 | 14 | 2 | 5.25773
aflow:fd82bebb95edb6fd | Re1Ti2 | 19.3724 | 77.459 | 202.535 | 3 | 2 | 9.39492
aflow:fd9286fdb1226354 | Hf4N8 | 9.10177 | 108.976 | 283.319 | 12 | 2 | 10.1702
aflow:fda8cabb99d423ab | Er1Pd2Sn1 | 1.98222 | 29.4442 | 81.0538 | 4 | 3 | 10.7032
aflow:fdaebc9bea2789cf | Ag4O12Sb4 | 2.47447 | 67.0471 | 170.823 | 20 | 3 | 6.5045
aflow:fdaeeba31efc4b61 | Ag3Dy3Ge3 | 3.20393 | 50.2931 | 124.788 | 9 | 3 | 9.00852
aflow:fdbc14c918bd025f | As8Pa6 | 2.90416 | 55.2665 | 142.861 | 14 | 2 | 10.4758
aflow:fdbd47d5f13e4755 | Br4Ca2 | 0.956454 | 10.3149 | 27.3496 | 6 | 2 | 3.20889
aflow:fdbdd132b64b5e94 | Ag1La1 | 2.3113 | 12.6245 | 33.9819 | 2 | 2 | 7.07308
aflow:fdc96cc9e7d42978 | Dy2O8V2 | 5.50685 | 49.8372 | 132.235 | 12 | 3 | 5.5842
aflow:fdca845d797d8efb | Dy10Ni2Pb6 | 1.54724 | 32.1084 | 81.1174 | 18 | 3 | 10.1247
aflow:fdd69cc63d2a62b8 | Bi2K6 | 0.45067 | 6.18953 | 15.5052 | 8 | 2 | 2.89427
aflow:fde5530a17dea6e1 | S1Sr1 | 9.4911 | 32.1663 | 79.0557 | 2 | 2 | 3.56724
aflow:fdf1ecb52d3d236a | Br6Cs2Mg2 | 0.627088 | 6.0372 | 15.5133 | 10 | 3 | 3.77694
aflow:fdfdb34f4c4d8200 | Co4N12 | 20.7248 | 213.668 | 494.303 | 16 | 2 | 5.43527
aflow:fe06cb46a897aa57 | C2Re4 | 32.4936 | 256.279 | 631.042 | 6 | 2 | 17.9862
aflow:fe0d7827444fc660 | N3Os3 | 10.663 | 125.704 | 336.541 | 6 | 2 | 15.1982
aflow:fe19ab2f7151485f | Ni4Sb4Zr4 | 3.41375 | 56.0519 | 147.26 | 12 | 3 | 8.37467
aflow:fe1aac683289b047 | Au2Ti2 | 4.32526 | 50.6617 | 134.996 | 4 | 2 | 11.5524
aflow:fe28b1cf9b599ab2 | Ga2Zr4 | 8.19702 | 51.321 | 132.824 | 6 | 2 | 6.7848
aflow:fe2a76855ddfd17b | Cu2F6K2 | 2.33043 | 27.1319 | 69.0434 | 10 | 3 | 3.77474
aflow:fe2c6fc4804c26c3 | Hf1Ir3 | 19.2074 | 165.449 | 415.172 | 4 | 2 | 20.5574
aflow:fe4e8bc133dd6bd4 | Sr1Tl1 | 1.64671 | 14.0896 | 35.878 | 2 | 2 | 7.0219
aflow:fe60676520725e77 | Mg4O12Si4 | 12.9046 | 156.695 | 382.8 | 20 | 3 | 3.97073
aflow:fe609274ed79ec07 | Ge26Os8Tb6 | 1.7156 | 61.7313 | 157.822 | 40 | 3 | 9.69441
aflow:fe6555ffb8a4b61f | Au2In1U1 | 0.665201 | 17.5608 | 49.0812 | 4 | 3 | 13.521
aflow:fe67a47362dd36cf | Ca6Ir8Sn26 | 0.457234 | 25.0203 | 67.5338 | 40 | 3 | 8.29762
aflow:fe69d06cda3e367a | Al1Ni2V1 | 6.06207 | 59.2787 | 162.634 | 4 | 3 | 6.70901
aflow:fe8b810bf7f801ca | Ag6O8P2 | 1.07225 | 19.0541 | 52.5458 | 16 | 3 | 6.08172
aflow:fe8eeb1e2af8df90 | Ca16Hg36 | 0.0749358 | 10.9298 | 29.6743 | 52 | 2 | 9.468
aflow:fe95068becaf5d8e | Mg1Pd3 | 1.9332 | 36.8473 | 102.36 | 4 | 2 | 9.20453
aflow:fe952ef1f59cda0a | K1N1 | 1.26873 | 8.52916 | 22.3405 | 2 | 2 | 1.78927
aflow:fea5bd3abdf35cf1 | C1Pd1 | 5.43069 | 47.056 | 131.394 | 2 | 2 | 9.07326
aflow:fead581553bff06e | Sb1Th1 | 4.81521 | 26.9153 | 72.6971 | 2 | 2 | 9.68174
aflow:feb595dc9ca641a2 | C1W1 | 85.4191 | 272.31 | 658.553 | 2 | 2 | 15.1969
aflow:fece345f75cd938d | As4Cd2Si2 | 2.4051 | 30.7442 | 78.6008 | 8 | 3 | 4.86122
aflow:fed08e5954523786 | Au2Ca2P2 | 3.09323 | 34.3122 | 88.0671 | 6 | 3 | 7.00872
aflow:fed26df5c1b693b0 | Au2Si2Th1 | 2.0651 | 34.9619 | 95.7106 | 5 | 3 | 11.4943
aflow:fed9052685c182e6 | Er12Rh4 | 0.827864 | 16.2565 | 44.7911 | 16 | 2 | 9.75661
aflow:feddb5eda1a35533 | Ce6S8 | 2.13326 | 38.7212 | 100.516 | 14 | 2 | 6.08613
aflow:fee13a25b15b4209 | Al6Pt10 | 1.77203 | 57.5654 | 157.564 | 16 | 2 | 15.045
aflow:fee4b1fcda0f27cc | Ho10Ni4Sb2 | 0.971491 | 19.9463 | 54.3142 | 16 | 3 | 9.23201
aflow:feee15cf90b253fe | I6Rb2Sn1 | 0.250113 | 3.49501 | 9.19825 | 9 | 3 | 4.16578
aflow:fef8599a97fa93be | Se2Zn2 | 3.49511 | 28.1278 | 72.6984 | 4 | 2 | 5.24978
aflow:ff06b37dece770ba | Nb2P2 | 24.6762 | 108.724 | 272.797 | 4 | 2 | 6.36366
aflow:ff083729d37a3e9f | La16Mg4Ru4 | 1.04296 | 18.8911 | 49.6479 | 24 | 3 | 5.97465
aflow:ff15b6eb586b06d1 | Er6Ga2O12 | 3.74371 | 65.9093 | 171.407 | 20 | 3 | 8.4373
aflow:ff262e7ee45e80fb | Mg5Pt10Si16 | 2.01208 | 61.9059 | 159.949 | 31 | 3 | 8.28822
aflow:ff2e821a5a105eeb | C1Tl1Y3 | 10.8887 | 61.7243 | 146.262 | 5 | 3 | 6.68526
aflow:ff2f0f54ae83f57a | Er4O14Tc4 | 5.35573 | 99.3199 | 252.919 | 22 | 3 | 7.86351
aflow:ff37a8f91d6adf02 | O8Sn4 | 4.08945 | 69.0372 | 180.315 | 12 | 2 | 6.42783
aflow:ff3dd9800f8a9a53 | Cd2Dy1 | 3.45044 | 29.6748 | 75.4695 | 3 | 2 | 8.77993
aflow:ff3e8a3ebb991d74 | Cs1F1 | 0.566103 | 6.96896 | 19.1192 | 2 | 2 | 4.99155
aflow:ff69372dff817014 | Bi1Nd1Pd1 | 3.93051 | 33.9729 | 87.9668 | 3 | 3 | 9.47478
aflow:ff772ba0d7554ad3 | N4Ru2 | 22.6549 | 152.761 | 381.447 | 6 | 2 | 7.672
aflow:ff78d2b53e05198a | Sn2 | 2.78507 | 20.2679 | 52.9424 | 2 | 1 | 6.64694
aflow:ff863ef32f591bb8 | Hf2Mo4 | 7.9128 | 65.0616 | 175.956 | 6 | 2 | 11.1934
aflow:ff87c17fb623e239 | C2Os1 | 39.1391 | 189.066 | 481.816 | 3 | 2 | 12.4241
aflow:ff89c232ae9a271f | In2Sc6 | 5.45353 | 38.4666 | 95.6764 | 8 | 2 | 4.23912
aflow:ff95cf897a9541ae | Ba2F8Mg2 | 2.31105 | 29.5919 | 75.4736 | 12 | 3 | 4.27946
aflow:ffa7a1c21d6a09ec | Cu2In2O4 | 2.52247 | 37.8386 | 102.933 | 8 | 3 | 6.23075
aflow:ffaebd8498b9c195 | Ga2Ho1 | 8.73397 | 51.9222 | 126.481 | 3 | 2 | 8.13305
aflow:ffb0e8968a4b8d8c | Al1Re1 | 9.0019 | 51.2276 | 142.649 | 2 | 2 | 12.2903
aflow:ffb1e77d85d7792a | La1P12Ru4 | 6.56452 | 96.8708 | 241.523 | 17 | 3 | 5.68509
aflow:ffc164090dfb5472 | Ge1O8Zr3 | 4.33192 | 53.3912 | 146.956 | 12 | 3 | 5.7573
aflow:ffc7d15f952ffcc8 | Bi1La1 | 5.31458 | 25.8958 | 66.0089 | 2 | 2 | 7.80636
aflow:ffd8d4a125d06b15 | Li2Na1Sb1 | 3.77634 | 24.3053 | 57.3388 | 4 | 3 | 3.30336
aflow:ffe6218c47c4bb97 | Pd4Sc4Si4 | 3.48923 | 51.0081 | 135.028 | 12 | 3 | 5.8417
aflow:ffedd7c8005a3f68 | Mg6Ni16Si7 | 3.3528 | 83.4198 | 210.188 | 29 | 3 | 6.02298
aflow:fff32e0872a5bcdc | Hf8Ni8Sn4 | 2.9298 | 67.064 | 173.634 | 20 | 3 | 11.6672
aflow:fff8569ece396360 | Cd3Nb1 | 4.22277 | 47.8108 | 122.902 | 4 | 2 | 8.94506
aflow:fffe86d17e4b0be3 | Cd2P4Sn2 | 2.11472 | 27.8897 | 71.9295 | 8 | 3 | 4.57305