## Sheet1
material_id | formula | crystal_system | VPA | D | SM | YM | DT
mp-1120447 | Si | Triclinic | 20.38316 | 2.28802 | 28.045 | 73.92662 | 429.566703
mp-118 | P | Triclinic | 28.73469 | 1.78993 | 0.503 | 1.28768 | 59.37398225
mp-12957 | O2 | Monoclinic | 13.45548 | 1.97448 | 1.038 | 2.59708 | 101.9525378
mp-23157 | Bi | Monoclinic | 34.02583 | 10.19873 | 11.548 | 31.82629 | 110.3662295
mp-570459 | Te | Monoclinic | 32.69621 | 6.48041 | 20.96 | 54.03488 | 134.0812971
mp-557559 | S | Monoclinic | 26.66604 | 1.99674 | 0.398 | 1.03719 | 51.84457882
mp-542461 | Se | Monoclinic | 32.85246 | 3.99106 | 0.565 | 1.44527 | 40.26071166
mp-105 | Te | Orthorhombic | 32.36016 | 6.54771 | 11.377 | 30.7179 | 138.8325913
mp-11534 | Np | Orthorhombic | 18.1094 | 21.73168 | 112.037 | 274.71472 | 285.8782088
mp-44 | U | Orthorhombic | 19.65108 | 20.11372 | 113.597 | 271.26964 | 274.8816811
mp-64 | Ce | Orthorhombic | 25.38059 | 9.16717 | 32.576 | 78.44301 | 211.8237022
mp-23154 | Br | Orthorhombic | 39.34151 | 3.37261 | 2.895 | 7.03485 | 89.89944414
mp-23153 | I | Orthorhombic | 51.71684 | 4.07468 | 3.174 | 7.81439 | 78.14392709
mp-142 | Ga | Orthorhombic | 17.36424 | 6.03776 | 30.01 | 75.025 | 278.0549819
mp-1008394 | Cl2 | Orthorhombic | 28.17099 | 2.08978 | 1.254 | 3.15005 | 87.68278446
mp-760482 | F2 | Orthorhombic | 23.60796 | 1.33631 | 1.552 | 3.89862 | 117.5412623
mp-1079020 | Ge | Orthorhombic | 18.6954 | 6.45194 | 17.699 | 48.49526 | 211.3593911
mp-1546032 | Hg | Orthorhombic | 28.53945 | 11.67113 | 3.265 | 8.32575 | 59.00212705
mp-157 | P | Orthorhombic | 20.45767 | 2.51413 | 12.609 | 31.44685 | 352.956993
mp-1008374 | C | Orthorhombic | 6.51121 | 3.06306 | 215.557 | 525.52797 | 1397.983439
mp-937760 | C | Orthorhombic | 9.1494 | 2.17984 | 91.861 | 219.18035 | 1043.180706
mp-1077723 | Zr | Orthorhombic | 23.44414 | 6.46136 | 28.123 | 76.32582 | 244.4758529
mp-137 | Ge | Tetragonal | 20.79968 | 5.7992 | 42.715 | 101.23455 | 325.7071845
mp-42 | Ta | Tetragonal | 18.48849 | 16.25179 | 60.284 | 163.97248 | 244.6573427
mp-1008395 | C | Tetragonal | 5.91324 | 3.37281 | 421.283 | 936.09083 | 2019.274118
mp-1095534 | C | Tetragonal | 10.39342 | 1.91893 | 64.776 | 169.71312 | 889.9418106
mp-999200 | Si | Tetragonal | 21.25886 | 2.19377 | 46.823 | 117.90031 | 553.227891
mp-78 | Ge | Tetragonal | 18.52409 | 6.5116 | 39.008 | 98.53421 | 308.3536397
mp-92 | Si | Tetragonal | 14.95 | 3.11954 | 62.896 | 157.86896 | 605.5996879
mp-84 | Sn | Tetragonal | 27.6501 | 7.12918 | 25.121 | 64.00831 | 113.006906
mp-128 | Ge | Trigonal | 21.63457 | 5.57541 | 40.309 | 97.46716 | 317.442762
mp-7 | S | Trigonal | 25.46648 | 2.09079 | 1.075 | 2.70685 | 84.18644486
mp-147 | Se | Trigonal | 29.78761 | 4.4017 | 4.031 | 9.13425 | 170.9112683
mp-571520 | Si | Trigonal | 18.12256 | 2.57343 | 60.71 | 145.21832 | 608.0539241
mp-19 | Te | Trigonal | 17.36424 | 5.8752 | 14.952 | 35.67547 | 157.8186535
mp-555760 | S | Trigonal | 25.91267 | 2.05479 | 4.006 | 9.93488 | 162.7354305
mp-567313 | Te | Trigonal | 36.22952 | 5.8484 | 15.001 | 35.70238 | 158.0197191
mp-22880 | Feb-02 | Trigonal | 26.44802 | 4.51326 | 5.828 | 14.76815 | 127.8695147
mp-160 | B | Trigonal | 7.2291 | 2.48331 | 172.392 | 406.15555 | 1413.691095
mp-1018134 | Li | Trigonal | 20.40189 | 0.56494 | 4.151 | 11.31563 | 332.3199763
mp-973571 | Lu | Trigonal | 29.68884 | 9.78615 | 28.755 | 71.08236 | 182.3027078
mp-23152 | Bi | Trigonal | 17.36424 | 9.48506 | 8.365 | 22.80299 | 94.96569208
mp-104 | Sb | Trigonal | 17.36424 | 6.43079 | 20.273 | 50.31759 | 153.5873366
mp-11 | As | Trigonal | 22.61464 | 5.50131 | 20.3 | 50.1004 | 229.6358912
mp-169 | C | Trigonal | 9.15272 | 2.17905 | 80.084 | 195.24479 | 977.7529251
mp-569567 | C | Trigonal | 5.64584 | 3.53255 | 521.927 | 1119.01149 | 2219.518356
mp-10658 | Dy | Trigonal | 31.61857 | 8.53415 | 27.353 | 67.12426 | 166.2203115
mp-569007 | Ga | Trigonal | 18.19495 | 6.36318 | 12.714 | 34.98893 | 182.2233538
mp-1184569 | Hg | Trigonal | 27.7862 | 11.98752 | 2.516 | 7.03474 | 75.09886503
mp-2629196 | Hg | Trigonal | 31.7128 | 10.50325 | 3.832 | 9.84824 | 63.33669687
mp-10659 | Ho | Trigonal | 31.08985 | 8.80909 | 27.815 | 68.4249 | 169.8591128
mp-130 | P | Trigonal | 16.14373 | 3.18595 | 39.838 | 94.17703 | 464.809126
mp-867126 | Rb | Trigonal | 94.3525 | 1.50417 | 0.995 | 2.66461 | 27.27094093
mp-975065 | Re | Trigonal | 14.81086 | 20.87684 | 182.644 | 469.76037 | 381.9696095
mp-86 | Sm | Trigonal | 33.97348 | 7.34922 | 23.389 | 57.77083 | 153.790709
mp-11698 | Tb | Trigonal | 32.25698 | 8.18123 | 26.556 | 65.27465 | 186.44422
mp-1018122 | Tm | Trigonal | 30.66344 | 9.14841 | 28.525 | 70.34265 | 185.5008344
mp-972364 | Yb | Trigonal | 29.70928 | 9.67171 | 9.767 | 23.98775 | 112.7808245
mp-72 | Ti | Hexagonal | 17.36424 | 4.67017 | 62.245 | 157.72883 | 445.0041903
mp-754417 | H2 | Hexagonal | 6.92615 | 0.24165 | 8.451 | 21.1444 | 1073.856649
mp-10861 | Hg | Hexagonal | 27.47884 | 12.1216 | 1.68 | 4.704 | 42.25116585
mp-1063005 | Li | Hexagonal | 20.4241 | 0.56432 | 5.187 | 13.80779 | 369.9865436
mp-34 | Si | Hexagonal | 14.66793 | 3.17953 | 56.749 | 144.59645 | 574.7797974
mp-862690 | Ac | Hexagonal | 46.13635 | 8.17018 | 17.221 | 41.91591 | 132.9135493
mp-88 | Dy | Hexagonal | 32.00431 | 8.43129 | 26.543 | 65.29578 | 126.8973141
mp-144 | Ho | Hexagonal | 31.36465 | 8.73191 | 28.414 | 69.89844 | 131.5200317
mp-26 | La | Hexagonal | 37.57216 | 6.13907 | 16.922 | 41.66196 | 120.8416213
mp-123 | Nd | Hexagonal | 35.46126 | 6.7544 | 21.438 | 53.08049 | 174.8434343
mp-867200 | Pm | Hexagonal | 34.52341 | 6.97434 | 22.869 | 56.39495 | 178.7842197
mp-1186901 | Re | Hexagonal | 14.81078 | 20.87695 | 196.072 | 498.80717 | 368.2906006
mp-69 | Sm | Hexagonal | 33.80194 | 7.38652 | 24.026 | 59.15201 | 181.0425827
mp-18 | Tb | Hexagonal | 32.71278 | 8.06724 | 23.903 | 59.42286 | 166.9818826
mp-143 | Tm | Hexagonal | 30.199 | 9.28911 | 31.32 | 76.4208 | 173.0429639
mp-8566 | Ag | Hexagonal | 17.36424 | 10.31542 | 32.087 | 85.86481 | 227.1193477
mp-87 | Be | Hexagonal | 17.36424 | 1.88261 | 133.872 | 292.64419 | 1373.826187
mp-94 | Cd | Hexagonal | 17.36424 | 8.36771 | 13.413 | 36.34923 | 104.1863527
mp-103 | Hf | Hexagonal | 17.36424 | 13.31273 | 56.604 | 144.56662 | 232.5774939
mp-153 | Mg | Hexagonal | 17.36424 | 1.8018 | 24.389 | 59.80183 | 384.1832895
mp-10172 | Na | Hexagonal | 17.36424 | 1.03349 | 4.588 | 11.5067 | 202.5927111
mp-49 | Os | Hexagonal | 17.36424 | 22.35969 | 244.666 | 609.70767 | 480.4265166
mp-139 | Sr | Hexagonal | 17.36424 | 2.57821 | 7.697 | 18.88844 | 139.3124555
mp-33 | Ru | Hexagonal | 17.36424 | 12.38495 | 193.869 | 481.18286 | 574.4195714
mp-67 | Sc | Hexagonal | 17.36424 | 2.98458 | 32.26 | 80.84356 | 370.8373101
mp-113 | Tc | Hexagonal | 17.36424 | 11.41849 | 145.8 | 375.7266 | 555.4555221
mp-82 | Tl | Hexagonal | 17.36424 | 11.34839 | 11.153 | 29.33239 | 73.004309
mp-112 | Y | Hexagonal | 17.36424 | 4.37067 | 27.122 | 66.88285 | 253.1072773
mp-131 | Zr | Hexagonal | 17.36424 | 6.44609 | 33.105 | 88.85382 | 228.6382888
mp-10597 | Ag | Hexagonal | 17.38607 | 10.30247 | 33.559 | 89.53541 | 226.8581502
mp-1008634 | Au | Hexagonal | 17.65071 | 18.53017 | 12.694 | 36.78721 | 147.5965964
mp-56 | Ba | Hexagonal | 67.68091 | 3.36929 | 4.782 | 12.02195 | 106.2006757
mp-47 | C | Hexagonal | 5.65622 | 3.52607 | 525.646 | 1124.88244 | 2227.730041
mp-48 | C | Hexagonal | 10.28436 | 1.93928 | 89.734 | 213.92586 | 1033.820576
mp-611426 | C | Hexagonal | 5.64733 | 3.53162 | 523.699 | 1121.76326 | 2223.245998
mp-616440 | C | Hexagonal | 5.645 | 3.53308 | 522.967 | 1120.19531 | 2221.580573
mp-132 | Ca | Hexagonal | 43.5684 | 1.52751 | 10.874 | 26.98927 | 293.4965592
mp-20372 | Ce | Hexagonal | 25.92035 | 8.97627 | 23.828 | 58.14032 | 176.6341474
mp-20736 | Ce | Hexagonal | 25.42091 | 9.15263 | 32.268 | 72.40939 | 209.8640959
mp-11832 | Cs | Hexagonal | 124.21513 | 1.77671 | 0.854 | 2.23919 | 45.81650254
mp-639727 | Cs | Hexagonal | 124.22835 | 1.77652 | 0.829 | 2.18193 | 45.18188837
mp-989695 | Cu | Hexagonal | 11.45643 | 9.2106 | 65.761 | 169.26881 | 356.9325512
mp-99 | Er | Hexagonal | 30.70708 | 9.04482 | 31.02 | 75.62676 | 166.8880513
mp-136 | Fe | Hexagonal | 9.85707 | 9.40774 | 180.477 | 449.74868 | 704.1446911
mp-1007760 | Ge | Hexagonal | 22.83337 | 5.28269 | 45.231 | 108.28301 | 341.4247366
mp-23907 | H2 | Hexagonal | 41.86791 | 0.03998 | 0.024 | 0.06672 | 79.9249287
mp-24504 | H2 | Hexagonal | 16.11264 | 0.10388 | 0.247 | 0.63034 | 203.7146625
mp-1184554 | Hg | Hexagonal | 28.47652 | 11.69692 | 3.948 | 10.14636 | 64.2765233
mp-973986 | Ho | Hexagonal | 31.04804 | 8.82095 | 28.439 | 69.67555 | 190.2029111
mp-1184755 | K | Hexagonal | 76.89744 | 0.8443 | 1.623 | 4.22954 | 97.33015525
mp-604318 | K | Hexagonal | 77.28581 | 0.84005 | 1.596 | 4.16556 | 95.21550159
mp-10173 | Li | Hexagonal | 20.10458 | 0.57329 | 7.956 | 20.14459 | 450.4330312
mp-976411 | Li | Hexagonal | 20.36582 | 0.56594 | 6.849 | 17.64302 | 424.1038168
mp-973364 | Mg | Hexagonal | 22.54703 | 1.79001 | 24.167 | 59.25748 | 378.8881622
mp-12103 | N2 | Hexagonal | 37.27162 | 0.62403 | 0.209 | 0.56514 | 60.6305636
mp-982370 | Na | Hexagonal | 37.16796 | 1.02711 | 3.678 | 9.53338 | 162.6496023
mp-10257 | Ni | Hexagonal | 10.56879 | 9.22174 | 80.204 | 211.89897 | 450.7434656
mp-20745 | Pb | Hexagonal | 31.29823 | 10.99307 | 11.459 | 31.28307 | 97.16028117
mp-1059256 | Pr | Hexagonal | 37.04576 | 6.31604 | 13.525 | 35.6519 | 165.3948194
mp-38 | Pr | Hexagonal | 36.54579 | 6.40245 | 19.899 | 49.50871 | 158.418245
mp-604321 | Rb | Hexagonal | 94.65994 | 1.49929 | 1.12 | 2.96128 | 59.70445015
mp-8 | Re | Hexagonal | 14.81329 | 20.87342 | 168.04 | 436.904 | 385.3127378
mp-10649 | Si | Hexagonal | 13.86438 | 3.36381 | 64.435 | 155.15948 | 602.5910599
mp-165 | Si | Hexagonal | 20.12569 | 2.31729 | 61.322 | 149.50304 | 624.4572732
mp-68 | Sm | Hexagonal | 34.35265 | 7.2681 | 19.245 | 48.8823 | 171.1740594
mp-867202 | Sr | Hexagonal | 56.81652 | 2.56081 | 6.887 | 17.20373 | 135.3386668
mp-571249 | Tb | Hexagonal | 32.51089 | 8.11733 | 26.483 | 65.09521 | 186.1235839
mp-867351 | Tc | Hexagonal | 14.24792 | 11.42152 | 149.971 | 385.72541 | 498.2107579
mp-46 | Ti | Hexagonal | 17.31935 | 4.58938 | 48.257 | 126.72288 | 407.6191257
mp-570510 | Xe | Hexagonal | 66.00564 | 3.30301 | 0.268 | 0.70591 | 28.61801888
mp-999498 | N2 | Cubic | 6.75261 | 3.4444 | 243.147 | 562.64216 | 1458.587266
mp-25 | N2 | Cubic | 21.49095 | 1.08225 | 0.309 | 0.80711 | 65.81928175
mp-24 | C | Cubic | 5.53966 | 3.60026 | 510.742 | 1064.38633 | 2184.320781
mp-168 | Si | Cubic | 18.42686 | 2.53093 | 62.471 | 150.92994 | 618.9409849
mp-542909 | Mn | Cubic | 15.07565 | 6.05127 | 81.197 | 219.71908 | 470.8611584
mp-971661 | Si | Cubic | 22.07073 | 2.11307 | 47.329 | 118.51182 | 559.2584986
mp-569423 | Ga | Cubic | 17.86373 | 6.48116 | 38.547 | 95.90494 | 311.0371356
mp-10 | As | Cubic | 19.76363 | 6.29491 | 32.38 | 85.54796 | 281.3077623
mp-567597 | Bi | Cubic | 34.32738 | 10.10913 | 16.698 | 44.75064 | 132.7065202
mp-998866 | C | Cubic | 5.61027 | 3.55495 | 470.461 | 979.4998 | 2093.110848
mp-133 | Sb | Cubic | 29.31337 | 6.89744 | 22.101 | 58.65605 | 194.5747711
mp-7755 | Se | Cubic | 22.20138 | 5.90577 | 4.975 | 14.5867 | 111.4112623
mp-10654 | Te | Cubic | 32.38408 | 6.54287 | 5.86 | 16.92368 | 100.8435387
mp-17 | Cr | Cubic | 11.48345 | 7.51878 | 116.144 | 301.9744 | 574.973943
mp-971662 | Si | Cubic | 22.93741 | 2.03323 | 45.957 | 114.70867 | 554.2767798
mp-11334 | W | Cubic | 16.21609 | 18.82535 | 134.395 | 350.50216 | 352.1745913
mp-23155 | Ar | Cubic | 38.56579 | 1.72005 | 0.266 | 0.41975 | 59.18334812
mp-28 | Ce | Cubic | 25.50165 | 9.12365 | 33.95 | 79.1035 | 199.0433777
mp-111 | Ne | Cubic | 18.45619 | 1.81561 | 0.597 | 1.68593 | 75.63366448
mp-37 | Th | Cubic | 32.14428 | 11.98684 | 39.908 | 96.41773 | 140.8408204
mp-45 | Ca | Cubic | 17.36424 | 1.53482 | 7.495 | 19.6369 | 225.0851048
mp-102 | Co | Cubic | 17.36424 | 9.02647 | 120.256 | 300.64 | 546.0603692
mp-30 | Cu | Cubic | 17.36424 | 9.219 | 49.843 | 134.77547 | 327.7207185
mp-85 | In | Cubic | 17.36424 | 7.22401 | 11.555 | 31.24472 | 143.3042563
mp-101 | Ir | Cubic | 17.36424 | 22.30435 | 208.901 | 521.4169 | 427.7993497
mp-20483 | Pb | Cubic | 17.36424 | 11.07963 | 11.204 | 30.69896 | 107.9878199
mp-2 | Pd | Cubic | 17.36424 | 11.75903 | 48.469 | 132.61118 | 277.4571276
mp-23 | Ni | Cubic | 17.36424 | 9.28922 | 91.592 | 233.74278 | 478.7421014
mp-126 | Pt | Cubic | 17.36424 | 21.13493 | 49.52 | 139.25024 | 217.0628986
mp-74 | Rh | Cubic | 17.36424 | 12.39798 | 150.16 | 376.00064 | 482.5928085
mp-10018 | Ac | Cubic | 46.20599 | 8.15787 | 13.226 | 33.43533 | 117.1541699
mp-124 | Ag | Cubic | 17.28523 | 10.36257 | 13.21 | 37.72776 | 148.817814
mp-10750 | Dy | Cubic | 31.50348 | 8.56533 | 26.058 | 64.57172 | 182.2474679
mp-10752 | Er | Cubic | 30.50021 | 9.10617 | 26.865 | 66.46401 | 195.1452498
mp-12093 | Ge | Cubic | 18.47865 | 6.52762 | 27.414 | 71.87951 | 260.4082207
mp-634659 | H2 | Cubic | 39.99374 | 0.04185 | 0.048 | 0.13066 | 111.1163328
mp-8640 | Hf | Cubic | 22.33667 | 13.26919 | 45.446 | 118.79584 | 127.781814
mp-753304 | Hg | Cubic | 27.3694 | 12.17007 | 3.256 | 8.4135 | 51.55383838
mp-10157 | K | Cubic | 78.04565 | 0.83188 | 1.235 | 3.32215 | 91.09965602
mp-612118 | Kr | Cubic | 48.60233 | 2.86303 | 0.205 | 0.55186 | 41.37177431
mp-156 | La | Cubic | 37.69881 | 6.11844 | 14.36 | 34.83736 | 149.7627284
mp-51 | Li | Cubic | 20.34726 | 0.56645 | 3.618 | 9.98568 | 381.0056244
mp-8634 | Mn | Cubic | 10.44324 | 8.73549 | 120.902 | 317.24685 | 540.8951887
mp-721759 | N2 | Cubic | 7.50279 | 3.1 | 0.17 | 0.36686 | 53.13673781
mp-974558 | Na | Cubic | 37.54449 | 1.0168 | 2.856 | 7.63123 | 166.8823866
mp-159 | Nd | Cubic | 35.35195 | 6.77528 | 18.911 | 47.35314 | 168.4093544
mp-8643 | Os | Cubic | 14.20098 | 22.24385 | 247.391 | 613.52968 | 455.8260489
mp-674158 | P | Cubic | 121.30164 | 0.42401 | 0.027 | 0.07474 | 17.45356054
mp-10740 | Pa | Cubic | 25.2149 | 15.21497 | 50.133 | 127.83915 | 163.4238441
mp-97 | Pr | Cubic | 37.28132 | 6.27614 | 16.891 | 43.13961 | 162.25059
mp-114 | Pu | Cubic | 25.16236 | 16.10228 | 17.687 | 45.38484 | 120.4232252
mp-12628 | Rb | Cubic | 96.44792 | 1.47149 | 0.899 | 2.43629 | 55.73721066
mp-8642 | Re | Cubic | 14.8661 | 20.79927 | 195.364 | 497.00602 | 414.2550708
mp-8639 | Ru | Cubic | 13.62484 | 12.31799 | 198.805 | 489.45791 | 557.2925755
mp-36 | Sc | Cubic | 25.19608 | 2.9628 | 22.413 | 58.58758 | 311.1934079
mp-21377 | Sm | Cubic | 33.83157 | 7.38005 | 22.798 | 56.58464 | 198.7036887
mp-1022725 | Sn | Cubic | 27.36253 | 7.20411 | 15.269 | 41.25684 | 162.302586
mp-76 | Sr | Cubic | 55.83497 | 2.60583 | 5.411 | 13.93874 | 158.3086448
mp-7163 | Tb | Cubic | 32.00469 | 8.24572 | 25.572 | 63.31627 | 201.115576
mp-8638 | Tc | Cubic | 14.32752 | 11.35806 | 140.215 | 363.71771 | 482.7109415
mp-6985 | Ti | Cubic | 17.34585 | 4.58236 | 37.093 | 99.92854 | 315.7042727
mp-9 | Y | Cubic | 33.24049 | 4.44132 | 23.2 | 58.232 | 249.0778521
mp-162 | Yb | Cubic | 29.8209 | 9.63551 | 8.32 | 21.01632 | 104.323809
mp-8635 | Zr | Cubic | 23.22823 | 6.52142 | 29.84 | 80.62768 | 251.1568141
mp-32 | Ge | Cubic | 17.36424 | 5.28021 | 45.07 | 107.35674 | 340.6749733
mp-117 | Sn | Cubic | 17.36424 | 5.56078 | 22.399 | 55.59432 | 109.5355043
mp-149 | Si | Cubic | 17.36424 | 2.3128 | 62.445 | 151.74135 | 629.9680144
mp-66 | C | Cubic | 5.64329 | 3.53415 | 519.951 | 1115.81485 | 2215.315238
mp-16220 | Si | Cubic | 23.24797 | 2.00607 | 37.17 | 92.77632 | 499.4434511
mp-23158 | He | Cubic | 17.29396 | 0.38432 | 0.124 | 0.35737 | 74.4418173
mp-122 | Ba | Cubic | 17.36424 | 3.50831 | 5.667 | 14.03149 | 103.9511289
mp-90 | Cr | Cubic | 17.36424 | 6.59878 | 76.972 | 208.07071 | 477.3125143
mp-13 | Fe | Cubic | 17.36424 | 7.90286 | 67.563 | 182.82548 | 428.9834607
mp-129 | Mo | Cubic | 17.36424 | 10.02491 | 117.048 | 305.72938 | 452.4393037
mp-75 | Nb | Cubic | 17.36424 | 8.44967 | 25.854 | 73.83902 | 224.9154138
mp-146 | V | Cubic | 17.36424 | 6.37754 | 40.746 | 113.68134 | 324.3005331
mp-91 | W | Cubic | 17.36424 | 19.16071 | 148.152 | 382.02475 | 393.984242
mp-20 | Be | Cubic | 7.87116 | 1.90125 | 111.454 | 257.68165 | 1258.520595
mp-568610 | Bi | Cubic | 31.11692 | 11.15214 | 16.667 | 45.23424 | 130.4697659
mp-570002 | C | Cubic | 7.10136 | 2.80851 | 219.493 | 533.36799 | 1518.925229
mp-1 | Cs | Cubic | 122.47682 | 1.80193 | 0.604 | 1.64409 | 38.74899962
mp-998883 | Ge | Cubic | 18.1895 | 6.63139 | 19.966 | 54.028 | 223.0960354
mp-1017981 | Hg | Cubic | 27.00558 | 12.33403 | 2.877 | 8.30302 | 55.34707289
mp-135 | Li | Cubic | 20.34159 | 0.56661 | 3.745 | 10.30624 | 316.3048755
mp-110 | Mg | Cubic | 22.28503 | 1.81105 | 9.504 | 26.25005 | 274.9738817
mp-70 | Rb | Cubic | 94.43963 | 1.50279 | 0.82 | 2.24024 | 54.08545774
mp-10641 | Sc | Cubic | 25.15796 | 2.96729 | 10.981 | 30.81269 | 220.9582893
mp-7162 | Sn | Cubic | 27.20497 | 7.24583 | 11.057 | 30.73846 | 138.6540404
mp-95 | Sr | Cubic | 55.44915 | 2.62396 | 7.209 | 18.16668 | 118.2919895
mp-50 | Ta | Cubic | 18.12997 | 16.57316 | 64.83 | 175.041 | 252.4995018
mp-71 | Yb | Cubic | 30.29421 | 9.48497 | 10.038 | 24.87416 | 113.9780024
aflow:01a1f3fb30a91645 | Ge8 | Hexagonal | 23.6513 | 5.0965 | 46.2513 | 110.965 | 329.987
aflow:0259d68674b800c3 | B28 | Orthorhombic | 6.9882 | 2.56868 | 235.923 | 523.336 | 1622.02
aflow:04b2492d8ca90912 | P4 | Cubic | 14.6068 | 3.52119 | 82.5862 | 199.295 | 609.852
aflow:05869eb713002f0e | Zr2 | Hexagonal | 23.4192 | 6.46795 | 35.9976 | 95.8433 | 273.949
aflow:0b0765ce5f98b0d4 | Cs1 | Cubic | 115.717 | 1.90719 | 0.819158 | 2.17136 | 42.9222
aflow:0b0f4769040db6b0 | Dy4 | Cubic | 31.3094 | 8.61843 | 26.0604 | 64.5539 | 180.996
aflow:0c8ccf8069907fe2 | Ge8 | Cubic | 21.7572 | 5.54017 | 39.9227 | 97.7153 | 314.864
aflow:1cc72a1218ae7cc5 | Yb1 | Cubic | 41.0738 | 6.99569 | 9.05585 | 20.9452 | 126.902
aflow:1cd504c4e2f63dd3 | Ce2 | Cubic | 28.9143 | 8.04704 | 23.1276 | 54.1455 | 182.146
aflow:1e52c555bf94367a | Si2 | Cubic | 20.4286 | 2.28293 | 62.5077 | 151.98 | 610.109
aflow:20a474bdfc8057ac | Si4 | Hexagonal | 20.4132 | 2.28465 | 62.3888 | 151.716 | 610.089
aflow:253b629a6a736677 | Ge2 | Tetragonal | 19.1167 | 6.30541 | 33.0546 | 85.9542 | 271.072
aflow:266a4c0484d78664 | Mn1 | Cubic | 18.9898 | 4.80399 | 30.4187 | 76.8994 | 298.907
aflow:27bbd51ad4827863 | Bi1 | Cubic | 34.7881 | 9.97525 | 16.7406 | 45.1329 | 127.981
aflow:336d342eccc91ed6 | Si34 | Cubic | 23.5299 | 1.98203 | 37.1295 | 92.7221 | 522.063
aflow:3653e3e40329f003 | Si8 | Cubic | 18.4383 | 2.52935 | 64.3158 | 153.969 | 644.07
aflow:3942a1cdbcb67731 | K1 | Cubic | 73.0724 | 0.888493 | 1.03926 | 2.86242 | 82.0983
aflow:3b9cba5a6a026816 | Ti3 | Hexagonal | 18.4747 | 4.30535 | 75.3594 | 185.049 | 510.067
aflow:462bb5f411a8e076 | Sb1 | Cubic | 30.0671 | 6.72399 | 18.0475 | 49.1865 | 165.964
aflow:46c1e43233abef84 | Tb2 | Hexagonal | 32.3229 | 8.16454 | 23.0423 | 57.7585 | 174.01
aflow:474bef052b06e59a | Si41 | Cubic | 23.7275 | 1.96553 | 42.1507 | 106.141 | 526.157
aflow:4d8d11cb2d8457a7 | Ge2 | Cubic | 23.6916 | 5.08782 | 46.2236 | 110.881 | 329.12
aflow:4f01f9799983fd51 | Sr1 | Cubic | 54.4911 | 2.6701 | 5.39757 | 13.9477 | 124.981
aflow:4ff128b70cc03d62 | Sn2 | Cubic | 38.0595 | 5.17845 | 18.3622 | 46.6815 | 182.08
aflow:51dc1417e5b587bc | Si2 | Tetragonal | 15.3317 | 3.04188 | 60.655 | 153.227 | 573.881
aflow:5588568293d3f856 | Li2 | Hexagonal | 20.2703 | 0.568605 | 6.79437 | 17.5428 | 390.198
aflow:57cecbf3dc26e974 | P1 | Cubic | 14.6076 | 3.52099 | 51.3142 | 132.231 | 510.462
aflow:59063b52ef54c3cb | Ag2 | Hexagonal | 17.8894 | 10.0126 | 23.7034 | 64.5236 | 180.95
aflow:5a12ca65b4afe176 | Y2 | Hexagonal | 32.7697 | 4.50513 | 28.96 | 70.4996 | 254.041
aflow:5acbf212d1783298 | Cs1 | Cubic | 115.337 | 1.91348 | 0.630101 | 1.72744 | 36.0384
aflow:5c0a166d6f99ed4f | Si46 | Cubic | 23.2534 | 2.0056 | 45.9163 | 114.667 | 546.129
aflow:64dd09f7a69e539c | Sc2 | Hexagonal | 26.5311 | 2.81372 | 33.319 | 83.3806 | 372.989
aflow:65e867bc2a96d2f0 | Dy2 | Hexagonal | 31.8502 | 8.47208 | 26.484 | 64.8997 | 185.006
aflow:6a87de99cc84ce75 | Tc1 | Cubic | 14.6729 | 11.1933 | 141.581 | 365.912 | 475.036
aflow:6e985aea105c23d0 | N4 | Cubic | 6.86888 | 3.3861 | 238.853 | 555.785 | 1395.45
aflow:760658ac24d836f7 | Si2 | Tetragonal | 15.3245 | 3.0433 | 55.9546 | 143.01 | 553.95
aflow:78fd653f68b2e2a8 | P4 | Cubic | 14.5795 | 3.52777 | 82.5913 | 199.581 | 603.924
aflow:7b2394cca289b7b1 | Ba1 | Cubic | 63.9243 | 3.56738 | 3.85914 | 10.0364 | 83.9735
aflow:7d6a2e6c742211e5 | Se6 | Cubic | 63.0381 | 2.07995 | 1.65057 | 4.81247 | 75.0033
aflow:816b586b7b4c0b59 | Hf3 | Hexagonal | 22.2116 | 13.3439 | 62.1732 | 156.774 | 251.992
aflow:863dc62f92621e76 | Ba2 | Hexagonal | 63.3043 | 3.60231 | 4.63406 | 11.7477 | 92.0006
aflow:8a4aa93da3d0b620 | Hf2 | Hexagonal | 22.429 | 13.2146 | 55.1023 | 141.637 | 237.997
aflow:8e1da8819de201f8 | Si82 | Monoclinic | 23.3704 | 1.99556 | 41.232 | 103.993 | 524.081
aflow:8f1899cffba0da5a | Ta30 | Tetragonal | 19.225 | 15.6292 | 62.5806 | 169.243 | 248.006
aflow:90ab626aa43e14e4 | Cr2 | Hexagonal | 21.0193 | 4.10772 | 22.3074 | 58.1153 | 259.178
aflow:91f8e6a03809ef58 | Sr2 | Hexagonal | 55.1308 | 2.63911 | 5.09916 | 13.3435 | 120.01
aflow:972675e8a84e9dd2 | W8 | Cubic | 16.6834 | 18.2991 | 123.135 | 324.495 | 332.978
aflow:985b362eeff34ade | Ru2 | Hexagonal | 13.7074 | 12.2438 | 191.304 | 476.562 | 532.901
aflow:98e7e07c7a209bf7 | Si4 | Tetragonal | 21.5785 | 2.16128 | 46.9232 | 118.082 | 541.191
aflow:9dfb2ae6dbd9d46b | Tc2 | Hexagonal | 14.6024 | 11.2473 | 133.49 | 348.72 | 458.056
aflow:a16df87dec15ee9c | Rb1 | Cubic | 90.295 | 1.57177 | 0.987947 | 2.68331 | 54.9616
aflow:a853db3825c8a64a | Si4 | Hexagonal | 20.4123 | 2.28475 | 62.0702 | 151.088 | 609.181
aflow:a8c395dc70d63e16 | Te2 | Cubic | 32.7323 | 6.47327 | 7.59925 | 21.6788 | 114.946
aflow:a997e20f53ed2acb | As1 | Cubic | 20.4262 | 6.09072 | 29.0961 | 78.3117 | 264.919
aflow:b097c396dc7bb87c | Tl1 | Tetragonal | 30.4457 | 11.1465 | 4.34377 | 12.4247 | 64.0081
aflow:b36865785bd06095 | W1 | Cubic | 16.4489 | 18.5599 | 150.536 | 386.462 | 366.987
aflow:b3f24a1c163b7e13 | Si40 | Hexagonal | 23.4595 | 1.98798 | 45.6686 | 113.279 | 553.02
aflow:b962425ef6071451 | Ge4 | Hexagonal | 23.6441 | 5.09805 | 46.3997 | 111.539 | 328.939
aflow:bdefedddc5e4e127 | Re2 | Hexagonal | 15.0991 | 20.4776 | 162.468 | 424.897 | 369.042
aflow:c16a53a9044497fa | Si6 | Cubic | 25.4097 | 1.8354 | 36.5569 | 92.9009 | 490.121
aflow:c3ff1f234732327a | Na1 | Cubic | 34.8405 | 1.09572 | 2.8828 | 7.83451 | 148.98
aflow:c45fd3cfd9ab3800 | K1 | Cubic | 72.9958 | 0.889425 | 1.13168 | 3.08348 | 87.0754
aflow:c969067f8a3bbde9 | C8 | Cubic | 5.60913 | 3.55576 | 510.47 | 1063.7 | 2144.93
aflow:cd7a9aa6417fb341 | Os2 | Hexagonal | 14.2198 | 22.211 | 257.753 | 638.325 | 454.973
aflow:cea75a0f94945ef0 | Na2 | Hexagonal | 34.9181 | 1.09329 | 4.32634 | 11.2076 | 180.722
aflow:cfd5feaf28197208 | Ho2 | Hexagonal | 31.3672 | 8.7312 | 30.9191 | 74.8137 | 192.023
aflow:d28694a0827a1a1c | Si106 | Tetragonal | 23.6074 | 1.97553 | 37.3386 | 94.181 | 517.99
aflow:da235dae85798482 | Ca1 | Cubic | 42.1657 | 1.5784 | 7.74843 | 20.2391 | 208.968
aflow:e219dcbe6a1616b9 | Er2 | Hexagonal | 30.8221 | 9.01113 | 32.3288 | 78.0076 | 195.017
aflow:ece991e1e336aa44 | Ti2 | Hexagonal | 18.6513 | 4.26458 | 63.5361 | 160.641 | 473.019
aflow:f4e4ce96ef9f1975 | U2 | Orthorhombic | 22.4846 | 17.5791 | 51.3005 | 134.869 | 201.053
aflow:f6ae26d8aef81270 | Tb6 | Hexagonal | 31.893 | 8.2746 | 25.8364 | 63.8259 | 182.034
aflow:f731cf9724e27115 | Si8 | Monoclinic | 21.2198 | 2.19781 | 54.3406 | 133.246 | 587.112
aflow:fadf792d7b321127 | Bi4 | Tetragonal | 40.0031 | 8.67484 | 4.69588 | 14.0169 | 24.9909
aflow:ff78d2b53e05198a | Sn2 | Tetragonal | 29.6512 | 6.64694 | 20.2679 | 52.9424 | 184.971