## Sheet1
material_id | formula | crystal_system | VPA | D | SM | YM | DT
mp-1029921 | Ca3Al3N5 | Triclinic | 13.23643 | 3.0931 | 59.404 | 151.59901 | 616.122895
mp-1029730 | Ca4HfN4 | Triclinic | 16.86426 | 4.31965 | 42.246 | 109.33265 | 406.0771306
mp-568469 | Ca4TiN4 | Triclinic | 15.78554 | 3.08809 | 44.997 | 115.82228 | 506.1979531
mp-1029660 | Ca4ZrN4 | Triclinic | 17.07359 | 3.32365 | 41.251 | 106.84009 | 455.6230415
mp-1029733 | Sr3Al3N5 | Triclinic | 14.6753 | 4.25696 | 52.829 | 135.55921 | 479.0439607
mp-1029799 | Sr4TiN4 | Triclinic | 18.48097 | 4.53623 | 33.654 | 87.5004 | 343.429117
mp-1029580 | Sr4ZrN4 | Triclinic | 19.89146 | 4.61673 | 28.485 | 75.37131 | 306.5229918
mp-570568 | W2NCl8 | Triclinic | 26.57682 | 3.77901 | 2.06 | 5.36012 | 84.75402193
mp-24428 | KH2N | Monoclinic | 13.09158 | 1.74789 | 10.617 | 26.88224 | 350.1425574
mp-29088 | Sr3(GeN)2 | Monoclinic | 22.40967 | 4.61695 | 30.528 | 76.13683 | 302.1532914
mp-989635 | CaMoN3 | Monoclinic | 14.00983 | 4.22045 | 46.526 | 121.80507 | 460.5541776
mp-2659 | LiN3 | Monoclinic | 10.52193 | 1.93172 | 18.796 | 48.00498 | 478.0501805
mp-570538 | NaN3 | Monoclinic | 14.04396 | 1.92167 | 3.498 | 9.99728 | 191.518758
mp-29973 | SrN | Monoclinic | 21.53159 | 3.91878 | 25.771 | 63.39666 | 304.7745618
mp-1029349 | Y4Se3N2 | Monoclinic | 22.9476 | 4.98911 | 37.741 | 95.48473 | 321.2883465
mp-29596 | Ca3AlN3 | Monoclinic | 14.62513 | 3.06941 | 48.55 | 124.1909 | 540.9706596
mp-1029776 | Li2GeN2 | Monoclinic | 10.38712 | 3.66205 | 43.636 | 111.35907 | 524.5073132
mp-29463 | LiBeN | Monoclinic | 8.36891 | 1.98152 | 65.035 | 158.16512 | 933.2896596
mp-1029595 | Na3OsN2 | Monoclinic | 17.46205 | 4.55204 | 20.467 | 52.72299 | 271.3852134
mp-7596 | NbNO | Monoclinic | 11.00956 | 6.17951 | 110.04 | 285.88392 | 550.3017324
mp-4549 | SrSiN2 | Monoclinic | 13.81308 | 4.31929 | 34.515 | 92.5002 | 395.267055
mp-4165 | TaNO | Monoclinic | 10.71632 | 10.89607 | 129.73 | 334.96286 | 537.7089737
mp-1029878 | SrMnN2 | Monoclinic | 14.58905 | 4.85365 | 30.4 | 82.1408 | 343.6914057
mp-17892 | Ca2VN3 | Monoclinic | 14.08159 | 3.40242 | 50.422 | 128.17272 | 529.5508104
mp-17701 | Sr2NbN3 | Monoclinic | 17.897 | 4.79637 | 38.942 | 98.75691 | 361.6340108
mp-17518 | Sr2TaN3 | Monoclinic | 17.86085 | 6.17029 | 38.896 | 98.2513 | 318.8951327
mp-1029868 | Sr5(SiN3)2 | Monoclinic | 16.67448 | 4.43011 | 38.641 | 100.08019 | 385.2536835
mp-27198 | Cd(NO3)2 | Orthorhombic | 12.1291 | 3.59636 | 12.29 | 31.63446 | 271.2563936
mp-9711 | Ba2Si5N8 | Orthorhombic | 12.66989 | 4.60582 | 99.809 | 247.72594 | 661.3862773
mp-1029633 | CaSnN2 | Orthorhombic | 16.59974 | 4.67162 | 36.268 | 96.54542 | 436.1363504
mp-1019550 | BeGeN2 | Orthorhombic | 9.21844 | 4.93858 | 145.289 | 347.24071 | 852.3154361
mp-7913 | BeSiN2 | Orthorhombic | 8.36091 | 3.23289 | 174.122 | 413.71387 | 1189.609137
mp-1029932 | LiVN2 | Orthorhombic | 11.23551 | 3.17372 | 46.341 | 116.68664 | 567.2648218
mp-7798 | MgGeN2 | Orthorhombic | 11.75752 | 4.41204 | 84.791 | 213.16457 | 640.656404
mp-3677 | MgSiN2 | Orthorhombic | 10.60654 | 3.14697 | 105.134 | 262.41446 | 872.5877521
mp-1029791 | MgSnN2 | Orthorhombic | 13.94685 | 5.09074 | 61.364 | 157.21457 | 480.7152359
mp-1016108 | TiZnN2 | Orthorhombic | 12.02883 | 4.87613 | 55.654 | 149.04141 | 494.6728976
mp-2979 | ZnGeN2 | Orthorhombic | 11.38971 | 6.05268 | 95.434 | 239.34847 | 586.5262313
mp-1029469 | ZnSnN2 | Orthorhombic | 13.51063 | 6.51809 | 65.055 | 167.58168 | 391.2600605
mp-1020019 | Li2PNO2 | Orthorhombic | 9.89377 | 2.54164 | 60.241 | 146.98804 | 746.8703956
mp-1029404 | KGe2N3 | Orthorhombic | 13.09938 | 4.78322 | 78.625 | 197.66325 | 570.6812093
mp-1020059 | LiGe2N3 | Orthorhombic | 11.07452 | 4.85416 | 86.576 | 210.37968 | 626.8478303
mp-5853 | LiSi2N3 | Orthorhombic | 9.67376 | 3.00772 | 121.468 | 290.06558 | 983.6982923
mp-1029294 | LiSn2N3 | Orthorhombic | 14.52756 | 5.45569 | 48.959 | 122.88709 | 406.0683053
mp-1029520 | Mg2CrN3 | Orthorhombic | 11.77725 | 3.35161 | 51.678 | 136.11985 | 577.667277
mp-3933 | Mg2PN3 | Orthorhombic | 10.7558 | 3.12898 | 87.587 | 219.84337 | 796.1572303
mp-1029378 | Mg2SbN3 | Orthorhombic | 13.54698 | 4.339 | 58.969 | 151.07858 | 515.3189836
mp-1029442 | Mg2TaN3 | Orthorhombic | 13.21878 | 5.68592 | 53.646 | 140.44523 | 433.9971798
mp-1029368 | Mg2VN3 | Orthorhombic | 12.03036 | 3.25683 | 54.099 | 142.38857 | 595.038238
mp-14433 | NaGe2N3 | Orthorhombic | 12.19633 | 4.77185 | 77.934 | 196.08194 | 583.7665311
mp-8973 | NaSi2N3 | Orthorhombic | 10.53467 | 3.18355 | 116.13 | 288.46692 | 913.4695524
mp-1029422 | NbZn2N3 | Orthorhombic | 12.70607 | 5.7883 | 52.641 | 140.23562 | 433.2907333
mp-1029403 | RbGe2N3 | Orthorhombic | 13.88135 | 5.43825 | 83.772 | 206.91684 | 590.7987033
mp-1029262 | VZn2N3 | Orthorhombic | 11.5334 | 5.36983 | 60.484 | 160.2826 | 497.9079083
mp-567771 | Ba(Si3N4)2 | Orthorhombic | 12.00475 | 3.85363 | 105.514 | 258.93136 | 777.7152688
mp-567278 | Sr(Si3N4)2 | Orthorhombic | 11.73587 | 3.47305 | 99.896 | 244.94499 | 780.5841974
mp-17129 | Sr3(AlN2)2 | Orthorhombic | 15.72841 | 4.37377 | 45.483 | 115.89068 | 461.3373075
mp-568346 | HfBrN | Orthorhombic | 21.67385 | 6.95665 | 18.845 | 45.228 | 196.4459147
mp-1029448 | Li5OsN4 | Orthorhombic | 11.0842 | 4.20913 | 38.982 | 98.70242 | 451.9988685
mp-3838 | Li5ReN4 | Orthorhombic | 10.73347 | 4.28443 | 46.271 | 114.28937 | 494.2670395
mp-1029574 | Na5OsN4 | Orthorhombic | 16.27431 | 3.68554 | 14.17 | 37.9756 | 258.5431113
mp-27849 | TiBrN | Orthorhombic | 19.00741 | 4.12869 | 19.671 | 47.72185 | 273.0956735
mp-27848 | TiIN | Orthorhombic | 21.63824 | 4.82901 | 17.04 | 41.37312 | 224.2970128
mp-27850 | TiNCl | Orthorhombic | 17.37168 | 3.10112 | 21.367 | 51.96454 | 337.8498044
mp-23052 | ZrIN | Orthorhombic | 25.01371 | 5.13678 | 15.301 | 36.26337 | 196.1277396
mp-866314 | Ca5Al2(SiN4)2 | Orthorhombic | 13.14357 | 3.14046 | 75.063 | 187.80763 | 684.8708571
mp-1029474 | Ca7SiN6 | Orthorhombic | 15.50285 | 3.00427 | 54.329 | 132.67142 | 562.1320176
mp-9981 | Mn2N | Orthorhombic | 10.02454 | 6.84029 | 98.928 | 254.44282 | 583.4964293
mp-4192 | Ca3AsN | Orthorhombic | 21.51048 | 3.22933 | 45.452 | 108.81209 | 444.0774128
mp-5158 | KNO3 | Orthorhombic | 15.31247 | 2.1928 | 8.418 | 21.73528 | 265.9737251
mp-1029444 | KCoN | Orthorhombic | 18.81601 | 3.29584 | 33.031 | 79.20834 | 391.2170255
mp-31468 | LiCaN | Orthorhombic | 14.23983 | 2.37212 | 40.787 | 102.37537 | 567.2200483
mp-1029903 | LiNbN2 | Orthorhombic | 11.97827 | 4.43131 | 59.002 | 150.3371 | 529.9719527
mp-1029251 | LiRuN | Orthorhombic | 11.36352 | 5.94344 | 58.104 | 147.11933 | 460.5083161
mp-1029466 | NaNiN | Orthorhombic | 14.61051 | 3.62517 | 29.1 | 75.1944 | 385.9166422
mp-1029420 | RbCoN | Orthorhombic | 20.56532 | 4.26352 | 18.619 | 48.29769 | 253.4441862
mp-21609 | SrCuN | Orthorhombic | 17.80684 | 5.13428 | 34.378 | 88.14519 | 329.8931274
mp-5915 | TlNO3 | Orthorhombic | 14.91367 | 5.93212 | 8.29 | 22.0514 | 162.7166402
mp-29175 | Ca2AuN | Orthorhombic | 19.79573 | 6.10525 | 26.965 | 70.32472 | 259.3373656
mp-510086 | Ca2InN | Orthorhombic | 22.09949 | 3.92566 | 30.063 | 73.59422 | 325.9300263
mp-8670 | Ca3CrN3 | Orthorhombic | 15.53735 | 3.27111 | 51.84 | 129.39264 | 527.9445423
mp-14763 | Ca3MnN3 | Orthorhombic | 15.32701 | 3.36154 | 50.938 | 128.16001 | 519.4155786
mp-9029 | Ca3VN3 | Orthorhombic | 15.94898 | 3.171 | 50.486 | 126.9218 | 451.8340534
mp-1014252 | Hf3ZnN | Orthorhombic | 16.1907 | 12.6127 | 92.143 | 229.25178 | 354.1677691
mp-1029424 | LiTi2N3 | Orthorhombic | 11.16007 | 3.58827 | 71.603 | 182.44444 | 664.3009152
mp-1029338 | LiV2N3 | Orthorhombic | 10.05651 | 4.15125 | 66.596 | 173.68237 | 619.3963163
mp-27488 | Ta3N5 | Orthorhombic | 12.8503 | 9.89964 | 98.734 | 260.65776 | 450.638355
mp-1014227 | Ti2ZnN | Orthorhombic | 12.63435 | 5.755 | 95.909 | 236.51159 | 579.8716123
mp-1014257 | Ti3ZnN | Orthorhombic | 13.55074 | 5.4658 | 94.61 | 233.30826 | 577.1748971
mp-23850 | NaH2N | Orthorhombic | 11.14191 | 1.45356 | 10.054 | 23.98884 | 395.2969935
mp-29025 | Li5Br2N | Orthorhombic | 17.01087 | 2.54437 | 16.903 | 41.81802 | 332.8007788
mp-3923 | Th2MnN3 | Orthorhombic | 14.56131 | 10.66318 | 101.138 | 259.31783 | 418.099394
mp-23702 | LiH2N | Tetragonal | 7.76392 | 1.22786 | 21.892 | 52.40945 | 707.7495751
mp-1029652 | Y3Si6N11 | Tetragonal | 11.88761 | 4.11589 | 94.254 | 231.48782 | 693.8234943
mp-29136 | Sr6Cu3N5 | Tetragonal | 19.57816 | 4.76418 | 27.585 | 72.32787 | 338.9486294
mp-7801 | CaGeN2 | Tetragonal | 13.20339 | 4.42481 | 48.326 | 126.61412 | 467.5538802
mp-34293 | CsTaN2 | Tetragonal | 21.36669 | 6.64215 | 36.943 | 88.44154 | 280.4522691
mp-3524 | LiPN2 | Tetragonal | 9.22407 | 2.96714 | 100.508 | 241.62123 | 832.720043
mp-1029312 | RbVN2 | Tetragonal | 17.12777 | 3.9852 | 39.756 | 89.53051 | 401.9695612
mp-7263 | CaGaN | Tetragonal | 15.9634 | 4.29289 | 53.688 | 131.42822 | 400.915071
mp-10322 | BaHfN2 | Tetragonal | 17.98959 | 7.93436 | 44.085 | 115.94355 | 300.494269
mp-3104 | BaZrN2 | Tetragonal | 18.42335 | 5.78118 | 40.749 | 107.65886 | 336.151464
mp-9517 | SrTiN2 | Tetragonal | 14.56662 | 4.65961 | 54.446 | 142.10406 | 553.3749495
mp-28066 | ThBrN | Tetragonal | 22.48134 | 8.02519 | 20.167 | 47.59412 | 186.9903296
mp-28067 | ThIN | Tetragonal | 26.97355 | 7.65314 | 15.059 | 35.53924 | 155.3223911
mp-1029396 | SrHfN2 | Tetragonal | 16.61762 | 7.34767 | 44.495 | 118.17872 | 322.7774084
mp-27762 | UBrN | Tetragonal | 21.80887 | 8.42469 | 16.394 | 39.14887 | 165.5598681
mp-3402 | UTeN | Tetragonal | 21.38029 | 9.82836 | 30.992 | 73.14112 | 209.1860175
mp-569383 | Ca5(CoN2)2 | Tetragonal | 17.75822 | 3.18169 | 33.994 | 87.09263 | 416.1811155
mp-28645 | CaNiN | Tetragonal | 14.68931 | 4.24963 | 55.197 | 141.30432 | 489.6587206
mp-1029347 | KPtN | Tetragonal | 20.5959 | 6.67006 | 33.563 | 86.12266 | 273.4514689
mp-29754 | SrLiN | Tetragonal | 18.09284 | 3.3214 | 28.446 | 72.59419 | 370.484185
mp-29809 | Ca2GeN2 | Tetragonal | 15.71549 | 3.82096 | 54.318 | 132.21001 | 497.0798123
mp-8282 | Ti2N | Tetragonal | 12.33424 | 4.92474 | 120.619 | 302.27121 | 709.2266922
mp-1014265 | Zr2N | Tetragonal | 16.15337 | 6.73174 | 88.758 | 227.75303 | 477.6836929
mp-1029498 | Li6CrN4 | Tetragonal | 9.3566 | 2.41474 | 72.584 | 169.26589 | 852.0491449
mp-1029739 | Li6FeN4 | Tetragonal | 9.3449 | 2.47994 | 69.192 | 159.55675 | 819.9248897
mp-1029726 | Li6IrN4 | Tetragonal | 10.0872 | 4.33829 | 58.897 | 143.00192 | 561.3283703
mp-8804 | Li6MoN4 | Tetragonal | 9.70855 | 3.01048 | 67.066 | 158.67816 | 749.8153241
mp-1029826 | Li6OsN4 | Tetragonal | 9.69334 | 4.48362 | 64.411 | 153.94229 | 586.9591986
mp-3503 | Li6WN4 | Tetragonal | 9.78035 | 4.3451 | 68.603 | 161.90308 | 612.8949503
mp-1029656 | Na6WN4 | Tetragonal | 14.99316 | 3.80392 | 38.074 | 92.36752 | 464.3153328
mp-1029532 | Ca2CoN2 | Tetragonal | 15.57805 | 3.56245 | 47.916 | 118.35252 | 484.2199473
mp-8818 | Ca2ZnN2 | Tetragonal | 16.08466 | 3.58396 | 44.53 | 113.1062 | 463.8563116
mp-1009657 | CaN2 | Tetragonal | 12.74843 | 2.9564 | 39.226 | 101.59534 | 520.1304272
mp-867221 | Ce3(TaN3)2 | Tetragonal | 14.60615 | 8.95325 | 85.541 | 220.01145 | 419.4045524
mp-9307 | Ba2ZnN2 | Tetragonal | 22.86787 | 5.34554 | 23.848 | 62.33867 | 248.3271857
mp-29964 | La3(TaN3)2 | Tetragonal | 15.20526 | 8.56443 | 85.631 | 219.0441 | 423.9134757
mp-7523 | Th2TeN2 | Tetragonal | 22.21143 | 9.26567 | 38.563 | 99.56967 | 241.0768415
mp-9306 | Sr2ZnN2 | Tetragonal | 19.07291 | 4.6781 | 35.522 | 90.65214 | 410.7879131
mp-10564 | SrN2 | Tetragonal | 15.22619 | 4.20359 | 34.11 | 87.79914 | 382.9570194
mp-27468 | U2BiN2 | Tetragonal | 19.31214 | 12.26224 | 42.907 | 109.58448 | 231.0186792
mp-5268 | U2SbN2 | Tetragonal | 18.6178 | 11.16369 | 46.99 | 121.79808 | 256.9488618
mp-5505 | U2TeN2 | Tetragonal | 19.45172 | 10.7848 | 52.251 | 130.31399 | 269.5698802
mp-12927 | Ba(BeN)2 | Tetragonal | 13.59729 | 4.4786 | 62.055 | 153.77229 | 515.5354234
mp-1029457 | Ba(CoN)2 | Tetragonal | 16.53564 | 5.68803 | 35.797 | 95.29161 | 330.0785981
mp-11918 | Ca(BeN)2 | Tetragonal | 10.57024 | 2.70568 | 62.379 | 157.81887 | 696.5370036
mp-510557 | CsN3 | Tetragonal | 21.83545 | 3.32568 | 7.301 | 18.89499 | 177.5797629
mp-827 | KN3 | Tetragonal | 16.36436 | 2.05783 | 11.746 | 29.59992 | 314.5414469
mp-743 | RbN3 | Tetragonal | 18.6688 | 2.83493 | 9.539 | 24.32445 | 231.3607452
mp-11919 | Sr(BeN)2 | Tetragonal | 11.90391 | 3.72892 | 68.742 | 169.2428 | 711.6688193
mp-15845 | SrLi4N2 | Tetragonal | 13.89905 | 2.44741 | 28.749 | 72.96496 | 473.7332174
mp-1020011 | Li14P2(N2O)3 | Trigonal | 9.08063 | 2.12973 | 68.471 | 161.18073 | 891.0353915
mp-1014251 | HfZnN2 | Trigonal | 11.99397 | 9.41142 | 85.889 | 223.65496 | 446.3016398
mp-1014244 | ZrZnN2 | Trigonal | 12.31322 | 6.22527 | 80.045 | 208.75736 | 452.5827389
mp-672289 | Ge3N4 | Trigonal | 12.43642 | 5.22543 | 90.833 | 229.98916 | 561.4369941
mp-552185 | AgNO3 | Trigonal | 12.51045 | 4.50952 | 7.759 | 21.5545 | 193.4983495
mp-989524 | LaWN3 | Trigonal | 12.99968 | 9.31881 | 55.095 | 148.97688 | 346.8901427
mp-33090 | V2N | Trigonal | 10.40297 | 6.16617 | 142.833 | 363.93848 | 732.3886675
mp-1029258 | Ca(ZnN)2 | Trigonal | 12.32256 | 5.36085 | 79.606 | 196.3084 | 552.9905481
mp-5795 | CaMg2N2 | Trigonal | 13.1254 | 2.95286 | 73.927 | 178.60763 | 700.3855213
mp-1029330 | Hf2SeN2 | Trigonal | 14.86284 | 10.36697 | 81.861 | 209.56416 | 364.3485939
mp-8181 | Li2CeN2 | Trigonal | 12.01036 | 5.03294 | 65.413 | 163.92498 | 521.9870367
mp-1029385 | Li2SnN2 | Trigonal | 9.98322 | 5.3428 | 85.985 | 205.67612 | 615.9118124
mp-3216 | Li2ZrN2 | Trigonal | 10.11496 | 4.37075 | 113.262 | 264.35351 | 774.1966157
mp-11917 | Mg(BeN)2 | Trigonal | 7.58558 | 3.07971 | 166.544 | 384.05046 | 1227.812274
mp-28480 | Sc2NCl2 | Trigonal | 17.76204 | 3.2688 | 17.814 | 44.32123 | 298.3913792
mp-10550 | SrMg2N2 | Trigonal | 14.71592 | 3.70663 | 71.102 | 170.21819 | 587.1999836
mp-5381 | U2PN2 | Trigonal | 16.48717 | 10.77763 | 86.061 | 217.56221 | 366.9884885
mp-5739 | U2SN2 | Trigonal | 16.96866 | 10.49317 | 79.861 | 199.6525 | 353.2066236
mp-3048 | U2SeN2 | Trigonal | 17.92196 | 10.80402 | 70.395 | 178.09935 | 321.7549101
mp-2686 | Ca2N | Trigonal | 24.08502 | 2.16401 | 15.634 | 40.6484 | 400.208531
mp-22936 | Ca2NCl | Trigonal | 19.04774 | 2.8249 | 35.853 | 89.13056 | 360.594013
mp-1029359 | CaHfN2 | Trigonal | 12.97265 | 7.89079 | 121.918 | 294.55389 | 458.4924911
mp-1029267 | CaZrN2 | Trigonal | 13.33306 | 4.9604 | 113.863 | 276.00391 | 666.4997254
mp-1018098 | Ba2BrN | Trigonal | 29.85609 | 5.12472 | 16.787 | 43.81407 | 199.7212421
mp-567441 | HfIN | Trigonal | 21.21515 | 8.33332 | 11.256 | 28.59024 | 140.7552773
mp-541911 | HfNCl | Trigonal | 17.46541 | 7.22417 | 11.245 | 30.04664 | 162.4893194
mp-29149 | Li4NCl | Trigonal | 12.35174 | 1.7303 | 28.342 | 68.87106 | 580.3191593
mp-5475 | NaTaN2 | Trigonal | 11.90487 | 8.08837 | 88.887 | 219.01757 | 480.6242885
mp-467 | Th3N4 | Trigonal | 17.00875 | 10.49006 | 48.498 | 131.0416 | 280.0769591
mp-23056 | Sr2BrN | Trigonal | 24.6104 | 4.5401 | 25.243 | 63.71333 | 217.7383202
mp-690794 | Sr2HN | Trigonal | 19.8433 | 3.98025 | 27.03 | 66.00726 | 317.8158959
mp-1245 | Sr2N | Trigonal | 29.80369 | 3.51468 | 9.666 | 25.65356 | 205.3412638
mp-23033 | Sr2NCl | Trigonal | 23.09724 | 4.03861 | 27.118 | 68.28312 | 250.6234581
mp-11178 | SrCeN2 | Trigonal | 17.17486 | 6.18174 | 56.597 | 145.79387 | 302.4803302
mp-568592 | ZrNCl | Trigonal | 18.11059 | 4.29971 | 12.548 | 32.17307 | 217.8814034
mp-8180 | LiNO3 | Trigonal | 9.28008 | 2.46738 | 22.996 | 57.85794 | 486.9029931
mp-4531 | NaNO3 | Trigonal | 12.00107 | 2.35207 | 12.399 | 32.2374 | 338.1000125
mp-864675 | Yb3N2 | Trigonal | 16.25647 | 11.17754 | 29.069 | 77.20726 | 251.7498256
mp-1029659 | Ca3FeN3 | Hexagonal | 15.87745 | 3.25855 | 46.556 | 114.90021 | 497.0304847
mp-1029943 | Ca3GaN3 | Hexagonal | 16.11865 | 3.41403 | 52.24 | 128.61488 | 511.8745096
mp-1029719 | Ca3MoN3 | Hexagonal | 17.70402 | 3.4596 | 22.998 | 60.25476 | 329.4566249
mp-8306 | Ba3FeN3 | Hexagonal | 22.90083 | 5.28128 | 19.247 | 47.88654 | 222.6205356
mp-1029573 | Ba3GaN3 | Hexagonal | 23.38845 | 5.31193 | 19.922 | 50.84094 | 225.0911644
mp-9324 | Ba3MnN3 | Hexagonal | 23.03095 | 5.2421 | 20.268 | 50.38625 | 229.0039792
mp-1029640 | Ba3OsN3 | Hexagonal | 23.73639 | 6.4384 | 26.01 | 66.27348 | 232.107474
mp-1029537 | Ba3RuN3 | Hexagonal | 23.66608 | 5.56382 | 24.266 | 61.63564 | 241.3741705
mp-12906 | Sr3CrN3 | Hexagonal | 19.61369 | 4.31628 | 29.98 | 74.3504 | 323.4726262
mp-7191 | Sr3GaN3 | Hexagonal | 19.25833 | 4.61428 | 38.083 | 94.36967 | 334.299926
mp-1029741 | Sr3IrN3 | Hexagonal | 19.4684 | 6.05706 | 39.114 | 97.94146 | 313.0758176
mp-9325 | Sr3MnN3 | Hexagonal | 19.14881 | 4.45751 | 31.792 | 79.16208 | 330.6637947
mp-1029531 | Sr3ReN3 | Hexagonal | 20.58546 | 5.65912 | 28.697 | 74.03826 | 272.9692945
mp-1029750 | Sr3RuN3 | Hexagonal | 19.83152 | 4.85588 | 34.671 | 87.5096 | 327.4693713
mp-988 | Si3N4 | Hexagonal | 2.48061 | 3.20208 | 122.364 | 312.76238 | 942.7639263
mp-866056 | AcN | Hexagonal | 24.97006 | 8.01362 | 18.975 | 52.63665 | 177.2531398
mp-22205 | InN | Hexagonal | 15.64688 | 6.83582 | 53.983 | 141.11156 | 350.4630564
mp-2811 | MoN | Hexagonal | 10.07504 | 9.06055 | 196.526 | 492.65138 | 715.0512043
mp-1029313 | NaRuN | Hexagonal | 15.07937 | 5.06796 | 35.617 | 94.95492 | 358.3989233
mp-1029357 | NaZnN | Hexagonal | 14.92764 | 3.79717 | 33.023 | 84.47283 | 397.1885199
mp-661 | AlN | Hexagonal | 8.68212 | 3.20089 | 122.306 | 303.31888 | 928.0195182
mp-804 | GaN | Hexagonal | 8.68212 | 6.08098 | 104.855 | 261.50837 | 611.6570899
mp-2634 | NbN | Hexagonal | 11.09076 | 8.00366 | 209.5 | 513.694 | 756.5890108
mp-974435 | Re3N | Hexagonal | 12.32713 | 19.28411 | 212.936 | 540.0057 | 477.7505967
mp-1017987 | Tc3N | Hexagonal | 11.92978 | 10.71808 | 180.392 | 458.01529 | 597.2382041
mp-1018027 | VN | Hexagonal | 8.54851 | 6.30806 | 255.479 | 610.59481 | 1034.464762
mp-7080 | Li5(NiN)3 | Hexagonal | 11.29047 | 3.38011 | 46.935 | 117.05589 | 552.4366552
mp-1279 | TaN | Hexagonal | 11.41314 | 14.18233 | 181.327 | 454.40546 | 526.2658596
mp-2251 | Li3N | Hexagonal | 10.87434 | 1.32965 | 33.607 | 82.94208 | 752.5937591
mp-16916 | Ca6FeN5 | Hexagonal | 17.06285 | 2.97104 | 34.172 | 89.39395 | 439.38814
mp-17875 | Ca6GaN5 | Hexagonal | 17.43418 | 3.01791 | 28.855 | 76.23491 | 398.6278645
mp-17577 | Ca6MnN5 | Hexagonal | 17.08642 | 2.95959 | 38.848 | 99.99475 | 468.0098261
mp-10736 | Ba3N | Hexagonal | 46.78113 | 3.78021 | 5.365 | 14.08849 | 202.5142899
mp-39105 | MgTa2N3 | Hexagonal | 10.25644 | 11.55498 | 202.375 | 487.72375 | 635.0802036
mp-28553 | Ca2IN | Hexagonal | 22.8806 | 4.01094 | 31.593 | 78.41383 | 293.7041079
mp-4887 | BaCeN2 | Hexagonal | 18.5891 | 6.8215 | 41.631 | 110.15563 | 288.93387
mp-567666 | Ba3BiN | Hexagonal | 35.06312 | 6.01424 | 10.225 | 26.9531 | 133.0903749
mp-12814 | Ba3SbN | Hexagonal | 33.96188 | 5.35634 | 7.698 | 21.04633 | 124.4491609
mp-864954 | MgMoN2 | Hexagonal | 9.65482 | 6.37476 | 183.147 | 440.28539 | 768.0301777
mp-4978 | Ti2AlN | Hexagonal | 13.09784 | 4.3334 | 118.851 | 284.52929 | 731.5138252
mp-1025550 | Ti2GaN | Hexagonal | 12.93613 | 5.75919 | 111.361 | 270.16179 | 618.1234285
mp-11583 | Zr2SN2 | Hexagonal | 14.5982 | 5.51746 | 68.795 | 180.51808 | 445.8698148
mp-4396 | Ba(NO3)2 | Cubic | 15.0547 | 3.20284 | 9.771 | 26.20582 | 238.2639659
mp-3142 | Ca(NO3)2 | Cubic | 11.7717 | 2.57184 | 8.029 | 14.05075 | 252.9985786
mp-14827 | Li7NbN4 | Cubic | 9.69412 | 2.81949 | 63.726 | 151.66788 | 735.68524
mp-14753 | Li7TaN4 | Cubic | 9.643 | 4.09785 | 64.79 | 154.2002 | 616.6544273
mp-4604 | Li7VN4 | Cubic | 8.92937 | 2.41064 | 71.832 | 166.93757 | 866.2949669
mp-20820 | Pb(NO3)2 | Cubic | 13.29614 | 4.59604 | 10.034 | 27.152 | 211.0183942
mp-4157 | Sr(NO3)2 | Cubic | 12.95741 | 3.01346 | 13.799 | 36.12578 | 306.1874354
mp-844 | Ca3N2 | Cubic | 18.68515 | 2.63493 | 33.75 | 86.805 | 395.8292668
mp-18337 | Be3N2 | Cubic | 6.71092 | 2.7243 | 185.759 | 432.44695 | 1435.423041
mp-13944 | Li3AlN2 | Cubic | 8.70848 | 2.4095 | 99.981 | 226.55695 | 1027.516047
mp-3887 | Li3GaN2 | Cubic | 9.12728 | 3.59495 | 87.141 | 202.16712 | 775.3152752
mp-1029562 | Li3InN2 | Cubic | 10.7026 | 4.23191 | 58.145 | 142.22267 | 506.3153781
mp-542435 | Li3ScN2 | Cubic | 10.36348 | 2.50472 | 60.664 | 149.23344 | 747.2012257
mp-1029592 | Li3YN2 | Cubic | 12.1408 | 3.13991 | 44.751 | 113.30953 | 543.9717043
mp-1559 | Mg3N2 | Cubic | 12.24568 | 2.73722 | 77.845 | 189.00766 | 685.3384036
mp-9460 | Zn3N2 | Cubic | 11.51959 | 6.46481 | 56.059 | 147.21093 | 437.0744671
mp-4091 | Ni2Mo3N | Cubic | 12.05432 | 9.62477 | 141.689 | 363.57397 | 557.4884296
mp-6988 | FeN | Cubic | 9.24973 | 6.26999 | 79.289 | 216.85542 | 570.7647456
mp-37906 | LiMgN | Cubic | 10.15077 | 2.46759 | 82.964 | 194.46762 | 882.3512757
mp-7575 | LiZnN | Cubic | 9.59428 | 4.98209 | 83.729 | 201.28452 | 638.7836822
mp-1029522 | Li7SbN4 | Cubic | 10.21706 | 3.06597 | 62.895 | 147.55167 | 684.0599486
mp-11822 | Ca3GeN | Cubic | 22.17628 | 3.09821 | 36.988 | 90.84253 | 406.273668
mp-11824 | Ca3PN | Cubic | 20.9195 | 2.62286 | 53.243 | 124.69511 | 536.6167127
mp-1013548 | Ca3SbN | Cubic | 22.96083 | 3.70282 | 49.131 | 114.77002 | 420.4255852
mp-1017554 | CdNi3N | Cubic | 11.16204 | 9.00032 | 69.531 | 185.09152 | 417.4285182
mp-579496 | Fe3PtN | Cubic | 11.40522 | 10.96694 | 98.815 | 255.73322 | 443.8140327
mp-580234 | Fe3RhN | Cubic | 11.31963 | 8.34543 | 82.097 | 213.94478 | 465.2227385
mp-4505 | La3AlN | Cubic | 26.49149 | 5.73797 | 43.537 | 107.10102 | 304.5364597
mp-20999 | La3InN | Cubic | 27.12518 | 6.67935 | 41.796 | 103.31971 | 274.7392086
mp-1017627 | Lu3AlN | Cubic | 19.50715 | 9.63422 | 75.583 | 180.9457 | 343.1051242
mp-11733 | Lu3InN | Cubic | 20.08641 | 10.80867 | 72.27 | 173.01438 | 313.7823794
mp-7604 | Mg3NF3 | Cubic | 10.5927 | 3.22297 | 81.341 | 195.05572 | 756.9757738
mp-627439 | Mn3GaN | Cubic | 12.75425 | 6.47183 | 132.732 | 333.42278 | 623.474866
mp-7070 | Mn3PtN | Cubic | 12.59833 | 9.8566 | 75.462 | 198.61598 | 394.5884459
mp-21022 | Nd3InN | Cubic | 25.42638 | 7.33472 | 52.058 | 127.02152 | 203.9250228
mp-20990 | Pr3InN | Cubic | 26.20126 | 6.99101 | 49.169 | 120.16904 | 200.5174778
mp-31055 | Sc3InN | Cubic | 17.79656 | 4.92086 | 74.295 | 177.41646 | 491.3036265
mp-19716 | Sm3InN | Cubic | 24.15262 | 7.97391 | 56.436 | 137.02661 | 303.4809128
mp-1013555 | Sr3AsN | Cubic | 26.46267 | 4.41496 | 39.085 | 92.08426 | 328.2903048
mp-570008 | Sr3BiN | Cubic | 28.69228 | 5.62359 | 36.36 | 85.22784 | 357.9791315
mp-1013554 | Sr3PN | Cubic | 25.8986 | 3.94756 | 39.817 | 94.12739 | 352.9267116
mp-7752 | Sr3SbN | Cubic | 28.03999 | 4.72136 | 38.116 | 89.5726 | 316.527704
mp-1018641 | Tm3AlN | Cubic | 20.2044 | 9.00426 | 72.828 | 174.35023 | 344.1305187
mp-989590 | Ca6Sn2NF | Cubic | 23.8463 | 3.55761 | 37.923 | 89.0432 | 285.9559114
mp-2493 | CeN | Cubic | 16.47044 | 7.76927 | 76.604 | 195.03378 | 407.4774732
mp-1410 | DyN | Cubic | 14.60761 | 10.03231 | 123.389 | 295.88682 | 472.5735682
mp-19830 | ErN | Cubic | 13.97661 | 10.76794 | 132.589 | 315.56182 | 479.7363897
mp-20340 | EuN | Cubic | 16.28475 | 8.46193 | 53.655 | 138.32259 | 330.167041
mp-2828 | HfN | Cubic | 11.47986 | 13.92214 | 164.261 | 409.66693 | 504.5563251
mp-883 | HoN | Cubic | 14.30649 | 10.38451 | 126.817 | 303.85353 | 474.1873566
mp-256 | LaN | Cubic | 18.61596 | 6.81986 | 67.25 | 170.277 | 392.6728517
mp-1102 | LuN | Cubic | 13.1773 | 11.90677 | 146.135 | 344.29406 | 488.038045
mp-2596 | NpN | Cubic | 15.19218 | 13.7178 | 85.399 | 215.54708 | 330.6987366
mp-1009545 | PaN | Cubic | 15.12321 | 13.45292 | 88.72 | 234.93056 | 346.6983515
mp-343 | PrN | Cubic | 17.71071 | 7.26231 | 87.521 | 215.30166 | 439.477241
mp-1719 | PuN | Cubic | 15.14689 | 14.14252 | 69.543 | 182.06357 | 298.0885885
mp-2857 | ScN | Cubic | 11.47394 | 4.26661 | 155.674 | 371.12682 | 880.136975
mp-749 | SmN | Cubic | 16.19576 | 8.4262 | 105.756 | 255.29498 | 417.5958751
mp-2117 | TbN | Cubic | 14.93555 | 9.61332 | 120.579 | 288.42497 | 473.4762492
mp-834 | ThN | Cubic | 17.2704 | 11.82853 | 86.739 | 223.61314 | 348.113725
mp-989592 | Sr6Sn2NF | Cubic | 29.00065 | 4.55862 | 29.733 | 70.40774 | 272.7875117
mp-989540 | Sr6Sn2NO | Cubic | 28.41432 | 4.63516 | 28.342 | 69.83469 | 267.2890989
mp-492 | TiN | Cubic | 9.53654 | 5.38685 | 191.577 | 467.44788 | 927.5766307
mp-2114 | YN | Cubic | 14.67664 | 5.82185 | 120.831 | 289.26941 | 612.7558575
mp-1975 | TmN | Cubic | 13.70025 | 11.08668 | 137.49 | 325.8513 | 484.2717801
mp-1865 | UN | Cubic | 14.50339 | 14.42818 | 72.566 | 194.91228 | 307.2370336
mp-1776 | UN2 | Cubic | 12.13948 | 12.13049 | 93.359 | 249.82868 | 404.010464
mp-1352 | ZrN | Cubic | 12.07622 | 7.23487 | 147.586 | 369.26017 | 652.7984212
mp-1029293 | CsVN2 | Cubic | 18.15319 | 4.84491 | 43.204 | 114.05856 | 380.1063223
mp-510619 | Fe3Mo3N | Cubic | 12.29104 | 9.05879 | 48.139 | 132.86364 | 334.3899309
mp-722913 | Hf3Zn3N | Cubic | 15.1251 | 11.69551 | 84.456 | 209.7887 | 290.5057968
mp-542496 | Ca6Ag16N | Cubic | 20.40488 | 7.00701 | 24.717 | 65.69779 | 182.128849
aflow:01758f0392712488 | Cr3N1Pt1 | Cubic | 14.5073 | 8.35768 | 54.0256 | 140.163 | 343.932
aflow:032b67f4287490a2 | Ca8H4N4 | Cubic | 16.1743 | 2.44278 | 39.7447 | 96.3531 | 562.883
aflow:03e0274d54e84d9a | Ba2Be4N4 | Tetragonal | 13.707 | 4.44283 | 61.9904 | 153.686 | 521.929
aflow:054123e54b15f7eb | Ir1N1 | Cubic | 12.3295 | 13.8873 | 28.2691 | 81.7712 | 208.042
aflow:05d40d048cd26a94 | N4Ni8Ta16 | Cubic | 14.1901 | 14.2963 | 112.971 | 291.288 | 387.94
aflow:06c4f5b0f1a49096 | Al1N1 | Cubic | 8.41231 | 4.04541 | 213.815 | 500.479 | 1122.12
aflow:099b2305492f3179 | Ge4N8Si2 | Cubic | 9.62587 | 5.65068 | 189.138 | 451.262 | 859.195
aflow:0fbd269336705895 | N1Ta1 | Cubic | 10.6325 | 15.2236 | 186.073 | 463.108 | 517.025
aflow:11639813fd5fbe0a | N1V1 | Cubic | 8.4875 | 6.35341 | 214.285 | 519.471 | 914.993
aflow:130fabca462f0fcb | N4Re2 | Monoclinic | 9.33054 | 12.7077 | 202.983 | 512.762 | 629.034
aflow:15717f6d60d159de | Be2N4Si2 | Tetragonal | 8.46903 | 3.19162 | 175.259 | 416.11 | 1193.75
aflow:178372bce1c55eee | N4W3 | Cubic | 10.9118 | 13.2086 | 92.9357 | 254.946 | 401.023
aflow:17ab7e596f9cb7c6 | N3Tc3 | Cubic | 11.1503 | 8.40768 | 151.157 | 391.126 | 620.116
aflow:18952f5cc852c4a0 | Ir2N2 | Hexagonal | 10.6145 | 16.1312 | 74.2024 | 205.635 | 326.039
aflow:18b4630fd18cfa5c | Al2N6Ta8 | Hexagonal | 12.7301 | 12.9267 | 104.093 | 273.25 | 416.023
aflow:196b54cc0f8b7688 | N3Re3 | Cubic | 11.3329 | 14.6675 | 167.805 | 435.902 | 493.999
aflow:1ae60cee7910aaec | N4Se2Zr4 | Hexagonal | 15.6545 | 6.13986 | 67.8705 | 176.817 | 462.017
aflow:1c2c9c7f572501eb | N12Rh4 | Cubic | 9.05074 | 6.64738 | 180.736 | 435.303 | 830.814
aflow:1db2da723d03de54 | Dy3In1N1 | Cubic | 22.3876 | 9.14288 | 65.204 | 157.241 | 306.084
aflow:1f902d0c90930a2a | N4Nb16Ni8 | Cubic | 14.1247 | 8.44791 | 105.439 | 272.398 | 483.024
aflow:1ff294763cae1a84 | Ca24N16 | Cubic | 18.8858 | 2.60704 | 33.8451 | 86.9623 | 448.876
aflow:21a1d7ae3f032b9c | Cd2N2 | Hexagonal | 14.1731 | 7.4056 | 21.7673 | 61.0469 | 228.041
aflow:21fa297fae2ad37f | Al1La3N1 | Cubic | 27.3726 | 5.55326 | 42.582 | 105.516 | 297.943
aflow:226c112b936f08c4 | Ca6Cr2N6 | Orthorhombic | 15.8463 | 3.20742 | 49.2899 | 124.063 | 557.167
aflow:23b2952e743dd8d4 | N8Si6 | Cubic | 9.74489 | 3.41492 | 152.919 | 382.225 | 1017.78
aflow:23ecd8e48b977db0 | N1Na3 | Hexagonal | 20.2058 | 1.70477 | 14.1088 | 36.4114 | 321.621
aflow:24a48e16f3e57dff | N2Re2 | Hexagonal | 10.0879 | 16.4777 | 213.582 | 539.491 | 546.987
aflow:26a5e73a0b625ec0 | In1N1 | Cubic | 12.8256 | 8.33968 | 96.6713 | 241.831 | 468.957
aflow:275d885271ac3969 | Ca24N16 | Cubic | 18.8733 | 2.60877 | 33.8358 | 86.9564 | 448.143
aflow:29a6b8351830c17d | Ge4N8Sr8 | Orthorhombic | 19.215 | 4.76761 | 36.0256 | 90.4078 | 370.083
aflow:2ac33a1cfde8ab4b | Hf1N1 | Cubic | 11.1761 | 14.3005 | 57.1409 | 158.656 | 298.939
aflow:2b190a36f46dcd2f | N4S2Zr4 | Hexagonal | 14.8775 | 5.41358 | 69.2297 | 181.473 | 504.073
aflow:2b1e6903fdc2363e | Mn2N6Sr6 | Hexagonal | 19.5246 | 4.37173 | 31.7285 | 80.5573 | 334.103
aflow:2b31f5084ef355c3 | Bi1N1Sr3 | Cubic | 29.086 | 5.54748 | 36.5131 | 85.7291 | 267.017
aflow:2c18088646d443e6 | N2Re4 | Hexagonal | 11.7652 | 18.1792 | 190.426 | 489.753 | 470.036
aflow:2c75a9327fd2228c | Be4N4Sr2 | Tetragonal | 12.0256 | 3.6912 | 70.7238 | 173.408 | 649.855
aflow:2dedd8dce7aaba03 | N3Ta1Th1 | Cubic | 13.9437 | 10.8372 | 135.492 | 341.618 | 478.994
aflow:2e76b5b465e3e9ce | N8Sn6 | Cubic | 14.4234 | 6.77771 | 77.3684 | 197.412 | 453.022
aflow:2f07261097099263 | N12Ta10 | Hexagonal | 11.4201 | 13.0703 | 161.42 | 406.248 | 535.102
aflow:2fb74561ffd344ed | N4Pt8Zr16 | Cubic | 17.6532 | 10.3346 | 65.6865 | 174.527 | 325.945
aflow:32735fd561d4a636 | Mn3N1Pd1 | Cubic | 14.4776 | 6.5428 | 51.595 | 128.516 | 373.094
aflow:342b816503ddad2f | Ir1N1 | Cubic | 10.6228 | 16.1186 | 58.9194 | 165.396 | 290.049
aflow:34d0a12005e4459a | Co1N1 | Cubic | 8.00575 | 7.56454 | 166.722 | 416.852 | 753.147
aflow:38c69ac39f1cd3e6 | N2Sn6Zr10 | Hexagonal | 20.4091 | 7.46888 | 65.7218 | 165.695 | 370.023
aflow:392de8b37e30606d | N8Pt4 | Cubic | 9.52438 | 12.9657 | 187.587 | 460.817 | 599.979
aflow:3a1f793678c9c371 | Al1Dy3N1 | Cubic | 21.7406 | 8.07317 | 66.6728 | 160.677 | 333.916
aflow:3a4dee2a594b05cd | Ce2N2Se1 | Hexagonal | 18.9956 | 6.76982 | 57.9506 | 148.405 | 387.042
aflow:3c22a9e15877a37f | N2P2V6 | Orthorhombic | 11.4692 | 5.72773 | 111.421 | 285.672 | 656.077
aflow:3c6a789e144b4f34 | N8W4 | Cubic | 10.6179 | 11.0445 | 86.9456 | 238.228 | 428.044
aflow:3caef21d7715917b | N1Nb1 | Cubic | 10.9317 | 8.12012 | 129.055 | 339.434 | 586.922
aflow:3d7e68f7ff5a44bf | N3Ta2Zr1 | Hexagonal | 12.206 | 11.2266 | 101.06 | 269.608 | 430.079
aflow:3e014c23361a96b1 | Al8N4Nb12 | Cubic | 14.7858 | 6.48923 | 115.382 | 289.33 | 559.908
aflow:3f6ff80616013748 | Cr1N1 | Cubic | 9.6742 | 5.66456 | 168.532 | 407.883 | 815.161
aflow:3fd470028e022781 | N1Na1 | Cubic | 15.7778 | 1.94685 | 18.0926 | 46.1569 | 375.09
aflow:40c9a9dbe6d94437 | Ca2N2Zn1 | Tetragonal | 16.1979 | 3.55838 | 44.6417 | 113.255 | 467.901
aflow:427343e52e422912 | Ho1N1 | Cubic | 14.5218 | 10.2306 | 129.03 | 307.6 | 468.949
aflow:43938666bb2a31fd | Al1Ho3N1 | Cubic | 21.3461 | 8.3358 | 69.4905 | 166.633 | 338.081
aflow:4671a38f1790901e | Ge6N8 | Cubic | 10.2814 | 6.31723 | 152.941 | 370.112 | 723.02
aflow:469e1cd4daba3ebe | Ag8Ca19N7 | Cubic | 23.2327 | 3.62104 | 20.849 | 53.4858 | 291.055
aflow:47d3f3ddbfe6fd04 | N4Ta2 | Hexagonal | 10.7573 | 10.7521 | 145.385 | 371.354 | 552.989
aflow:485673f3b0973aea | Co8N4Zr16 | Cubic | 16.1325 | 7.3045 | 65.7622 | 171.512 | 404.019
aflow:48b2fd56d196968e | N2Ta2 | Hexagonal | 11.1455 | 14.5228 | 163.736 | 418.536 | 493.983
aflow:48bdcbf1fee8d266 | N8Si6 | Hexagonal | 10.6242 | 3.13229 | 124.966 | 318.33 | 939.086
aflow:498446871e4b60b5 | Hf2N4 | Hexagonal | 11.6592 | 9.80361 | 62.8126 | 172.641 | 371.981
aflow:4a8a1dc1af88bf91 | N1Na3 | Cubic | 26.2204 | 1.31372 | 11.9596 | 30.5303 | 313.949
aflow:4d2d79fe29e7a5ed | N1Nb1 | Cubic | 10.4364 | 8.50549 | 197.245 | 484.979 | 707.005
aflow:4d95fa3c731857a2 | N2Te1Th2 | Tetragonal | 24.3199 | 8.46238 | 29.1944 | 77.3273 | 263.01
aflow:4fadebde4690b7f0 | Bi1Ca3N1 | Cubic | 23.793 | 4.79083 | 46.6457 | 108.729 | 347.131
aflow:4fd0dd6e94fc881e | N1Tc3 | Hexagonal | 12.2674 | 10.5151 | 172.606 | 439.756 | 577.041
aflow:509e96e33161ea6c | Al2N2Zr6 | Orthorhombic | 17.7069 | 5.90148 | 89.6327 | 220.099 | 507.01
aflow:50f0224e86232605 | N4Pt2 | Orthorhombic | 9.69769 | 12.734 | 171.028 | 424.587 | 576.882
aflow:5197743ba07e1548 | N2Y2 | Hexagonal | 15.2582 | 5.59996 | 87.0581 | 217.838 | 515.918
aflow:543873816dec8d9e | N2Os1 | Hexagonal | 10.1181 | 11.9374 | 103.112 | 275.223 | 444.044
aflow:589af7a1a460fbba | N3V2 | Hexagonal | 8.87418 | 5.38544 | 179.127 | 441.196 | 901.83
aflow:5952bc520d57d141 | N1Pu1 | Cubic | 15.0556 | 14.2316 | 90.9559 | 225.649 | 341.017
aflow:59986524fbaca343 | N4Re8Zr16 | Cubic | 17.4753 | 10.1984 | 73.1805 | 193.606 | 343.957
aflow:5a14a06a71776ca3 | In1La3N1 | Cubic | 28.0642 | 6.45588 | 42.6692 | 105.276 | 275.074
aflow:5cfe1d0ba97a5293 | Mo1N1 | Cubic | 10.056 | 9.07774 | 83.9256 | 231.059 | 466.021
aflow:5d5b3f29466d25e1 | Al1Er3N1 | Cubic | 20.9962 | 8.58525 | 71.142 | 170.638 | 337.971
aflow:5ec807672f6d429c | N3Ta3 | Hexagonal | 11.7605 | 13.7634 | 179.687 | 448.982 | 523.052
aflow:5f89de0c8b54e1c4 | Ca3N1P1 | Cubic | 21.1062 | 2.59976 | 53.3355 | 124.938 | 519.033
aflow:5fbd191795ae6aaa | N1Th1 | Cubic | 18.9447 | 10.7832 | 85.9167 | 220.465 | 346.919
aflow:60bc35d462e58d7e | Al6Hf10N2 | Hexagonal | 17.8395 | 10.2122 | 56.9549 | 149.018 | 305.021
aflow:6146cee097d0232d | Cd1N1 | Cubic | 17.0563 | 6.15373 | 11.3414 | 32.084 | 186.109
aflow:63a5027a15366fb1 | N2Os2 | Tetragonal | 11.191 | 15.1503 | 178.96 | 450.982 | 510.976
aflow:63e256b4afba7919 | N1Y1 | Cubic | 14.8906 | 5.73818 | 120.377 | 288.081 | 598.905
aflow:64d9f356a7d9b498 | Ge4N6Na2 | Orthorhombic | 12.6348 | 4.60406 | 76.5663 | 192.604 | 588.832
aflow:66694a8afef91c7a | N2Os1 | Cubic | 9.66434 | 12.4979 | 54.4379 | 154.788 | 327.944
aflow:6690ab96d0318cc4 | Ca3N1Sb1 | Cubic | 38.2292 | 2.22391 | 10.6303 | 27.9625 | 213.909
aflow:67a702b1c6a16129 | Ca3Ge1N1 | Cubic | 22.3939 | 3.06744 | 35.0265 | 86.8191 | 384.982
aflow:67efd716d3fa9ea3 | As4Ca12N4 | Orthorhombic | 21.7193 | 3.19838 | 45.0625 | 108.141 | 431.885
aflow:68aff55b0748f486 | Ag1N1 | Cubic | 12.3042 | 8.22397 | 31.6582 | 87.8872 | 277.942
aflow:6b05d551697846cb | Li1N1Zn1 | Cubic | 9.47201 | 5.04471 | 94.4134 | 222.845 | 633.779
aflow:6ba20edeb60275d9 | N1Tb1 | Cubic | 15.137 | 9.48538 | 120.039 | 287.309 | 466.04
aflow:6cbb3552b5a8b20a | N1Ti1 | Cubic | 10.0198 | 5.12977 | 171.186 | 423.897 | 851.818
aflow:6ccde8ea210c811b | Cr2N2Nb2 | Tetragonal | 11.4272 | 7.69727 | 160.163 | 402.318 | 664.926
aflow:6eb53977485a6abf | Al2N2 | Hexagonal | 10.6219 | 3.20386 | 122.203 | 303.295 | 898.03
aflow:6ff5ead0224a7725 | N2U1 | Cubic | 12.6041 | 11.6833 | 74.674 | 203.997 | 360.996
aflow:72109f7caf81d280 | N2W1 | Hexagonal | 9.81047 | 11.9535 | 222.264 | 549.132 | 662.033
aflow:7242d7e82907f273 | N3Ta3 | Hexagonal | 11.9282 | 13.57 | 137.229 | 353.581 | 466.956
aflow:7360abaaae420e0c | N2Sr2Zn1 | Tetragonal | 19.1944 | 4.64798 | 35.2693 | 89.9788 | 349.049
aflow:738a7b63ffbb9295 | Ba2N4Zr2 | Tetragonal | 18.7243 | 5.68825 | 41.7686 | 110.525 | 357.061
aflow:747c57c32e156a4e | Ca4Li4N4 | Orthorhombic | 14.4498 | 2.33772 | 40.63 | 102.141 | 543.681
aflow:75aa448ed1317046 | Cd24N16 | Cubic | 16.5429 | 7.33245 | 33.1165 | 88.6544 | 278.975
aflow:768d095e2d4a7489 | Cd1N1 | Cubic | 13.4364 | 7.81161 | 43.7875 | 117.247 | 323.002
aflow:76a949f3e4293a2e | N1Rh1 | Hexagonal | 10.4579 | 9.28181 | 48.8979 | 137.766 | 351.984
aflow:78166f26d624f8d3 | Ga8N4V12 | Cubic | 12.2231 | 6.93541 | 105.833 | 268.002 | 552.123
aflow:78e9f4fe930fdcfe | N2Nb2 | Hexagonal | 11.0608 | 8.02537 | 152.506 | 392.895 | 633.089
aflow:7951fba967596055 | N4Zn12Zr12 | Cubic | 16.1064 | 7.12568 | 72.444 | 180.665 | 430.951
aflow:7bf8a216c0842d11 | Ir3N3 | Cubic | 11.3439 | 15.094 | 49.0512 | 139.536 | 268.953
aflow:7cb2da520d52b1f7 | In1N1Tb3 | Cubic | 22.8138 | 8.81594 | 62.8922 | 151.902 | 305.02
aflow:7d317ef38e0f8728 | La1N1 | Cubic | 19.1433 | 6.632 | 76.0091 | 188.987 | 409.939
aflow:7d7ed697ff51323e | N1Sc1 | Cubic | 12.0558 | 4.0607 | 149.42 | 354.894 | 842.926
aflow:7d8dbf2f1fbde0c0 | Mo2N2 | Hexagonal | 10.304 | 8.85922 | 201.039 | 503.734 | 711.082
aflow:80f57ee927a98907 | N1Pd1 | Cubic | 10.8645 | 9.2015 | 54.6675 | 150.775 | 361.914
aflow:83b5c0b4f2d8c0f3 | Ga1N1 | Cubic | 11.5997 | 5.99411 | 104.088 | 261.437 | 584.202
aflow:83dd2f297f8f1917 | N2Re1 | Hexagonal | 9.73249 | 12.1829 | 97.5428 | 264.824 | 462.975
aflow:844b105937307111 | N1Nb1 | Hexagonal | 11.0815 | 8.01036 | 211.985 | 518.451 | 744.998
aflow:85aedc4a778b7e60 | Al1N1 | Cubic | 10.6522 | 3.19475 | 118.837 | 295.648 | 890.175
aflow:85b25c37c589e452 | Cu3N1 | Cubic | 13.9693 | 6.08158 | 37.4313 | 101.253 | 326.896
aflow:869d064477a9d8a9 | N8Re4 | Cubic | 10.4519 | 11.3444 | 95.4035 | 255.778 | 445.98
aflow:8756b3a8c076e44d | N2Ti4 | Tetragonal | 13.2966 | 4.57106 | 96.4544 | 244.32 | 661.148
aflow:89d247c19a07b010 | Ge6N8 | Hexagonal | 12.7483 | 5.0948 | 81.0142 | 210.379 | 565.94
aflow:89d43c69edb626aa | Cr4Ga2N2 | Hexagonal | 13.3254 | 5.84867 | 77.8289 | 189.13 | 522.96
aflow:8bc5c0360c83b8a2 | Li9N1S3 | Cubic | 12.9115 | 1.70809 | 40.8513 | 95.4064 | 636.059
aflow:8d732ca5f829e99c | N1Pt1 | Cubic | 11.1516 | 15.5679 | 27.579 | 79.6233 | 199.983
aflow:8e9c448d678c73b0 | Ir4N8 | Monoclinic | 9.29807 | 13.1105 | 207.741 | 515.095 | 624.141
aflow:8f3e0c3e671cf4a9 | Dy1N1 | Cubic | 14.8106 | 9.89484 | 122.739 | 294.2 | 463.066
aflow:8fd289702e4f6b8f | Ba2N2Zn1 | Tetragonal | 23.0053 | 5.31328 | 22.9641 | 60.1925 | 257.053
aflow:90fb04d94c496c4a | Al2N2Zr4 | Hexagonal | 16.6114 | 5.5837 | 88.7348 | 220.403 | 533.032
aflow:93bd6e64faf1a0ea | In1N1 | Cubic | 15.9634 | 6.7004 | 53.9477 | 140.814 | 370.978
aflow:94a7e01d9960eb16 | N1Pa1 | Cubic | 15.2112 | 13.3753 | 83.4642 | 222.48 | 333.965
aflow:957ab531953d4a22 | Ir2N2 | Tetragonal | 11.2358 | 15.2391 | 146.437 | 377.129 | 463.982
aflow:95ba55b28f7c6bc1 | Ba6Bi2N2 | Hexagonal | 35.5756 | 5.92769 | 10.8174 | 28.332 | 161.984
aflow:98ea695a46e207ab | N4Os2 | Tetragonal | 8.70838 | 13.8699 | 135.01 | 357.732 | 505.999
aflow:9b25a80f93aee9e1 | N1Rh1 | Cubic | 10.3037 | 9.42075 | 111.071 | 292.206 | 512.867
aflow:9c5a4fb2a266e721 | N8Re4 | Orthorhombic | 9.54902 | 12.417 | 190.601 | 479.623 | 626.89
aflow:9d470850bf9d725f | Cd1N1Ni3 | Cubic | 11.199 | 8.9703 | 67.2357 | 179.654 | 388.971
aflow:9f66b3161bbcc27d | Be4N8Si4 | Orthorhombic | 8.48357 | 3.18614 | 173.913 | 412.555 | 1197.03
aflow:a0aeebad21f192c5 | In2N2Ti4 | Hexagonal | 14.9892 | 6.22117 | 90.4008 | 223.168 | 524.973
aflow:a1c0209c473710f5 | Ir8N4Zr16 | Cubic | 17.2665 | 10.4871 | 67.9548 | 181.067 | 331.992
aflow:a3ef546736421603 | Hf1N1 | Cubic | 11.6813 | 13.6821 | 158.737 | 398.065 | 490.034
aflow:a3efff884a98fef4 | Er3In1N1 | Cubic | 21.6181 | 9.6877 | 67.9568 | 163.055 | 310.053
aflow:a64a0d7f694f45a4 | N2Ru2 | Hexagonal | 10.1627 | 9.40152 | 120.657 | 318.555 | 542.083
aflow:a87a4479f2eb41a3 | Fe6N2 | Orthorhombic | 12.3432 | 6.10596 | 44.6445 | 115.893 | 394.084
aflow:a8ac23d5ab62e1fe | N1Ta1 | Hexagonal | 11.1516 | 14.5149 | 225.911 | 550.939 | 573.072
aflow:a8ae15d3a6620a81 | N2Y2 | Hexagonal | 17.4175 | 4.9057 | 52.1428 | 137.872 | 413.908
aflow:a8e94be57170df83 | Mo1N1 | Cubic | 13.4204 | 6.80197 | 38.1822 | 107.607 | 327.988
aflow:a99cce5f14f9a433 | N4Re2 | Tetragonal | 8.63773 | 13.727 | 267.785 | 648.581 | 698
aflow:aa89372868af03a8 | N1V1 | Hexagonal | 8.8398 | 6.1002 | 247.946 | 590.65 | 987.18
aflow:abb4c9f400992c72 | Mg24N16 | Cubic | 12.5918 | 2.66199 | 77.2964 | 187.805 | 735.767
aflow:aced1a60298fa90a | Ca24N16 | Cubic | 18.8855 | 2.60709 | 33.9587 | 87.2155 | 449.134
aflow:b0fc3de4383a8be6 | N1Y1 | Cubic | 18.5675 | 4.60186 | 33.3146 | 90.9493 | 336.999
aflow:b11889f2f9b5bc66 | N6Ta2Th2 | Orthorhombic | 13.9555 | 10.828 | 128.782 | 323.754 | 479.042
aflow:b14246c37faa2516 | N1Nd1 | Cubic | 17.3552 | 7.57048 | 88.3516 | 223.107 | 400.048
aflow:b20c8ae03dde80bb | N1Zr1 | Hexagonal | 12.6136 | 6.92637 | 120.72 | 306.343 | 586.035
aflow:b28ce86f41201aa7 | Fe2N4W2 | Hexagonal | 10.2245 | 10.8696 | 144.462 | 365.953 | 583.028
aflow:b2dd96e1efe3ceba | Hf12N4Zn12 | Cubic | 15.5012 | 11.4104 | 76.3861 | 191.14 | 357.94
aflow:b44989b129f7e0b9 | N16Zn24 | Cubic | 10.9842 | 6.77729 | 73.3224 | 187.242 | 477.95
aflow:b5867cd94b4eac01 | Mo12N4Pt8 | Cubic | 13.7063 | 13.9729 | 130.059 | 339.257 | 421.028
aflow:b589812d93c8fe7d | H4N4Sr4 | Orthorhombic | 12.364 | 4.59477 | 42.1177 | 107.416 | 438.886
aflow:b6f83099d4affc3e | N8Re4 | Orthorhombic | 9.52875 | 12.4434 | 163.945 | 421.875 | 583.912
aflow:b857a0a8990500bb | N3V6 | Hexagonal | 10.8054 | 5.9365 | 132.471 | 339.33 | 696.127
aflow:b94f322df3a0473c | N8Ta4 | Cubic | 11.3748 | 10.1683 | 50.5887 | 141.526 | 353.992
aflow:b9a1f0ab8466965f | In1N1Sc3 | Cubic | 18.7476 | 4.67126 | 76.3972 | 182.88 | 489.155
aflow:b9da73e1690e0a8b | N1Ni3Zn1 | Cubic | 10.3319 | 8.21139 | 59.0916 | 161.246 | 390.906
aflow:bb6d369f4c5192ad | Ba6Mn2N6 | Hexagonal | 23.3097 | 5.17949 | 22.2303 | 55.5324 | 274.693
aflow:beb8eb07a8a60d28 | Al2N2 | Hexagonal | 9.9584 | 3.41734 | 121.409 | 303.824 | 894.827
aflow:bef5a332ff1700c0 | Co8N4Ta16 | Cubic | 14.049 | 14.4481 | 109.061 | 284.312 | 378
aflow:bf5b3b064f72c02d | Cs2N4Nb2 | Cubic | 22.6677 | 4.64855 | 30.5551 | 82.8235 | 299.021
aflow:c03920ccc13ad673 | Mg24N16 | Cubic | 12.5902 | 2.66232 | 77.5898 | 188.419 | 736.792
aflow:c1c7b2fc1f3c124b | Ge6N8 | Cubic | 11.6253 | 5.58696 | 101.529 | 256.348 | 632.048
aflow:c36c3c6afc041061 | Ca6N6V2 | Orthorhombic | 16.2086 | 3.12031 | 49.56 | 124.703 | 564.892
aflow:c3a10676fc88a190 | Gd3In1N1 | Cubic | 23.742 | 8.40098 | 55.4917 | 135.443 | 290.98
aflow:c51f74ea099c5dc2 | N4Ni8W12 | Cubic | 12.4777 | 15.1476 | 146.432 | 378.198 | 433.954
aflow:c568d79d0d0e9fc8 | Ag1Mn3N1 | Cubic | 15.5211 | 6.13433 | 29.2627 | 75.2034 | 274.028
aflow:c5c2b0c3421b7a69 | N4Nb12Zn12 | Cubic | 14.2584 | 8.13335 | 97.0605 | 243.246 | 484.904
aflow:c648ed3172587200 | N2Nb2 | Hexagonal | 13.3615 | 6.64348 | 44.4594 | 124.674 | 382.023
aflow:c66e406677f76ccf | Ca24N16 | Cubic | 18.8868 | 2.6069 | 33.8479 | 86.9446 | 448.909
aflow:cbd3163ea6fcba47 | In2N2 | Hexagonal | 15.8603 | 6.74396 | 54.8778 | 143.535 | 369.109
aflow:cdfdcf7fda69670c | N1Zr1 | Cubic | 15.5442 | 5.62054 | 67.8431 | 180.709 | 458.944
aflow:ce6cffc596e0806b | Ga2N2 | Hexagonal | 11.6088 | 5.98944 | 105.985 | 264.616 | 595.183
aflow:cf764a1116e300c1 | N4Os8Zr16 | Cubic | 17.247 | 10.4434 | 84.8749 | 222.018 | 364.984
aflow:cfad5bdff5d83557 | N1Zr1 | Cubic | 12.3117 | 7.09623 | 151.187 | 376.531 | 647.9
aflow:d167ec17eb2dc07c | N2Se1Th2 | Hexagonal | 22.2424 | 8.52653 | 52.9254 | 136.93 | 312.027
aflow:d1be70e9ca68950f | Al1N1Tb3 | Cubic | 22.1854 | 7.75077 | 65.2431 | 156.845 | 337.073
aflow:d1c8f9461fb3b1dc | Au2Ca4N2 | Orthorhombic | 20.1922 | 5.98547 | 30.1224 | 76.955 | 282.944
aflow:d1f95cf6caa4c50b | N4V12Zn8 | Cubic | 11.9771 | 6.8765 | 121.063 | 297.593 | 598.015
aflow:d3aba0b4e3ac4051 | N3Nb4 | Tetragonal | 12.1327 | 8.08764 | 148.011 | 377.91 | 607.981
aflow:d3d16a5555e1d1d0 | Mo12N4Ni8 | Cubic | 12.3604 | 9.38632 | 130.709 | 336.911 | 527.997
aflow:d67726ba2285ad37 | N4Nb4 | Hexagonal | 11.0402 | 8.04035 | 128.417 | 336.856 | 591.904
aflow:d6cb5fa9b12ad8ad | N1Tl1 | Cubic | 15.2217 | 11.9114 | 49.134 | 128.126 | 264.877
aflow:d78aa7a19394adb5 | Ca2Ge2N4 | Tetragonal | 13.5206 | 4.31952 | 50.2937 | 131.535 | 506.109
aflow:d80cdbcb68b4082e | N1Sb1Sr3 | Cubic | 28.3735 | 4.66575 | 38.2214 | 89.7518 | 301.004
aflow:d8eb08cc65124290 | As1Ca3N1 | Cubic | 21.7063 | 3.2003 | 51.8255 | 120.997 | 459.154
aflow:d93e831dc56f7ec6 | N4Ni8Zr16 | Cubic | 16.3279 | 7.21 | 62.8107 | 164.86 | 391.054
aflow:d9c1f3b80255120b | Ca3N1Pb1 | Cubic | 42.0696 | 2.69547 | 8.46564 | 22.1018 | 163.942
aflow:dadad3c847ce3cfa | Ca24N16 | Cubic | 18.8985 | 2.60529 | 33.9351 | 87.1223 | 450.076
aflow:dbbdd07b9ddfc154 | La2N2 | Hexagonal | 22.6946 | 5.5942 | 21.9407 | 59.9296 | 260.934
aflow:dbcfb446e993083a | N1Ta1 | Cubic | 10.9931 | 14.7242 | 88.393 | 242.832 | 366.025
aflow:dc6f44aa31385360 | Mg4N8Si4 | Orthorhombic | 10.8577 | 3.07418 | 104.722 | 261.409 | 879.114
aflow:dcaf4176e82fe702 | N1Tl1 | Cubic | 18.3162 | 9.89895 | 35.8135 | 94.837 | 234.992
aflow:dce9c00ae49a2851 | N4Sr2Ti2 | Tetragonal | 15.1528 | 4.48026 | 50.3323 | 132.522 | 470.038
aflow:dd3707e9c47d3c1a | Ba2Ce2N4 | Hexagonal | 18.864 | 6.72224 | 51.4339 | 133.368 | 348.001
aflow:dd3dc43bc979d6a2 | N2Re2 | Tetragonal | 11.5163 | 14.434 | 132.685 | 348.936 | 452.994
aflow:dfe7200869d0d929 | N4Os4 | Orthorhombic | 10.5869 | 16.0148 | 183.873 | 468.591 | 514.958
aflow:e0ac9ace77fdcf57 | N2Tc4 | Hexagonal | 11.453 | 10.237 | 159.304 | 413.3 | 571.106
aflow:e1d826fcaf063f28 | N4Os2 | Orthorhombic | 9.27828 | 13.0179 | 221.083 | 546.389 | 644.947
aflow:e3f21ea3e142da73 | Ho3In1N1 | Cubic | 22.0045 | 9.41208 | 66.3803 | 159.958 | 307.069
aflow:e439c7b42e5ee355 | Ca3N1Sn1 | Cubic | 41.3266 | 2.03264 | 9.36061 | 24.2627 | 200.097
aflow:e564a862d099a479 | Mo16N4Ni8 | Cubic | 12.812 | 9.53816 | 108.526 | 287.298 | 472.017
aflow:e63da76a2644ff14 | N4W2 | Hexagonal | 9.80632 | 11.9585 | 222.007 | 548.837 | 661.08
aflow:e654559c7c1a780f | Ge4Mg4N8 | Orthorhombic | 12.1083 | 4.28252 | 83.9893 | 211.62 | 632.817
aflow:e805269dabdf98bc | N8Si6 | Cubic | 8.43219 | 3.94654 | 245.503 | 576.015 | 1223.86
aflow:e83bf0a59f2f6df4 | Gd1N1 | Cubic | 15.6935 | 9.06038 | 108.779 | 262.957 | 445.087
aflow:e85ad902ecf49f3a | Cu12N4Pd1 | Tetragonal | 12.9396 | 6.9825 | 35.2897 | 96.386 | 318.119
aflow:e917b3e6c78be74b | N1Zr1 | Cubic | 11.6364 | 7.50807 | 73.4651 | 198.75 | 456.017
aflow:e92983093b3b4288 | Ir2N4 | Orthorhombic | 9.28846 | 13.124 | 193.53 | 480.503 | 613.859
aflow:e95e81d231dfa795 | N2S1Th2 | Hexagonal | 21.2696 | 8.18418 | 54.3416 | 141.048 | 328.016
aflow:e9a1d4df7372024a | N1Ru1 | Cubic | 11.8706 | 8.04887 | 63.7829 | 176.494 | 408.097
aflow:ea80a45670822376 | Al2N2 | Hexagonal | 9.94219 | 3.42292 | 121.954 | 305.172 | 895.006
aflow:ead50d6a851c83e6 | N4Rh8Zr16 | Cubic | 17.2458 | 8.04265 | 60.0378 | 160.209 | 356.997
aflow:eb7407f3eaca06d4 | Ca2N2Ni2 | Tetragonal | 14.9603 | 4.17261 | 52.216 | 134.003 | 476.917
aflow:ebf8c8f1aad3ce96 | N4Ru8Zr16 | Cubic | 17.0877 | 8.06609 | 70.5462 | 186.639 | 379.97
aflow:ec47b7ccd1c1a1ff | Mg4N6P2 | Orthorhombic | 11.0469 | 3.04653 | 86.5926 | 217.916 | 822.089
aflow:ec62f78f3a44840c | N2Tl2 | Hexagonal | 18.3098 | 9.90245 | 36.7279 | 96.9117 | 238.111
aflow:ed055aed0cbbe98a | N4Ta2 | Hexagonal | 12.2627 | 9.43209 | 89.606 | 237.423 | 447.08
aflow:eeb5fe3ba91f0acb | Ca4I2N2 | Hexagonal | 23.1454 | 3.96512 | 32.2018 | 79.6019 | 335.049
aflow:f17cc168a310b012 | N2Tc2 | Tetragonal | 12.1749 | 7.70013 | 71.0796 | 189.777 | 422.899
aflow:f2647fd7e3481cc1 | N1Re3 | Hexagonal | 12.6006 | 18.8649 | 201.338 | 512.95 | 462.059
aflow:f2c0795ba90d0c39 | Au1Ca3N1 | Cubic | 22.8277 | 4.81865 | 30.8296 | 77.3012 | 289.113
aflow:f37283da7ac0bd4e | N2Rh2 | Hexagonal | 10.3189 | 9.40693 | 117.744 | 307.798 | 529.127
aflow:f522b307de926651 | Ca3N1Tl1 | Cubic | 24.3065 | 4.62664 | 33.7599 | 82.0194 | 297.081
aflow:f5a1a141caf92326 | Be4Ca2N4 | Tetragonal | 10.6486 | 2.68584 | 63.7384 | 160.747 | 771.038
aflow:f64ab77ceb83f1d1 | Mg2Mo2N4 | Hexagonal | 9.95365 | 6.18338 | 179.829 | 431.774 | 838.031
aflow:fa48cab1f08b46b3 | Ba2Hf2N4 | Tetragonal | 18.2668 | 7.81402 | 44.4591 | 116.787 | 325.052
aflow:fd9286fdb1226354 | Hf4N8 | Cubic | 11.239 | 10.1702 | 108.976 | 283.319 | 478.988
aflow:fdfdb34f4c4d8200 | Co4N12 | Cubic | 7.71061 | 5.43527 | 213.668 | 494.303 | 1057.2
aflow:fe0d7827444fc660 | N3Os3 | Cubic | 11.1557 | 15.1982 | 125.704 | 336.541 | 425.021
aflow:fe952ef1f59cda0a | K1N1 | Cubic | 24.6422 | 1.78927 | 8.52916 | 22.3405 | 238.286
aflow:ff772ba0d7554ad3 | N4Ru2 | Orthorhombic | 9.31301 | 7.672 | 152.761 | 381.447 | 740.034