## Experimental_data
material_id | formula | Crystal_system | Space_group_symbol | Space_group_number | Composition | No_of_atoms | No_of_elements | Volume_per_atomic | Mass_density | Bulk_modulus_vrh | Shear_modulus_vrh | Young's_modulus_vrh | Material_project_Debye_temperature | SISSO_Debye_temperature | Experimental_Debye_temperature | Experimental_data_source | Year | DOI
mp-570002 | C | Cubic | Im-3m | 229 | {'C': 8.0} | 8 | 1 | 7.101363 | 2.808508 | 311.258 | 219.493 | 533.1554 | 1518.925 | 1517.738 | 1450 | Morelli; Slack High Thermal Conductivity Materials 2006, 37. | 2006 | https://doi.org/10.1007/0-387-25100-6_2
mp-24 | C | Cubic | Ia-3 | 206 | {'C': 8.0} | 8 | 1 | 5.539658 | 3.600265 | 387.827 | 510.742 | 1064.802 | 2184.321 | 2157.296 | 2240 | Slack; Bartram J. Appl. Phys. 1975, 46, 89. | 1975 | https://doi.org/10.1063/1.321373
mp-971662 | Si | Cubic | Pm-3n | 223 | {'Si': 46.0} | 46 | 1 | 22.93741 | 2.033232 | 75.91 | 45.957 | 114.72 | 554.2768 | 554.9234 | 645 | Slack; Bartram J. Appl. Phys. 1975, 46, 89. | 1975 | https://doi.org/10.1063/1.321373
mp-32 | Ge | Cubic | Fd-3m | 227 | {'Ge': 2.0} | 2 | 1 | 22.8441 | 5.280205 | 57.916 | 45.07 | 107.3608 | 340.675 | 337.8781 | 374 | Slack; Bartram J. Appl. Phys. 1975, 46, 89. | 1975 | https://doi.org/10.1063/1.321373
mp-129 | Mo | Cubic | Im-3m | 229 | {'Mo': 1.0} | 1 | 1 | 15.89163 | 10.02491 | 262.529 | 117.048 | 305.7105 | 452.4393 | 455.0888 | 474 | Slack; Bartram J. Appl. Phys. 1975, 46, 89. | 1975 | https://doi.org/10.1063/1.321373
mp-91 | W | Cubic | Im-3m | 229 | {'W': 1.0} | 1 | 1 | 15.93226 | 19.16071 | 302.264 | 148.152 | 382.0384 | 368.0845 | 368.8486 | 384 | Slack; Bartram J. Appl. Phys. 1975, 46, 89. | 1975 | https://doi.org/10.1063/1.321373
mp-1639 | BN | Cubic | F-43m | 216 | {'B': 1.0, 'N': 1.0} | 2 | 2 | 5.959285 | 3.457694 | 373.617 | 379.418 | 850.3896 | 1883.793 | 1876.396 | 1900 | Slack; Bartram J. Appl. Phys. 1975, 46, 89. | 1975 | https://doi.org/10.1063/1.321373
mp-631 | TiC | Cubic | Fm-3m | 225 | {'Ti': 1.0, 'C': 1.0} | 2 | 2 | 10.15795 | 4.894158 | 251.478 | 172.363 | 420.9223 | 903.163 | 904.9772 | 640 | Jacob; Moreh; Shahal; Wolf Phys. Rev. B 1987, 35, 8. | 1987 | https://doi.org/10.1103/PhysRevB.35.8
mp-1138 | LiF | Cubic | Fm-3m | 225 | {'Li': 1.0, 'F': 1.0} | 2 | 2 | 8.511076 | 2.530432 | 69.649 | 50.018 | 121.0717 | 716.2034 | 717.6952 | 500 | Morelli; Slack High Thermal Conductivity Materials 2006, 37. | 2006 | https://doi.org/10.1007/0-387-25100-6_2
mp-682 | NaF | Cubic | Fm-3m | 225 | {'Na': 1.0, 'F': 1.0} | 2 | 2 | 11.94451 | 2.91862 | 46.136 | 30.163 | 74.29749 | 469.9619 | 464.9676 | 395 | Morelli; Slack High Thermal Conductivity Materials 2006, 37. | 2006 | https://doi.org/10.1007/0-387-25100-6_2
mp-22851 | NaCl | Cubic | Pm-3m | 221 | {'Na': 1.0, 'Cl': 1.0} | 2 | 2 | 21.47777 | 2.259232 | 25.834 | 4.456 | 12.64119 | 170.8315 | 172.0127 | 220 | Morelli; Slack High Thermal Conductivity Materials 2006, 37. | 2006 | https://doi.org/10.1007/0-387-25100-6_2
mp-22916 | NaBr | Cubic | Fm-3m | 225 | {'Na': 1.0, 'Br': 1.0} | 2 | 2 | 25.97489 | 3.288928 | 19.491 | 11.281 | 28.36972 | 208.8734 | 207.2911 | 150 | Morelli; Slack High Thermal Conductivity Materials 2006, 37. | 2006 | https://doi.org/10.1007/0-387-25100-6_2
mp-23268 | NaI | Cubic | Fm-3m | 225 | {'Na': 1.0, 'I': 1.0} | 2 | 2 | 33.34448 | 3.73233 | 15.1 | 8.31 | 21.06564 | 154.6791 | 153.7572 | 100 | Morelli; Slack High Thermal Conductivity Materials 2006, 37. | 2006 | https://doi.org/10.1007/0-387-25100-6_2
mp-8454 | KF | Cubic | Pm-3m | 221 | {'K': 1.0, 'F': 1.0} | 2 | 2 | 17.30633 | 2.787183 | 33.925 | 14.164 | 37.30085 | 290.3711 | 292.1158 | 235 | Morelli; Slack High Thermal Conductivity Materials 2006, 37. | 2006 | https://doi.org/10.1007/0-387-25100-6_2
mp-23289 | KCl | Cubic | Pm-3m | 221 | {'K': 1.0, 'Cl': 1.0} | 2 | 2 | 28.29377 | 2.187678 | 18.701 | 8.644 | 22.46997 | 216.9448 | 217.84 | 172 | Morelli; Slack High Thermal Conductivity Materials 2006, 37. | 2006 | https://doi.org/10.1007/0-387-25100-6_2
mp-570891 | KBr | Cubic | Pm-3m | 221 | {'K': 1.0, 'Br': 1.0} | 2 | 2 | 33.05537 | 2.989045 | 15.624 | 7.04 | 18.36208 | 159.1096 | 159.6246 | 117 | Morelli; Slack High Thermal Conductivity Materials 2006, 37. | 2006 | https://doi.org/10.1007/0-387-25100-6_2
mp-22901 | KI | Cubic | Pm-3m | 221 | {'K': 1.0, 'I': 1.0} | 2 | 2 | 39.50984 | 3.488423 | 12.418 | 5.209 | 13.71001 | 120.3282 | 119.8341 | 87 | Morelli; Slack High Thermal Conductivity Materials 2006, 37. | 2006 | https://doi.org/10.1007/0-387-25100-6_2
mp-23299 | RbCl | Cubic | Pm-3m | 221 | {'Rb': 1.0, 'Cl': 1.0} | 2 | 2 | 30.48776 | 3.293022 | 16.534 | 8.333 | 21.4033 | 170.4887 | 169.4419 | 124 | Morelli; Slack High Thermal Conductivity Materials 2006, 37. | 2006 | https://doi.org/10.1007/0-387-25100-6_2
mp-23302 | RbI | Cubic | Pm-3m | 221 | {'Rb': 1.0, 'I': 1.0} | 2 | 2 | 43.86357 | 4.019878 | 11.14 | 5.547 | 14.27213 | 111.1666 | 110.6393 | 84 | Morelli; Slack High Thermal Conductivity Materials 2006, 37. | 2006 | https://doi.org/10.1007/0-387-25100-6_2
mp-1265 | MgO | Cubic | Fm-3m | 225 | {'Mg': 1.0, 'O': 1.0} | 2 | 2 | 9.221385 | 3.628903 | 151.45 | 118.82 | 282.5647 | 902.1678 | 896.2482 | 600 | Morelli; Slack High Thermal Conductivity Materials 2006, 37. | 2006 | https://doi.org/10.1007/0-387-25100-6_2
mp-2605 | CaO | Cubic | Fm-3m | 225 | {'Ca': 1.0, 'O': 1.0} | 2 | 2 | 13.88553 | 3.353084 | 105.841 | 74.209 | 180.4529 | 646.4649 | 645.6374 | 450 | Morelli; Slack High Thermal Conductivity Materials 2006, 37. | 2006 | https://doi.org/10.1007/0-387-25100-6_2
mp-1009819 | SrO | Cubic | Pm-3m | 221 | {'Sr': 1.0, 'O': 1.0} | 2 | 2 | 15.50479 | 5.54874 | 88.931 | 24.1 | 66.31007 | 280.6807 | 282.9412 | 270 | Morelli; Slack High Thermal Conductivity Materials 2006, 37. | 2006 | https://doi.org/10.1007/0-387-25100-6_2
mp-21276 | PbS | Cubic | Fm-3m | 225 | {'Pb': 1.0, 'S': 1.0} | 8 | 2 | 26.67945 | 7.445972 | 61.181 | 10.789 | 30.57004 | 136.4809 | 136.9719 | 115 | Morelli; Slack High Thermal Conductivity Materials 2006, 37. | 2006 | https://doi.org/10.1007/0-387-25100-6_2
mp-21214 | PbSe | Cubic | Pm-3m | 221 | {'Pb': 1.0, 'Se': 1.0} | 2 | 2 | 27.09781 | 8.767863 | 56.543 | 13.524 | 37.57617 | 139.1956 | 139.9533 | 100 | Morelli; Slack High Thermal Conductivity Materials 2006, 37. | 2006 | https://doi.org/10.1007/0-387-25100-6_2
mp-20943 | TePb | Cubic | Pm-3m | 221 | {'Te': 1.0, 'Pb': 1.0} | 2 | 2 | 32.05492 | 8.671812 | 40.408 | 9.136 | 25.48717 | 108.8302 | 109.3194 | 105 | Morelli; Slack High Thermal Conductivity Materials 2006, 37. | 2006 | https://doi.org/10.1007/0-387-25100-6_2
mp-1479 | BP | Cubic | F-43m | 216 | {'B': 1.0, 'P': 1.0} | 2 | 2 | 11.63647 | 2.981369 | 162.017 | 161.948 | 364.4218 | 1062.723 | 1056.747 | 985 | Slack; Bartram J. Appl. Phys. 1975, 46, 89. | 1975 | https://doi.org/10.1063/1.321373
mp-10044 | BAs | Cubic | F-43m | 216 | {'B': 1.0, 'As': 1.0} | 2 | 2 | 13.99102 | 5.087631 | 131.927 | 124.769 | 284.5905 | 671.3119 | 669.247 | 404 | Morelli; Slack High Thermal Conductivity Materials 2006, 37. | 2006 | https://doi.org/10.1007/0-387-25100-6_2
mp-1550 | AlP | Cubic | F-43m | 216 | {'Al': 1.0, 'P': 1.0} | 2 | 2 | 20.49173 | 2.348192 | 82.769 | 47.415 | 119.4379 | 545.0038 | 545.6334 | 381 | Morelli; Slack High Thermal Conductivity Materials 2006, 37. | 2006 | https://doi.org/10.1007/0-387-25100-6_2
mp-2172 | AlAs | Cubic | F-43m | 216 | {'Al': 1.0, 'As': 1.0} | 2 | 2 | 22.85555 | 3.701818 | 67.291 | 39.773 | 99.68005 | 383.8597 | 383.1636 | 270 | Morelli; Slack High Thermal Conductivity Materials 2006, 37. | 2006 | https://doi.org/10.1007/0-387-25100-6_2
mp-2624 | AlSb | Cubic | F-43m | 216 | {'Al': 1.0, 'Sb': 1.0} | 2 | 2 | 29.5759 | 4.175547 | 49.576 | 28.771 | 72.32243 | 281.8712 | 281.579 | 210 | Morelli; Slack High Thermal Conductivity Materials 2006, 37. | 2006 | https://doi.org/10.1007/0-387-25100-6_2
mp-2490 | GaP | Cubic | F-43m | 216 | {'Ga': 1.0, 'P': 1.0} | 2 | 2 | 20.25293 | 4.128066 | 76.335 | 51.463 | 126.0602 | 429.0438 | 427.704 | 445 | Slack; Bartram J. Appl. Phys. 1975, 46, 89. | 1975 | https://doi.org/10.1063/1.321373
mp-15619 | GaAs | Cubic | Pa-3 | 205 | {'Ga': 8.0, 'As': 8.0} | 16 | 2 | 21.9292 | 5.476443 | 57.058 | 40.993 | 99.2181 | 321.6271 | 321.7703 | 220 | Morelli; Slack High Thermal Conductivity Materials 2006, 37. | 2006 | https://doi.org/10.1007/0-387-25100-6_2
mp-1156 | GaSb | Cubic | F-43m | 216 | {'Ga': 1.0, 'Sb': 1.0} | 2 | 2 | 28.895 | 5.502077 | 44.793 | 28.856 | 71.26487 | 247.8523 | 246.5555 | 165 | Morelli; Slack High Thermal Conductivity Materials 2006, 37. | 2006 | https://doi.org/10.1007/0-387-25100-6_2
mp-20351 | InP | Cubic | F-43m | 216 | {'In': 1.0, 'P': 1.0} | 2 | 2 | 25.72401 | 4.705583 | 59.35 | 31.656 | 80.63218 | 292.6577 | 292.3361 | 220 | Morelli; Slack High Thermal Conductivity Materials 2006, 37. | 2006 | https://doi.org/10.1007/0-387-25100-6_2
mp-21391 | InAs | Cubic | Fm-3m | 225 | {'In': 1.0, 'As': 1.0} | 2 | 2 | 23.82085 | 6.613325 | 61.193 | 24.866 | 65.69899 | 224.7011 | 225.8949 | 165 | Morelli; Slack High Thermal Conductivity Materials 2006, 37. | 2006 | https://doi.org/10.1007/0-387-25100-6_2
mp-10149 | InSb | Cubic | Fm-3m | 225 | {'In': 1.0, 'Sb': 1.0} | 2 | 2 | 29.03389 | 6.765319 | 48.001 | 13.854 | 37.9144 | 156.2589 | 157.1177 | 135 | Morelli; Slack High Thermal Conductivity Materials 2006, 37. | 2006 | https://doi.org/10.1007/0-387-25100-6_2
mp-1190 | ZnSe | Cubic | F-43m | 216 | {'Zn': 1.0, 'Se': 1.0} | 2 | 2 | 22.72392 | 5.274845 | 56.491 | 27.288 | 70.51061 | 268.5875 | 267.9591 | 190 | Morelli; Slack High Thermal Conductivity Materials 2006, 37. | 2006 | https://doi.org/10.1007/0-387-25100-6_2
mp-948 | ZnTe | Cubic | Fm-3m | 225 | {'Zn': 1.0, 'Te': 1.0} | 2 | 2 | 24.0189 | 6.671809 | 53.63 | 20.206 | 53.85448 | 201.553 | 202.5059 | 155 | Morelli; Slack High Thermal Conductivity Materials 2006, 37. | 2006 | https://doi.org/10.1007/0-387-25100-6_2
mp-2691 | CdSe | Cubic | F-43m | 216 | {'Cd': 1.0, 'Se': 1.0} | 2 | 2 | 28.94211 | 5.489907 | 44.641 | 14.743 | 39.84287 | 179.7116 | 179.691 | 130 | Morelli; Slack High Thermal Conductivity Materials 2006, 37. | 2006 | https://doi.org/10.1007/0-387-25100-6_2
mp-406 | CdTe | Cubic | F-43m | 216 | {'Cd': 1.0, 'Te': 1.0} | 2 | 2 | 35.35581 | 5.63624 | 35.041 | 13.013 | 34.73875 | 155.3999 | 155.3294 | 120 | Morelli; Slack High Thermal Conductivity Materials 2006, 37. | 2006 | https://doi.org/10.1007/0-387-25100-6_2
mp-1356 | Sb2Pd | Cubic | Pa-3 | 205 | {'Sb': 8.0, 'Pd': 4.0} | 12 | 2 | 23.11105 | 8.381114 | 87.651 | 29.488 | 79.54382 | 221.1492 | 221.763 | 214 | Yoshiasa et al. J. Cryst. Growth 2021, 574, 126327. | 2021 | https://doi.org/10.1016/j.jcrysgro.2021.126327
mp-48 | C (Graphite) | Hexagonal | P6_3/mmc | 194 | {'C': 4.0} | 4 | 1 | 10.28436 | 1.939279 | 115.976 | 89.734 | 214.0074 | 1033.821 | 1028.094 | 818 | Morelli; Slack High Thermal Conductivity Materials 2006, 37. | 2006 | https://doi.org/10.1007/0-387-25100-6_2
mp-46 | Ti | Hexagonal | P6_3/mmc | 194 | {'Ti': 2.0} | 2 | 1 | 17.31935 | 4.589377 | 112.944 | 48.257 | 126.7229 | 417.7058 | 420.1204 | 420 | Jacob; Moreh; Shahal; Wolf Phys. Rev. B 1987, 35, 8. | 1987 | https://doi.org/10.1103/PhysRevB.35.8
mp-7991 | BN | Hexagonal | P6_3/mmc | 194 | {'B': 2.0, 'N': 2.0} | 4 | 2 | 9.984989 | 2.063636 | 97.905 | 68.078 | 165.8036 | 896.8309 | 880.3868 | 755 | Morelli; Slack High Thermal Conductivity Materials 2006, 37. | 2006 | https://doi.org/10.1007/0-387-25100-6_2
mp-7631 | SiC | Hexagonal | P6_3mc | 186 | {'Si': 6.0, 'C': 6.0} | 12 | 2 | 10.31381 | 3.227773 | 213.119 | 188.196 | 436.1936 | 1151.29 | 1146.421 | 1080 | Slack; Bartram J. Appl. Phys. 1975, 46, 89. | 1975 | https://doi.org/10.1063/1.321373
mp-13178 | AlN | Hexagonal | P6_3/mmc | 194 | {'Al': 2.0, 'N': 2.0} | 4 | 2 | 9.945875 | 3.421648 | 204.816 | 122.484 | 306.3785 | 919.5672 | 923.5201 | 950 | Slack; Bartram J. Appl. Phys. 1975, 46, 89. | 1975 | https://doi.org/10.1063/1.321373
mp-1007824 | GaN | Hexagonal | P6_3/mmc | 194 | {'Ga': 2.0, 'N': 2.0} | 4 | 2 | 18.84029 | 3.689869 | 50.017 | 22.424 | 58.52576 | 311.515 | 309.9472 | 390 | Morelli; Slack High Thermal Conductivity Materials 2006, 37. | 2006 | https://doi.org/10.1007/0-387-25100-6_2
mp-2346983 | ZnO | Hexagonal | P6_3/mmc | 194 | {'Zn': 2.0, 'O': 2.0} | 4 | 2 | 16.68945 | 4.049919 | 47.923 | 11.264 | 31.33683 | 219.6716 | 221.3506 | 303 | Morelli; Slack High Thermal Conductivity Materials 2006, 37. | 2006 | https://doi.org/10.1007/0-387-25100-6_2
mp-2542 | BeO | Hexagonal | P6_3mc | 186 | {'Be': 2.0, 'O': 2.0} | 4 | 2 | 6.877558 | 3.019437 | 208.037 | 156.717 | 375.7888 | 1248.49 | 1246.67 | 1280 | Slack; Bartram J. Appl. Phys. 1975, 46, 89. | 1975 | https://doi.org/10.1063/1.321373
mp-2771569 | CdS | Hexagonal | P-6m2 | 187 | {'Cd': 1.0, 'S': 1.0} | 2 | 2 | 45.63506 | 2.62855 | 14.2 | 4.464 | 12.12177 | 122.1976 | 122.6884 | 135 | Morelli; Slack High Thermal Conductivity Materials 2006, 37. | 2006 | https://doi.org/10.1007/0-387-25100-6_2
mp-567885 | C3N4 | Hexagonal | P-6m2 | 187 | {'C': 6.0, 'N': 8.0} | 14 | 2 | 10.02145 | 2.179146 | 90.698 | 70.15 | 167.3139 | 868.0357 | 864.8597 | 650 | Morelli; Slack High Thermal Conductivity Materials 2006, 37. | 2006 | https://doi.org/10.1007/0-387-25100-6_2
mp-4202 | BaAl2O4 | Hexagonal | P6_3 | 173 | {'Ba': 8.0, 'Al': 16.0, 'O': 32.0} | 56 | 3 | 14.95837 | 4.048522 | 84 | 41.224 | 106.2851 | 431.9272 | 432.3747 | 377 | Denault et al. ACS Appl. Mater. Interfaces 2015, 7, 7264. | 2015 | https://doi.org/10.1021/acsami.5b00445
mp-5492 | SrAl2O4 | Hexagonal | P6_3 | 173 | {'Sr': 6.0, 'Al': 12.0, 'O': 24.0} | 42 | 3 | 13.66295 | 3.569349 | 79.915 | 43.078 | 109.5498 | 484.4838 | 483.7782 | 352 | Denault et al. ACS Appl. Mater. Interfaces 2015, 7, 7264. | 2015 | https://doi.org/10.1021/acsami.5b00445
mp-24726 | TiH2 | Tetragonal | I4/mmm | 139 | {'Ti': 1.0, 'H': 2.0} | 3 | 2 | 7.121678 | 3.877011 | 140.725 | 17.855 | 51.3915 | 378.6179 | 381.9197 | 420 | Jacob; Moreh; Shahal; Wolf Phys. Rev. B 1987, 35, 8. | 1987 | https://doi.org/10.1103/PhysRevB.35.8
mp-390 | TiO2 | Tetragonal | I4_1/amd | 141 | {'Ti': 2.0, 'O': 4.0} | 6 | 2 | 11.464 | 3.856139 | 184.247 | 47.35 | 130.8416 | 524.3814 | 527.2356 | 530 | Jacob; Moreh; Shahal; Wolf Phys. Rev. B 1987, 35, 8. | 1987 | https://doi.org/10.1103/PhysRevB.35.8
mp-4763 | ZnSiP2 | Tetragonal | I-42d | 122 | {'Zn': 2.0, 'Si': 2.0, 'P': 4.0} | 8 | 3 | 18.87616 | 3.418566 | 84.953 | 54.178 | 134.0398 | 495.543 | 494.8332 | 434.4 | Bohmhammel; Deus; Schneider Phys. Status Solidi A 1981, 65, 563. | 1981 | https://doi.org/10.1002/pssa.2210650220
mp-3595 | ZnSiAs2 | Tetragonal | I-42d | 122 | {'Zn': 2.0, 'Si': 2.0, 'As': 4.0} | 8 | 3 | 21.49316 | 4.700004 | 66.291 | 42.28 | 104.6019 | 358.2202 | 356.8261 | 331.5 | Bohmhammel; Deus; Schneider Phys. Status Solidi A 1981, 65, 563. | 1981 | https://doi.org/10.1002/pssa.2210650220
mp-5190 | ZnSnAs2 | Tetragonal | I-42d | 122 | {'Zn': 2.0, 'Sn': 2.0, 'As': 4.0} | 8 | 3 | 25.30151 | 5.479488 | 53.372 | 29.953 | 75.69811 | 265.487 | 264.4602 | 251.9 | Bohmhammel; Deus; Schneider Phys. Status Solidi A 1981, 65, 563. | 1981 | https://doi.org/10.1002/pssa.2210650220
mp-4953 | CdGeAs2 | Tetragonal | I-42d | 122 | {'Cd': 2.0, 'Ge': 2.0, 'As': 4.0} | 8 | 3 | 25.30063 | 5.49497 | 52.238 | 27.331 | 69.8169 | 253.6824 | 252.8263 | 229.9 | Bohmhammel; Deus; Schneider Phys. Status Solidi A 1981, 65, 563. | 1981 | https://doi.org/10.1002/pssa.2210650220
mp-4840 | GaCuSe2 | Tetragonal | I-42d | 122 | {'Ga': 2.0, 'Cu': 2.0, 'Se': 4.0} | 8 | 3 | 21.79754 | 5.545703 | 55.594 | 28.705 | 73.47001 | 272.0237 | 271.2177 | 262 | Bohmhammel; Deus; Kuehn; Moeller Phys. Status Solidi A 1982, 71, 225. | 1982 | https://doi.org/10.1002/pssa.2210710225
mp-3839 | GaCuTe2 | Tetragonal | I-42d | 122 | {'Ga': 2.0, 'Cu': 2.0, 'Te': 4.0} | 8 | 3 | 27.28621 | 5.9102 | 46.028 | 24.967 | 63.43187 | 227.589 | 226.8668 | 226 | Bohmhammel; Deus; Kuehn; Moeller Phys. Status Solidi A 1982, 71, 225. | 1982 | https://doi.org/10.1002/pssa.2210710225
mp-5238 | GaCuS2 | Tetragonal | I-42d | 122 | {'Ga': 2.0, 'Cu': 2.0, 'S': 4.0} | 8 | 3 | 18.56883 | 4.413158 | 71.436 | 36.055 | 92.58806 | 360.1639 | 359.9321 | 272 | Abrahams; Hsu J. Chem. Phys. 1975, 63, 1162. | 1975 | https://doi.org/10.1063/1.431443
mp-22736 | InCuS2 | Tetragonal | I-42d | 122 | {'In': 2.0, 'Cu': 2.0, 'S': 4.0} | 8 | 3 | 21.19179 | 4.750316 | 66.112 | 26.014 | 68.99282 | 283.21 | 283.8752 | 221 | Abrahams; Hsu J. Chem. Phys. 1975, 63, 1162. | 1975 | https://doi.org/10.1063/1.431443
mp-3497 | FeCuS2 | Tetragonal | I-42d | 122 | {'Fe': 2.0, 'Cu': 2.0, 'S': 4.0} | 8 | 3 | 17.7141 | 4.300866 | 50.47 | 19.147 | 50.99258 | 271.2915 | 271.9386 | 260 | Abrahams; Hsu J. Chem. Phys. 1975, 63, 1162. | 1975 | https://doi.org/10.1063/1.431443
mp-5342 | GaAgS2 | Tetragonal | I-42d | 122 | {'Ga': 2.0, 'Ag': 2.0, 'S': 4.0} | 8 | 3 | 21.48882 | 4.669725 | 59.096 | 22.5 | 59.89819 | 265.0968 | 265.2234 | 215 | Abrahams; Hsu J. Chem. Phys. 1975, 63, 1162. | 1975 | https://doi.org/10.1063/1.431443
mp-4524 | ZnGeP2 | Tetragonal | I-42d | 122 | {'Zn': 2.0, 'Ge': 2.0, 'P': 4.0} | 8 | 3 | 19.86342 | 4.179819 | 73.515 | 49.211 | 120.7006 | 419.9402 | 418.4426 | 284 | Abrahams; Hsu J. Chem. Phys. 1975, 63, 1162. | 1975 | https://doi.org/10.1063/1.431443
mp-4666 | CdSiP2 | Tetragonal | I-42d | 122 | {'Cd': 2.0, 'Si': 2.0, 'P': 4.0} | 8 | 3 | 21.22028 | 3.960435 | 74.415 | 39.677 | 101.0683 | 380.4224 | 380.5961 | 302 | Abrahams; Hsu J. Chem. Phys. 1975, 63, 1162. | 1975 | https://doi.org/10.1063/1.431443
mp-9812 | ZnCO3 | Trigonal | R-3c | 167 | {'Zn': 2.0, 'C': 2.0, 'O': 6.0} | 10 | 3 | 9.345394 | 4.456983 | 113.947 | 43.981 | 116.9024 | 501.6417 | 501.4135 | 340.1 | Gamsjäger; Wiessner Monatsh. Chem. 2018, 149, 357. | 2018 | https://doi.org/10.1007/s00706-017-2117-3
mp-17612 | Ba2SiO4 | Orthorhombic | Pnma | 62 | {'Ba': 8.0, 'Si': 4.0, 'O': 16.0} | 28 | 3 | 16.18056 | 5.376656 | 71.162 | 30.552 | 80.18125 | 315.27 | 315.7081 | 311 | Denault et al. ACS Appl. Mater. Interfaces 2015, 7, 7264. | 2015 | https://doi.org/10.1021/acsami.5b00445
mp-540839 | CsPbI3 | Orthorhombic | Pnma | 62 | {'Cs': 4.0, 'Pb': 4.0, 'I': 12.0} | 20 | 3 | 46.54233 | 5.14348 | 9.811 | 4.607 | 11.95046 | 88.08657 | 87.40801 | 135.9 | van Hattem et al. J. Phys. Chem. C 2023, 127, 22808. | 2023 | https://doi.org/10.1021/acs.jpcc.3c05846
mp-19893 | PbCO3 | Orthorhombic | Pnma | 62 | {'Pb': 4.0, 'C': 4.0, 'O': 12.0} | 20 | 3 | 13.43759 | 6.604025 | 57.971 | 21.437 | 57.25374 | 255.1128 | 254.7307 | 136.2 | Gamsjäger; Wiessner Monatsh. Chem. 2018, 149, 357. | 2018 | https://doi.org/10.1007/s00706-017-2117-3