## 00_Metadata
SOURCE DATA — METADATA
Software | SISSO Critical Regime Analysis v1.2
Generated on | 2026-10-09 11:49
── Dataset ──
Total materials (N) | 11353
Target property | DT
Primitive descriptors | SM, YM, VPA, D
SISSO composite terms | Term_Moduli, Term_Interatomic_spacing, Term_Mass_density
── Regime partitioning ──
ALPHA (quantile fraction) | 0.15
Regime level: LOW | [min, quantile(0.150)]
Regime level: MID | [quantile(0.425), quantile(0.575)]
Regime level: HIGH | [quantile(0.850), max]
Valid regimes analysed | 17
── Figure colour bands ──
Band LOW threshold | 350
Band HIGH threshold | 1000
Band LOW colour | #1a9fff (blue)
Band MID colour | #3df587 (green)
Band HIGH colour | #ff3d3d (red)
── Descriptor windows ──
SM — LOW | 0.124 to 17.4604
SM — MID | 36.3384 to 50.0042
SM — HIGH | 90.7708 to 510.47
YM — LOW | 0.357368 to 45.7012
YM — MID | 94.1384 to 128.763
YM — HIGH | 231.072 to 1063.7
VPA — LOW | 5.60913 to 12.9549
VPA — MID | 16.8805 to 19.3617
VPA — HIGH | 26.271 to 115.717
D — LOW | 0.384324 to 4.16898
D — MID | 6.68968 to 7.91554
D — HIGH | 11.0416 to 22.3597

## 01_README
SOURCE DATA — COLUMN LEGEND
Sheet | Column | Description
Fig_Correlation | Descriptor_Row | Name of the row descriptor (x-axis in heatmap)
Fig_Correlation | Descriptor_Col | Name of the column descriptor (y-axis in heatmap)
Fig_Correlation | Pearson_r | Pearson correlation coefficient (lower triangle only)
Fig_Correlation | N_pairs | Number of valid data pairs used for this correlation
Fig_ParallelCoords | Regime_ID | Regime label (R1, R2, …)
Fig_ParallelCoords | Material_Count | Number of materials in this regime
Fig_ParallelCoords | <desc>_mean | Mean value of each primitive descriptor within the regime
Fig_ParallelCoords | <desc>_Level | LOW / MID / HIGH level assigned to this descriptor
Fig_ParallelCoords | DT_mean | Mean target property value within the regime
Fig_ParallelCoords | Target_Band | Colour band: LOW / MID / HIGH (based on band thresholds)
Fig_DominanceMap | Regime_ID | Regime label
Fig_DominanceMap | Material_Count | Number of materials in the regime
Fig_DominanceMap | <term>_Dominance_% | Dominance percentage 𝔇_j for each SISSO term (sums to 100%)
Fig_DominanceMap | Bary_X / Bary_Y | Barycentric Cartesian coordinates of the regime marker on the polygon
Fig_DominanceMap | DT_mean | Mean target value (determines marker colour / shape)
Fig_DominanceMap | Target_Band | Colour band: LOW / MID / HIGH
Fig_Tunability_vs_CV | Regime_ID | Regime label
Fig_Tunability_vs_CV | Material_Count | Number of materials in the regime
Fig_Tunability_vs_CV | T_max | Maximum tunability index across all descriptors in this regime
Fig_Tunability_vs_CV | CV_% | Coefficient of variation of target property (%) within the regime
Fig_Tunability_vs_CV | Most_Tunable_Desc | Descriptor with highest T in this regime
Fig_Tunability_vs_CV | All_T_values | Semicolon-separated T_j values for every descriptor
Fig_Tunability_vs_CV | Quadrant | I / II / III / IV quadrant label
Analysis_Dominance | Regime_ID | Regime label
Analysis_Dominance | SISSO_Term | SISSO composite term identifier
Analysis_Dominance | beta_std | Standardised OLS coefficient (z-scored X and y)
Analysis_Dominance | delta_R2 | Incremental R² lost when this term is excluded
Analysis_Dominance | delta_R2_norm | delta_R2 normalised so all terms sum to 1
Analysis_Dominance | VIF | Variance inflation factor (>5 indicates multicollinearity)
Analysis_Dominance | Dominance_pct | 𝔇_j (%) = ¦β*_j¦ × ΔR²_norm_j, normalised to 100%
Analysis_Dominance | Role | dominant / secondary / insufficient data
Analysis_Tunability | Regime_ID | Regime label
Analysis_Tunability | Descriptor | Primitive descriptor name
Analysis_Tunability | delta_d_norm | ΔD_j / G_j — within-regime spread normalised by global range
Analysis_Tunability | p_eff | Mean ΔD_k/G_k of all other descriptors (background spread)
Analysis_Tunability | T | Tunability index T_j = delta_d_norm / p_eff (>1 = tunable)
Analysis_Tunability | Tunable | YES if T_j > 1, else no

## Fig_Correlation
Source data: Pearson correlation heatmap (lower triangle)
Descriptor_Row | Descriptor_Col | Pearson_r | N_pairs
YM | SM | 0.9973392 | 11353
VPA | SM | -0.6060287 | 11353
VPA | YM | -0.6200296 | 11353
D | SM | 0.2852045 | 11353
D | YM | 0.3229315 | 11353
D | VPA | -0.1667364 | 11353

## Fig_ParallelCoords
Source data: Parallel coordinates plot
Regime_ID | Material_Count | SM_mean | SM_Level | YM_mean | YM_Level | VPA_mean | VPA_Level | D_mean | D_Level | DT_mean | Target_Band
R1 | 34 | 8.643824 | LOW | 21.95557 | LOW | 10.89723 | LOW | 1.954708 | LOW | 324.8884 | LOW
R2 | 44 | 11.08283 | LOW | 28.67873 | LOW | 18.09402 | MID | 3.071879 | LOW | 238.3413 | LOW
R3 | 11 | 13.7455 | LOW | 37.45485 | LOW | 18.09126115 | MID | 7.210905 | MID | 180.3798 | LOW
R4 | 8 | 13.9170625 | LOW | 40.0108105 | LOW | 18.18575 | MID | 13.3005 | HIGH | 131.9434 | LOW
R5 | 318 | 7.579942 | LOW | 19.4134 | LOW | 36.10869 | HIGH | 3.135752 | LOW | 158.2373 | LOW
R6 | 88 | 11.37228 | LOW | 29.69396 | LOW | 31.66804 | HIGH | 7.186155 | MID | 132.7795 | LOW
R7 | 23 | 11.65638 | LOW | 31.95554 | LOW | 28.1187456 | HIGH | 11.56886 | HIGH | 108.4098 | LOW
R8 | 37 | 43.93062 | MID | 109.757 | MID | 11.03596 | LOW | 3.074396 | LOW | 571.4218 | MID
R9 | 19 | 42.91622 | MID | 113.419 | MID | 11.90425854 | LOW | 7.143556 | MID | 361.651 | MID
R10 | 30 | 42.78525 | MID | 107.9103 | MID | 18.07176 | MID | 3.391824 | LOW | 452.9277 | MID
R11 | 57 | 43.4531 | MID | 112.4043 | MID | 18.15263 | MID | 7.264514 | MID | 310.6641 | LOW
R12 | 53 | 43.21624 | MID | 117.1876 | MID | 18.30285 | MID | 13.43248 | HIGH | 229.4815 | LOW
R13 | 7 | 41.54887 | MID | 102.4623 | MID | 27.46568 | HIGH | 7.107531 | MID | 263.3607222 | LOW
R14 | 156 | 148.0016 | HIGH | 346.6402 | HIGH | 9.371158 | LOW | 3.21555 | LOW | 1056.24 | HIGH
R15 | 130 | 130.2131 | HIGH | 323.9063 | HIGH | 11.05404 | LOW | 7.23645 | MID | 626.6861 | MID
R16 | 152 | 166.4355 | HIGH | 417.105 | HIGH | 10.84673 | LOW | 13.55754 | HIGH | 522.9169 | MID
R17 | 35 | 100.7555 | HIGH | 256.1091 | HIGH | 17.49154 | MID | 14.59015 | HIGH | 338.9027 | LOW

## Fig_DominanceMap
Source data: Polygon dominance map
Regime_ID | Material_Count | Term_Moduli_Dominance_% | Term_Mass_density_Dominance_% | Term_Interatomic_spacing_Dominance_% | Bary_X | Bary_Y | DT_mean | Target_Band
R1 | 34 | 83.47174 | 10.25824 | 6.270012 | 0.03453911 | 0.7520762 | 324.8884 | LOW
R2 | 44 | 97.03348 | 2.964252 | 0.002268716 | 0.02565152 | 0.9555022 | 238.3413 | LOW
R3 | 11 | 98.98577 | 0.009970834 | 1.004258 | -0.008610776 | 0.9847866 | 180.3798 | LOW
R4 | 8 | 50.06328 | 47.9699 | 1.966817 | 0.3983984 | 0.2509492 | 131.9434 | LOW
R5 | 318 | 91.47238 | 7.385657 | 1.141967 | 0.05407194 | 0.8720856 | 158.2373 | LOW
R6 | 88 | 98.15299 | 0.2378216 | 1.609191 | -0.01187641 | 0.9722948 | 132.7795 | LOW
R7 | 23 | 99.95599 | 0.005638327 | 0.03837129 | -0.0002834758 | 0.9993399 | 108.4098 | LOW
R8 | 37 | 1.969535 | 91.5499 | 6.480566 | 0.736722 | -0.470457 | 571.4218 | MID
R9 | 19 | 82.52878 | 13.10385 | 4.367368 | 0.07566019 | 0.7379317 | 361.651 | MID
R10 | 30 | 2.354826 | 97.63522 | 0.009956665 | 0.8454596 | -0.4646776 | 452.9277 | MID
R11 | 57 | 87.29294 | 11.79019 | 0.9168734 | 0.09416566 | 0.8093941 | 310.6641 | LOW
R12 | 53 | 9.017022 | 89.99179 | 0.9911864 | 0.7707678 | -0.3647447 | 229.4815 | LOW
R13 | 7 | 91.86574 | 3.915731 | 4.218526 | -0.002622284 | 0.8779862 | 263.3607222 | LOW
R14 | 156 | 63.78806 | 28.81416 | 7.397771 | 0.1854714 | 0.456821 | 1056.24 | HIGH
R15 | 130 | 93.61057 | 0.7813227 | 5.608106 | -0.04180117 | 0.9041586 | 626.6861 | MID
R16 | 152 | 88.66393 | 9.917654 | 1.418411 | 0.07360561 | 0.829959 | 522.9169 | MID
R17 | 35 | 7.262421 | 92.69652 | 0.04106015 | 0.8024198 | -0.3910637 | 338.9027 | LOW
── Polygon vertex coordinates (unit polygon, R_IN=1) ──
Vertex (SISSO Term) | Vertex_X | Vertex_Y
Term_Moduli | 6.123234e-17 | 1
Term_Mass_density | 0.8660254 | -0.5
Term_Interatomic_spacing | -0.8660254 | -0.5

## Fig_Tunability_vs_CV
Source data: Descriptor tunability vs target CV% scatter
Regime_ID | Material_Count | T_max | CV_% | Most_Tunable_Desc | All_T_values | Quadrant
R1 | 34 | 3.696974 | 30.43283 | D | SM=0.4024; YM=0.4944; VPA=0.6955; D=3.6970 | I — Tunable but High Variability
R2 | 44 | 5.214492 | 29.84176 | D | SM=0.4297; YM=0.5602; VPA=0.2701; D=5.2145 | I — Tunable but High Variability
R3 | 11 | 2.420856 | 11.57972 | D | SM=0.5121; YM=0.7804; VPA=0.7555; D=2.4209 | IV — Tunable & Stable
R4 | 8 | 16.04615 | 12.74606 | D | SM=0.1162; YM=0.1574; VPA=0.2271; D=16.0461 | IV — Tunable & Stable
R5 | 318 | 10.83672 | 34.61478 | VPA | SM=0.1008; YM=0.1267; VPA=10.8367; D=0.5038 | I — Tunable but High Variability
R6 | 88 | 3.634249 | 20.00356 | VPA | SM=0.3695; YM=0.4684; VPA=3.6342; D=0.7855 | IV — Tunable & Stable
R7 | 23 | 1.687526 | 19.64242 | D | SM=0.5862; YM=0.7570; VPA=1.1382; D=1.6875 | IV — Tunable & Stable
R8 | 37 | 3.916445 | 13.86751 | D | SM=0.3102; YM=0.4729; VPA=0.7682; D=3.9164 | IV — Tunable & Stable
R9 | 19 | 2.083839 | 5.932573 | D | SM=0.6621; YM=0.9136; VPA=0.6401; D=2.0838 | IV — Tunable & Stable
R10 | 30 | 4.634384 | 11.70742 | D | SM=0.4694; YM=0.4798; VPA=0.4083; D=4.6344 | IV — Tunable & Stable
R11 | 57 | 2.081186 | 6.667679 | D | SM=0.7245; YM=0.9108; VPA=0.5843; D=2.0812 | IV — Tunable & Stable
R12 | 53 | 15.67501 | 9.849227 | D | SM=0.1673; YM=0.1874; VPA=0.1547; D=15.6750 | IV — Tunable & Stable
R13 | 7 | 1.924398 | 6.149978 | D | SM=0.6516; YM=0.6941; VPA=0.9623; D=1.9244 | IV — Tunable & Stable
R14 | 156 | 2.573552 | 22.52454 | SM | SM=2.5736; YM=2.3872; VPA=0.1154; D=0.1850 | IV — Tunable & Stable
R15 | 130 | 2.417981 | 14.34374 | YM | SM=2.1051; YM=2.4180; VPA=0.2122; D=0.2443 | IV — Tunable & Stable
R16 | 152 | 1.540564 | 16.37067 | YM | SM=1.3525; YM=1.5406; VPA=0.1023; D=1.3922 | IV — Tunable & Stable
R17 | 35 | 8.54836 | 9.028263 | D | SM=0.3974; YM=0.4047; VPA=0.0736; D=8.5484 | IV — Tunable & Stable

## Analysis_Dominance
Source data: Full dominance analysis (all regimes × all SISSO terms)
Regime_ID | Material_Count | DT_mean | Target_Band | SISSO_Term | beta_std | delta_R2 | delta_R2_norm | VIF | Dominance_pct | Role | Dominant | VIF_Warning
R1 | 34 | 324.8884 | LOW | Term_Moduli | 0.8585131 | 0.5440139 | 0.7100255 | 1.354827 | 83.47174 | dominant | YES | OK
R1 | 34 | 324.8884 | LOW | Term_Interatomic_spacing | 0.3633426 | 0.09655384 | 0.1260183 | 1.367297 | 6.270012 | secondary | no | OK
R1 | 34 | 324.8884 | LOW | Term_Mass_density | 0.4569058 | 0.1256215 | 0.1639562 | 1.661841 | 10.25824 | secondary | no | OK
R2 | 44 | 238.3413 | LOW | Term_Moduli | 1.050512 | 0.8144774 | 0.9104944 | 1.354949 | 97.03348 | dominant | YES | OK
R2 | 44 | 238.3413 | LOW | Term_Interatomic_spacing | -0.02727934 | 0.0007333387 | 0.0008197904 | 1.014759 | 0.002268716 | secondary | no | OK
R2 | 44 | 238.3413 | LOW | Term_Mass_density | 0.3294712 | 0.07933338 | 0.08868583 | 1.368292 | 2.964252 | secondary | no | OK
R3 | 11 | 180.3798 | LOW | Term_Moduli | 0.8047161 | 0.5927932 | 0.9527111 | 1.092401 | 98.98577 | dominant | YES | OK
R3 | 11 | 180.3798 | LOW | Term_Interatomic_spacing | 0.1721065 | 0.02812037 | 0.04519381 | 1.053352 | 1.004258 | secondary | no | OK
R3 | 11 | 180.3798 | LOW | Term_Mass_density | -0.03685999 | 0.001303615 | 0.002095113 | 1.042223 | 0.009970834 | secondary | no | OK
R4 | 8 | 131.9434 | LOW | Term_Moduli | 0.6408313 | 0.3498246 | 0.4813136 | 1.173916 | 50.06328 | dominant | YES | OK
R4 | 8 | 131.9434 | LOW | Term_Interatomic_spacing | 0.2161191 | 0.04075168 | 0.05606906 | 1.146148 | 1.966817 | secondary | no | OK
R4 | 8 | 131.9434 | LOW | Term_Mass_density | 0.6388508 | 0.336236 | 0.4626174 | 1.213821 | 47.9699 | secondary | no | OK
R5 | 318 | 158.2373 | LOW | Term_Moduli | 0.8459472 | 0.5697236 | 0.7970707 | 1.256094 | 91.47238 | dominant | YES | OK
R5 | 318 | 158.2373 | LOW | Term_Interatomic_spacing | 0.1959489 | 0.03070637 | 0.04295968 | 1.250424 | 1.141967 | secondary | no | OK
R5 | 318 | 158.2373 | LOW | Term_Mass_density | 0.3403313 | 0.1143417 | 0.1599696 | 1.012976 | 7.385657 | secondary | no | OK
R6 | 88 | 132.7795 | LOW | Term_Moduli | 0.8535838 | 0.6971322 | 0.9238138 | 1.045146 | 98.15299 | dominant | YES | OK
R6 | 88 | 132.7795 | LOW | Term_Interatomic_spacing | 0.217627 | 0.04482833 | 0.05940484 | 1.056509 | 1.609191 | secondary | no | OK
R6 | 88 | 132.7795 | LOW | Term_Mass_density | 0.1138546 | 0.01266364 | 0.01678139 | 1.023628 | 0.2378216 | secondary | no | OK
R7 | 23 | 108.4098 | LOW | Term_Moduli | 0.9385893 | 0.5014454 | 0.993515 | 1.756821 | 99.95599 | dominant | YES | OK
R7 | 23 | 108.4098 | LOW | Term_Interatomic_spacing | 0.0721494 | 0.002504172 | 0.004961522 | 2.078745 | 0.03837129 | secondary | no | OK
R7 | 23 | 108.4098 | LOW | Term_Mass_density | 0.03452757 | 0.0007689086 | 0.001523441 | 1.550448 | 0.005638327 | secondary | no | OK
R8 | 37 | 571.4218 | MID | Term_Moduli | 0.2439158 | 0.05747795 | 0.06195143 | 1.035091 | 1.969535 | secondary | no | OK
R8 | 37 | 571.4218 | MID | Term_Interatomic_spacing | 0.3627031 | 0.127186 | 0.1370848 | 1.03434 | 6.480566 | secondary | no | OK
R8 | 37 | 571.4218 | MID | Term_Mass_density | 0.8769454 | 0.7431267 | 0.8009638 | 1.034862 | 91.5499 | dominant | YES | OK
R9 | 19 | 361.651 | MID | Term_Moduli | 0.7307968 | 0.4976327 | 0.6949232 | 1.073209 | 82.52878 | dominant | YES | OK
R9 | 19 | 361.651 | MID | Term_Interatomic_spacing | 0.2725013 | 0.07062384 | 0.09862323 | 1.051444 | 4.367368 | secondary | no | OK
R9 | 19 | 361.651 | MID | Term_Mass_density | 0.3905752 | 0.1478409 | 0.2064536 | 1.031846 | 13.10385 | secondary | no | OK
R10 | 30 | 452.9277 | MID | Term_Moduli | 0.2847055 | 0.07725548 | 0.07684097 | 1.04921 | 2.354826 | secondary | no | OK
R10 | 30 | 452.9277 | MID | Term_Interatomic_spacing | 0.04595183 | 0.002023846 | 0.002012987 | 1.043346 | 0.009956665 | secondary | no | OK
R10 | 30 | 452.9277 | MID | Term_Mass_density | 0.9847091 | 0.9261151 | 0.921146 | 1.04701 | 97.63522 | dominant | YES | OK
R11 | 57 | 310.6641 | LOW | Term_Moduli | 0.7430969 | 0.5362058 | 0.7625999 | 1.029816 | 87.29294 | dominant | YES | OK
R11 | 57 | 310.6641 | LOW | Term_Interatomic_spacing | 0.1632307 | 0.02563925 | 0.03646452 | 1.039199 | 0.9168734 | secondary | no | OK
R11 | 57 | 310.6641 | LOW | Term_Mass_density | 0.3809139 | 0.1412836 | 0.2009356 | 1.02698 | 11.79019 | secondary | no | OK
R12 | 53 | 229.4815 | LOW | Term_Moduli | 0.3649572 | 0.1084943 | 0.1692885 | 1.227656 | 9.017022 | secondary | no | OK
R12 | 53 | 229.4815 | LOW | Term_Interatomic_spacing | 0.1643378 | 0.02648523 | 0.04132608 | 1.019697 | 0.9911864 | secondary | no | OK
R12 | 53 | 229.4815 | LOW | Term_Mass_density | 0.7811243 | 0.5059046 | 0.7893854 | 1.206067 | 89.99179 | dominant | YES | OK
R13 | 7 | 263.3607222 | LOW | Term_Moduli | 0.760316 | 0.4729827 | 0.8119162 | 1.222202 | 91.86574 | dominant | YES | OK
R13 | 7 | 263.3607222 | LOW | Term_Interatomic_spacing | 0.3009773 | 0.05486719 | 0.09418434 | 1.651029 | 4.218526 | secondary | no | OK
R13 | 7 | 263.3607222 | LOW | Term_Mass_density | 0.2802214 | 0.05470126 | 0.0938995 | 1.435507 | 3.915731 | secondary | no | OK
R14 | 156 | 1056.24 | HIGH | Term_Moduli | 0.6329694 | 0.244017 | 0.5243237 | 1.641895 | 63.78806 | dominant | YES | OK
R14 | 156 | 1056.24 | HIGH | Term_Interatomic_spacing | 0.3145356 | 0.05695009 | 0.1223697 | 1.737182 | 7.397771 | secondary | no | OK
R14 | 156 | 1056.24 | HIGH | Term_Mass_density | 0.4243234 | 0.1644267 | 0.3533067 | 1.095019 | 28.81416 | secondary | no | OK
R15 | 130 | 626.6861 | MID | Term_Moduli | 0.8152443 | 0.5452915 | 0.8357132 | 1.21884 | 93.61057 | dominant | YES | OK
R15 | 130 | 626.6861 | MID | Term_Interatomic_spacing | 0.3190919 | 0.08346261 | 0.1279147 | 1.219943 | 5.608106 | secondary | no | OK
R15 | 130 | 626.6861 | MID | Term_Mass_density | 0.1563445 | 0.02373228 | 0.03637207 | 1.029972 | 0.7813227 | secondary | no | OK
R16 | 152 | 522.9169 | MID | Term_Moduli | 0.8696077 | 0.5477228 | 0.7661337 | 1.380657 | 88.66393 | dominant | YES | OK
R16 | 152 | 522.9169 | MID | Term_Interatomic_spacing | 0.2186424 | 0.03485017 | 0.04874708 | 1.371715 | 1.418411 | secondary | no | OK
R16 | 152 | 522.9169 | MID | Term_Mass_density | 0.4025673 | 0.1323451 | 0.1851192 | 1.224529 | 9.917654 | secondary | no | OK
R17 | 35 | 338.9027 | LOW | Term_Moduli | 0.423119 | 0.1641474 | 0.1550664 | 1.090664 | 7.262421 | secondary | no | OK
R17 | 35 | 338.9027 | LOW | Term_Interatomic_spacing | 0.07415873 | 0.00529509 | 0.005002155 | 1.038607 | 0.04106015 | secondary | no | OK
R17 | 35 | 338.9027 | LOW | Term_Mass_density | 0.9970538 | 0.8891192 | 0.8399314 | 1.118091 | 92.69652 | dominant | YES | OK
𝔇_j = (¦β*_j¦ × ΔR²_norm_j) / Σ_k(¦β*_k¦ × ΔR²_norm_k) × 100% ¦ VIF > 5 signals multicollinearity

## Analysis_Tunability
Source data: Full tunability analysis (all regimes × all descriptors)
Regime_ID | Material_Count | DT_mean | Target_CV_% | Descriptor | Descriptor_Level | Desc_Regime_Min | Desc_Regime_Max | Desc_Global_Min | Desc_Global_Max | delta_d_norm | p_eff | T | Tunable | T_max_in_regime
R1 | 34 | 324.8884 | 30.43283 | SM | LOW | 0.699 | 16.417 | 0.124 | 510.47 | 0.03079871 | 0.07653949 | 0.4023899 | no | 3.696974
R1 | 34 | 324.8884 | 30.43283 | YM | LOW | 1.618884 | 40.8 | 0.357368 | 1063.7 | 0.03684712 | 0.07452335 | 0.4944373 | no | 3.696974
R1 | 34 | 324.8884 | 30.43283 | VPA | LOW | 7.490016721 | 12.88657428 | 5.60913 | 115.717 | 0.04901155 | 0.07046854 | 0.6955097 | no | 3.696974
R1 | 34 | 324.8884 | 30.43283 | D | LOW | 0.437189856 | 3.59636437 | 0.384323595 | 22.35969397 | 0.1437598 | 0.0388858 | 3.696974 | YES | 3.696974
R2 | 44 | 238.3413 | 29.84176 | SM | LOW | 0.124 | 17.354 | 0.124 | 510.47 | 0.03376141 | 0.0785743 | 0.429675 | no | 5.214492
R2 | 44 | 238.3413 | 29.84176 | YM | LOW | 0.357368 | 45.4437 | 0.357368 | 1063.7 | 0.04240057 | 0.07569458 | 0.5601533 | no | 5.214492
R2 | 44 | 238.3413 | 29.84176 | VPA | MID | 16.90655025 | 19.3571 | 5.60913 | 115.717 | 0.0222559 | 0.08240947 | 0.2700648 | no | 5.214492
R2 | 44 | 238.3413 | 29.84176 | D | LOW | 0.384323595 | 4.143571655 | 0.384323595 | 22.35969397 | 0.1710664 | 0.03280596 | 5.214492 | YES | 5.214492
R3 | 11 | 180.3798 | 11.57972 | SM | LOW | 8.835 | 16.086 | 0.124 | 510.47 | 0.01420801 | 0.02774256 | 0.5121376 | no | 2.420856
R3 | 11 | 180.3798 | 11.57972 | YM | LOW | 23.58945 | 44.976456 | 0.357368 | 1063.7 | 0.020113 | 0.02577423 | 0.7803529 | no | 2.420856
R3 | 11 | 180.3798 | 11.57972 | VPA | MID | 17.00370671 | 19.16200589 | 5.60913 | 115.717 | 0.01960168 | 0.02594467 | 0.7555185 | no | 2.420856
R3 | 11 | 180.3798 | 11.57972 | D | MID | 6.701255503 | 7.65747 | 0.384323595 | 22.35969397 | 0.04351301 | 0.01797423 | 2.420856 | YES | 2.420856
R4 | 8 | 131.9434 | 12.74606 | SM | LOW | 10.0903 | 15.6848 | 0.124 | 510.47 | 0.01096217 | 0.09433497 | 0.1162047 | no | 16.04615
R4 | 8 | 131.9434 | 12.74606 | YM | LOW | 29.6957 | 45.276732 | 0.357368 | 1063.7 | 0.01465288 | 0.09310473 | 0.1573806 | no | 16.04615
R4 | 8 | 131.9434 | 12.74606 | VPA | MID | 16.99075116 | 19.2687 | 5.60913 | 115.717 | 0.02068834 | 0.09109291 | 0.2271125 | no | 16.04615
R4 | 8 | 131.9434 | 12.74606 | D | HIGH | 11.10819868 | 16.5507 | 0.384323595 | 22.35969397 | 0.2476637 | 0.01543446 | 16.04615 | YES | 16.04615
R5 | 318 | 158.2373 | 34.61478 | SM | LOW | 0.163 | 17.3784 | 0.124 | 510.47 | 0.0337328 | 0.3344996 | 0.1008456 | no | 10.83672
R5 | 318 | 158.2373 | 34.61478 | YM | LOW | 0.419748 | 45.100722 | 0.357368 | 1063.7 | 0.04201936 | 0.3317374 | 0.1266645 | no | 10.83672
R5 | 318 | 158.2373 | 34.61478 | VPA | HIGH | 26.27143279 | 115.717 | 5.60913 | 115.717 | 0.8123449 | 0.07496224 | 10.83672 | YES | 10.83672
R5 | 318 | 158.2373 | 34.61478 | D | LOW | 0.888493 | 4.16578 | 0.384323595 | 22.35969397 | 0.1491346 | 0.2960324 | 0.5037779 | no | 10.83672
R6 | 88 | 132.7795 | 20.00356 | SM | LOW | 2.7 | 17.4304 | 0.124 | 510.47 | 0.02886356 | 0.07812018 | 0.3694763 | no | 3.634249
R6 | 88 | 132.7795 | 20.00356 | YM | LOW | 7.7652 | 45.566 | 0.357368 | 1063.7 | 0.03554903 | 0.07589168 | 0.468418 | no | 3.634249
R6 | 88 | 132.7795 | 20.00356 | VPA | HIGH | 26.28004255 | 42.15698566 | 5.60913 | 115.717 | 0.1441944 | 0.03967655 | 3.634249 | YES | 3.634249
R6 | 88 | 132.7795 | 20.00356 | D | MID | 6.69754 | 7.89777 | 0.384323595 | 22.35969397 | 0.05461705 | 0.06953568 | 0.7854537 | no | 3.634249
R7 | 23 | 108.4098 | 19.64242 | SM | LOW | 4.34377 | 17.216 | 0.124 | 510.47 | 0.02522255 | 0.04302783 | 0.5861917 | no | 1.687526
R7 | 23 | 108.4098 | 19.64242 | YM | LOW | 12.4247 | 45.484672 | 0.357368 | 1063.7 | 0.03109061 | 0.04107181 | 0.7569818 | no | 1.687526
R7 | 23 | 108.4098 | 19.64242 | VPA | HIGH | 26.38050137 | 31.05371528 | 5.60913 | 115.717 | 0.04244214 | 0.03728797 | 1.138226 | YES | 1.687526
R7 | 23 | 108.4098 | 19.64242 | D | HIGH | 11.07963062 | 12.3003785 | 0.384323595 | 22.35969397 | 0.05555073 | 0.03291844 | 1.687526 | YES | 1.687526
R8 | 37 | 571.4218 | 13.86751 | SM | MID | 39.173 | 49.9009 | 0.124 | 510.47 | 0.02102084 | 0.06776057 | 0.3102223 | no | 3.916445
R8 | 37 | 571.4218 | 13.86751 | YM | MID | 95.4064 | 127.883 | 0.357368 | 1063.7 | 0.03054199 | 0.06458685 | 0.4728825 | no | 3.916445
R8 | 37 | 571.4218 | 13.86751 | VPA | LOW | 7.876471901 | 12.9115 | 5.60913 | 115.717 | 0.04572814 | 0.0595248 | 0.76822 | no | 3.916445
R8 | 37 | 571.4218 | 13.86751 | D | LOW | 1.367843767 | 4.15897 | 0.384323595 | 22.35969397 | 0.1270116 | 0.03243032 | 3.916445 | YES | 3.916445
R9 | 19 | 361.651 | 5.932573 | SM | MID | 36.374 | 48.388 | 0.124 | 510.47 | 0.02354089 | 0.0355526 | 0.6621425 | no | 2.083839
R9 | 19 | 361.651 | 5.932573 | YM | MID | 95.736368 | 128.055816 | 0.357368 | 1063.7 | 0.0303942 | 0.03326817 | 0.9136121 | no | 2.083839
R9 | 19 | 361.651 | 5.932573 | VPA | LOW | 10.3803 | 12.90131286 | 5.60913 | 115.717 | 0.02289585 | 0.03576762 | 0.6401278 | no | 2.083839
R9 | 19 | 361.651 | 5.932573 | D | MID | 6.719774188 | 7.89255062 | 0.384323595 | 22.35969397 | 0.05336777 | 0.02561031 | 2.083839 | YES | 2.083839
R10 | 30 | 452.9277 | 11.70742 | SM | MID | 37.063 | 48.843 | 0.124 | 510.47 | 0.02308238 | 0.04917615 | 0.4693816 | no | 4.634384
R10 | 30 | 452.9277 | 11.70742 | YM | MID | 96.289674 | 121.303 | 0.357368 | 1063.7 | 0.0235233 | 0.04902918 | 0.4797816 | no | 4.634384
R10 | 30 | 452.9277 | 11.70742 | VPA | MID | 16.9773482 | 19.22766576 | 5.60913 | 115.717 | 0.02043739 | 0.05005781 | 0.4082757 | no | 4.634384
R10 | 30 | 452.9277 | 11.70742 | D | LOW | 1.88752 | 4.16346 | 0.384323595 | 22.35969397 | 0.1035678 | 0.02234769 | 4.634384 | YES | 4.634384
R11 | 57 | 310.6641 | 6.667679 | SM | MID | 36.4914 | 49.618 | 0.124 | 510.47 | 0.02572098 | 0.03550347 | 0.7244639 | no | 2.081186
R11 | 57 | 310.6641 | 6.667679 | YM | MID | 95.735136 | 128.481 | 0.357368 | 1063.7 | 0.03079521 | 0.03381206 | 0.9107761 | no | 2.081186
R11 | 57 | 310.6641 | 6.667679 | VPA | MID | 16.96329268 | 19.33666562 | 5.60913 | 115.717 | 0.02155498 | 0.03689214 | 0.5842703 | no | 2.081186
R11 | 57 | 310.6641 | 6.667679 | D | MID | 6.707201083 | 7.897391917 | 0.384323595 | 22.35969397 | 0.05416022 | 0.02602373 | 2.081186 | YES | 2.081186
R12 | 53 | 229.4815 | 9.849227 | SM | MID | 36.6338 | 48.329 | 0.124 | 510.47 | 0.02291622 | 0.1369899 | 0.167284 | no | 15.67501
R12 | 53 | 229.4815 | 9.849227 | YM | MID | 101.522 | 128.651798 | 0.357368 | 1063.7 | 0.02551369 | 0.136124 | 0.1874297 | no | 15.67501
R12 | 53 | 229.4815 | 9.849227 | VPA | MID | 16.97007732 | 19.31213709 | 5.60913 | 115.717 | 0.02127059 | 0.1375384 | 0.154652 | no | 15.67501
R12 | 53 | 229.4815 | 9.849227 | D | HIGH | 11.07009281 | 19.0732 | 0.384323595 | 22.35969397 | 0.3641853 | 0.0232335 | 15.67501 | YES | 15.67501
R13 | 7 | 263.3607222 | 6.149978 | SM | MID | 37.1686 | 48.426 | 0.124 | 510.47 | 0.02205837 | 0.033851 | 0.6516312 | no | 1.924398
R13 | 7 | 263.3607222 | 6.149978 | YM | MID | 94.1406 | 118.837404 | 0.357368 | 1063.7 | 0.02322563 | 0.03346191 | 0.6940916 | no | 1.924398
R13 | 7 | 263.3607222 | 6.149978 | VPA | HIGH | 26.3367 | 29.6423 | 5.60913 | 115.717 | 0.03002147 | 0.03119663 | 0.9623304 | no | 1.924398
R13 | 7 | 263.3607222 | 6.149978 | D | MID | 6.69058 | 7.75212 | 0.384323595 | 22.35969397 | 0.0483059 | 0.02510182 | 1.924398 | YES | 1.924398
R14 | 156 | 1056.24 | 22.52454 | SM | HIGH | 94.254 | 510.47 | 0.124 | 510.47 | 0.8155565 | 0.3168991 | 2.573552 | YES | 2.573552
R14 | 156 | 1056.24 | 22.52454 | YM | HIGH | 231.45993 | 1063.7 | 0.357368 | 1063.7 | 0.7826641 | 0.3278633 | 2.387166 | YES | 2.573552
R14 | 156 | 1056.24 | 22.52454 | VPA | LOW | 5.60913 | 12.8141 | 5.60913 | 115.717 | 0.06543556 | 0.5669395 | 0.115419 | no | 2.573552
R14 | 156 | 1056.24 | 22.52454 | D | LOW | 1.882614921 | 4.13724 | 0.384323595 | 22.35969397 | 0.1025978 | 0.554552 | 0.1850103 | no | 2.573552
R15 | 130 | 626.6861 | 14.34374 | SM | HIGH | 90.9466 | 245.576 | 0.124 | 510.47 | 0.3029893 | 0.1439343 | 2.105053 | YES | 2.417981
R15 | 130 | 626.6861 | 14.34374 | YM | HIGH | 232.717 | 581.418 | 0.357368 | 1063.7 | 0.3279291 | 0.1356211 | 2.417981 | YES | 2.417981
R15 | 130 | 626.6861 | 14.34374 | VPA | LOW | 7.565534383 | 12.9104 | 5.60913 | 115.717 | 0.04854209 | 0.2287501 | 0.2122058 | no | 2.417981
R15 | 130 | 626.6861 | 14.34374 | D | MID | 6.694744447 | 7.91068 | 0.384323595 | 22.35969397 | 0.05533174 | 0.2264868 | 0.2443044 | no | 2.417981
R16 | 152 | 522.9169 | 16.37067 | SM | HIGH | 90.94 | 276.94 | 0.124 | 510.47 | 0.3644586 | 0.2694644 | 1.35253 | YES | 1.540564
R16 | 152 | 522.9169 | 16.37067 | YM | HIGH | 237.17152 | 660.313792 | 0.357368 | 1063.7 | 0.397936 | 0.2583053 | 1.540564 | YES | 1.540564
R16 | 152 | 522.9169 | 16.37067 | VPA | LOW | 8.63773 | 12.8979 | 5.60913 | 115.717 | 0.03869088 | 0.3780537 | 0.1023423 | no | 1.540564
R16 | 152 | 522.9169 | 16.37067 | D | HIGH | 11.1144 | 19.2841052 | 0.384323595 | 22.35969397 | 0.3717664 | 0.2670285 | 1.392235 | YES | 1.540564
R17 | 35 | 338.9027 | 9.028263 | SM | HIGH | 90.9509 | 129.399 | 0.124 | 510.47 | 0.07533732 | 0.1895559 | 0.3974412 | no | 8.54836
R17 | 35 | 338.9027 | 9.028263 | YM | HIGH | 235.586844 | 316.981 | 0.357368 | 1063.7 | 0.07654556 | 0.1891531 | 0.4046751 | no | 8.54836
R17 | 35 | 338.9027 | 9.028263 | VPA | MID | 16.9776 | 18.6749 | 5.60913 | 115.717 | 0.01541488 | 0.20953 | 0.07356885 | no | 8.54836
R17 | 35 | 338.9027 | 9.028263 | D | HIGH | 11.25586186 | 21.73167873 | 0.384323595 | 22.35969397 | 0.4767072 | 0.05576592 | 8.54836 | YES | 8.54836
T_j = (ΔD_j / G_j) / p_eff ¦ delta_d_norm = ΔD_j / G_j ¦ p_eff = mean(ΔD_k / G_k) for k ≠ j